## MLIP_Data
MLIP_name | Normal rate (%) | Adsorbate migration rate (%) | Anomaly rate (%) |  |  |  | MAE_total (eV) | MAE_normal (eV) | MAE_single (eV) | ADwT (%) | AMDwT (%) | Num_total | Time_total (s) | Time_per_step (s) | Steps_total
|  |  | total | reproduction failure | unphysical relaxation | energy anomaly
AlphaNet-v1-OMA | 87.96992 | 2.255639 | 9.774436 | 2.255639 | 7.518797 | 0 | 0.4516872 | 0.4181456 | 0.3623249 | 90.79536 | 85.95347 | 133 | 734.4871 | 0.03511436 | 20917
CHGNetv0.3.0 | 88.7218 | 4.511278 | 6.766917 | 0 | 3.759398 | 3.007519 | 0.750756 | 0.6995545 | 0.5342596 | 90.80865 | 83.53678 | 133 | 1162.243 | 0.07727167 | 15041
DPA-3.1-3M-FT | 93.23308 | 0.7518797 | 6.015038 | 1.503759 | 4.511278 | 0 | 0.3399928 | 0.3233047 | 0.2273437 | 91.27103 | 87.82258 | 133 | 2550.401 | 0.1371995 | 18589
Eqnorm-MPtrj | 84.21053 | 2.255639 | 13.53383 | 0 | 13.53383 | 0 | 0.4707132 | 0.4665589 | 0.3646747 | 90.59485 | 85.13969 | 133 | 1302.172 | 0.08983593 | 14495
eSEN-30M-OAM | 81.20301 | 1.503759 | 17.29323 | 0 | 5.263158 | 12.03008 | 0.6011545 | 0.3391442 | 0.6637803 | 93.46325 | 89.13214 | 133 | 4059.761 | 0.3479696 | 11667
GRACE-2L-OAM | 87.21805 | 2.255639 | 10.52632 | 0 | 9.774436 | 0.7518797 | 0.6968932 | 0.6547789 | 0.5937181 | 91.15084 | 84.59479 | 133 | 360.715 | 0.02492503 | 14472
MACE-MPA-0 | 78.94737 | 4.511278 | 16.54135 | 0 | 13.53383 | 3.007519 | 0.7215157 | 0.719232 | 0.5241148 | 90.20664 | 81.81982 | 133 | 554.1454 | 0.03652421 | 15172
MATLANTISv8 | 87.96992 | 2.255639 | 9.774436 | 1.503759 | 8.270677 | 0 | 0.4159385 | 0.3877496 | 0.2593685 | 91.04701 | 86.89038 | 133 | 1215.529 | 0.08391063 | 14486
MatterSim_v1_5M | 90.97744 | 2.255639 | 6.766917 | 0 | 6.015038 | 0.7518797 | 0.5948643 | 0.5719928 | 0.5133091 | 91.87765 | 86.59568 | 133 | 733.8017 | 0.05371115 | 13662
ORB-v3 | 91.72932 | 2.255639 | 6.015038 | 0 | 6.015038 | 0 | 0.3249468 | 0.2878358 | 0.3288455 | 93.56964 | 88.73837 | 133 | 338.2368 | 0.02574493 | 13138
SevenNet-MF-OMPA | 90.22556 | 2.255639 | 7.518797 | 0.7518797 | 6.766917 | 0 | 0.438544 | 0.4107696 | 0.2531464 | 92.2518 | 87.94789 | 133 | 1594.344 | 0.07643067 | 20860
UMA-m-1p1_oc20 | 28.18182 | 0 | 71.81818 | 4.545455 | 51.81818 | 15.45455 | 1.726506 | 0.9618361 | 1.028222 | 76.87786 | 64.76764 | 110 | 11749.53 | 0.4572692 | 25695
UMA-m-1p1_omat | 91.81818 | 0 | 8.181818 | 0 | 8.181818 | 0 | 0.7952988 | 0.804533 | 1.102408 | 93.4128 | 88.97692 | 110 | 4816.136 | 0.4861837 | 9906
UMA-s-1p1_oc20 | 0.9090909 | 0 | 99.09091 | 17.27273 | 79.09091 | 2.727273 | 2.358158 | 0.07430241 | 1.827423 | 62.8992 | 37.19931 | 110 | 6189.235 | 0.1075005 | 57574
UMA-s-1p1_omat | 88.18182 | 1.818182 | 10 | 0 | 10 | 0 | 0.4311446 | 0.4116969 | 0.6424013 | 92.57545 | 88.0903 | 110 | 1332.344 | 0.1062221 | 12543

## anomaly
MLIP_name | Num_normal | Num_adsorbate_migration | Anomaly count |  |  |  | Reproduction failure |  |  | Unphysical relaxation
|  |  | total | reproduction failure | unphysical relaxation | energy anomaly | ads_eng_seed | ads_seed | slab_seed | ads_conv | ads_move | slab_conv | slab_move
AlphaNet-v1-OMA | 117 | 3 | 13 | 3 | 10 | 0 | 3 | 2 | 1 | 2 | 3 | 1 | 8
CHGNetv0.3.0 | 118 | 6 | 9 | 0 | 5 | 4 | 0 | 0 | 0 | 0 | 2 | 0 | 3
DPA-3.1-3M-FT | 124 | 1 | 8 | 2 | 6 | 0 | 2 | 2 | 0 | 2 | 2 | 0 | 4
Eqnorm-MPtrj | 112 | 3 | 18 | 0 | 18 | 0 | 0 | 0 | 0 | 0 | 4 | 0 | 15
eSEN-30M-OAM | 108 | 2 | 23 | 0 | 7 | 16 | 0 | 0 | 0 | 0 | 2 | 0 | 5
GRACE-2L-OAM | 116 | 3 | 14 | 0 | 13 | 1 | 0 | 0 | 0 | 0 | 2 | 0 | 11
MACE-MPA-0 | 105 | 6 | 22 | 0 | 18 | 4 | 0 | 0 | 0 | 0 | 8 | 0 | 13
MATLANTISv8 | 117 | 3 | 13 | 2 | 11 | 0 | 2 | 2 | 0 | 0 | 5 | 0 | 6
MatterSim_v1_5M | 121 | 3 | 9 | 0 | 8 | 1 | 0 | 0 | 0 | 0 | 2 | 0 | 6
ORB-v3 | 122 | 3 | 8 | 0 | 8 | 0 | 0 | 0 | 0 | 0 | 1 | 0 | 7
SevenNet-MF-OMPA | 120 | 3 | 10 | 1 | 9 | 0 | 1 | 0 | 1 | 2 | 2 | 1 | 6
UMA-m-1p1_oc20 | 31 | 0 | 79 | 5 | 57 | 17 | 5 | 4 | 3 | 0 | 30 | 0 | 51
UMA-m-1p1_omat | 101 | 0 | 9 | 0 | 9 | 0 | 0 | 0 | 0 | 0 | 1 | 0 | 8
UMA-s-1p1_oc20 | 1 | 0 | 109 | 19 | 87 | 3 | 19 | 8 | 12 | 0 | 96 | 3 | 87
UMA-s-1p1_omat | 97 | 2 | 11 | 0 | 11 | 0 | 0 | 0 | 0 | 0 | 4 | 0 | 7

## AlphaNet-v1-OMA
Adsorbate_name | MAE_total (eV) | MAE_normal (eV) | MAE_single (eV) | ADwT (%) | AMDwT (%) | Num_total | Num_normal | Num_adsorbate_migration | Anomaly count
[9 empty] | total | reproduction failure | unphysical relaxation | energy anomaly
O | 0.4366826 | 0.4206494 | 0.3430671 | 91.83471 | 87.78601 | 101 | 92 | 0 | 9 | 2 | 7 | 0
CO | 0.6981273 | 0.7249474 | 0.5357426 | 81.03553 | 67.80512 | 9 | 5 | 2 | 2 | 0 | 2 | 0

## CHGNetv0.3.0
Adsorbate_name | MAE_total (eV) | MAE_normal (eV) | MAE_single (eV) | ADwT (%) | AMDwT (%) | Num_total | Num_normal | Num_adsorbate_migration | Anomaly count
[9 empty] | total | reproduction failure | unphysical relaxation | energy anomaly
O | 0.8291106 | 0.7664291 | 0.5824194 | 91.69832 | 84.6672 | 101 | 91 | 4 | 6 | 0 | 3 | 3
CO | 0.2354756 | 0.239628 | 0.1821053 | 83.46939 | 68.94606 | 9 | 6 | 1 | 2 | 0 | 2 | 0

## DPA-3.1-3M-FT
Adsorbate_name | MAE_total (eV) | MAE_normal (eV) | MAE_single (eV) | ADwT (%) | AMDwT (%) | Num_total | Num_normal | Num_adsorbate_migration | Anomaly count
[9 empty] | total | reproduction failure | unphysical relaxation | energy anomaly
O | 0.3693121 | 0.3456954 | 0.224166 | 91.83438 | 88.87722 | 101 | 95 | 0 | 6 | 2 | 4 | 0
CO | 0.2349306 | 0.2754027 | 0.1874018 | 86.00907 | 76.78349 | 9 | 7 | 1 | 1 | 0 | 1 | 0

## Eqnorm-MPtrj
Adsorbate_name | MAE_total (eV) | MAE_normal (eV) | MAE_single (eV) | ADwT (%) | AMDwT (%) | Num_total | Num_normal | Num_adsorbate_migration | Anomaly count
[9 empty] | total | reproduction failure | unphysical relaxation | energy anomaly
O | 0.5113682 | 0.4987115 | 0.3812178 | 91.44575 | 86.65936 | 101 | 88 | 2 | 11 | 0 | 11 | 0
CO | 0.3145011 | 0.2670507 | 0.2334158 | 83.80197 | 71.653 | 9 | 5 | 0 | 4 | 0 | 4 | 0

## eSEN-30M-OAM
Adsorbate_name | MAE_total (eV) | MAE_normal (eV) | MAE_single (eV) | ADwT (%) | AMDwT (%) | Num_total | Num_normal | Num_adsorbate_migration | Anomaly count
[9 empty] | total | reproduction failure | unphysical relaxation | energy anomaly
O | 0.285736 | 0.2538095 | 0.3550356 | 94.14427 | 89.87707 | 101 | 94 | 2 | 5 | 0 | 5 | 0
CO | 0.1528326 | 0.158268 | 0.1594883 | 86.4059 | 80.66741 | 9 | 8 | 0 | 1 | 0 | 1 | 0

## GRACE-2L-OAM
Adsorbate_name | MAE_total (eV) | MAE_normal (eV) | MAE_single (eV) | ADwT (%) | AMDwT (%) | Num_total | Num_normal | Num_adsorbate_migration | Anomaly count
[9 empty] | total | reproduction failure | unphysical relaxation | energy anomaly
O | 0.6148791 | 0.5773559 | 0.4788961 | 91.99535 | 85.6954 | 101 | 90 | 2 | 9 | 0 | 9 | 0
CO | 0.3088509 | 0.2561279 | 0.2088225 | 85.02268 | 72.97912 | 9 | 6 | 0 | 3 | 0 | 3 | 0

## MACE-MPA-0
Adsorbate_name | MAE_total (eV) | MAE_normal (eV) | MAE_single (eV) | ADwT (%) | AMDwT (%) | Num_total | Num_normal | Num_adsorbate_migration | Anomaly count
[9 empty] | total | reproduction failure | unphysical relaxation | energy anomaly
O | 0.7414289 | 0.7693648 | 0.5105724 | 91.13996 | 83.26279 | 101 | 87 | 2 | 12 | 0 | 12 | 0
CO | 0.3280221 | 0.3489724 | 0.2812371 | 83.71882 | 69.94283 | 9 | 4 | 4 | 1 | 0 | 1 | 0

## MATLANTISv8
Adsorbate_name | MAE_total (eV) | MAE_normal (eV) | MAE_single (eV) | ADwT (%) | AMDwT (%) | Num_total | Num_normal | Num_adsorbate_migration | Anomaly count
[9 empty] | total | reproduction failure | unphysical relaxation | energy anomaly
O | 0.4731188 | 0.4367255 | 0.2654987 | 91.59224 | 87.59563 | 101 | 89 | 2 | 10 | 2 | 8 | 0
CO | 0.119429 | 0.106058 | 0.1123747 | 87.06349 | 81.42804 | 9 | 8 | 0 | 1 | 0 | 1 | 0

## MatterSim_v1_5M
Adsorbate_name | MAE_total (eV) | MAE_normal (eV) | MAE_single (eV) | ADwT (%) | AMDwT (%) | Num_total | Num_normal | Num_adsorbate_migration | Anomaly count
[9 empty] | total | reproduction failure | unphysical relaxation | energy anomaly
O | 0.4580589 | 0.4243707 | 0.3466452 | 92.54361 | 87.3243 | 101 | 93 | 2 | 6 | 0 | 6 | 0
CO | 0.3001872 | 0.2944257 | 0.2331368 | 86.48148 | 78.13448 | 9 | 7 | 1 | 1 | 0 | 1 | 0

## ORB-v3
Adsorbate_name | MAE_total (eV) | MAE_normal (eV) | MAE_single (eV) | ADwT (%) | AMDwT (%) | Num_total | Num_normal | Num_adsorbate_migration | Anomaly count
[9 empty] | total | reproduction failure | unphysical relaxation | energy anomaly
O | 0.3197065 | 0.2679205 | 0.3083719 | 94.15202 | 89.26551 | 101 | 92 | 2 | 7 | 0 | 7 | 0
CO | 0.1710729 | 0.1541956 | 0.1489223 | 87.61149 | 78.03505 | 9 | 7 | 1 | 1 | 0 | 1 | 0

## SevenNet-MF-OMPA
Adsorbate_name | MAE_total (eV) | MAE_normal (eV) | MAE_single (eV) | ADwT (%) | AMDwT (%) | Num_total | Num_normal | Num_adsorbate_migration | Anomaly count
[9 empty] | total | reproduction failure | unphysical relaxation | energy anomaly
O | 0.4809624 | 0.4490256 | 0.2332218 | 92.92079 | 88.96217 | 101 | 92 | 2 | 7 | 0 | 7 | 0
CO | 0.2857564 | 0.2525062 | 0.283343 | 87.09373 | 78.09968 | 9 | 7 | 1 | 1 | 0 | 1 | 0

## UMA-m-1p1_oc20
Adsorbate_name | MAE_total (eV) | MAE_normal (eV) | MAE_single (eV) | ADwT (%) | AMDwT (%) | Num_total | Num_normal | Num_adsorbate_migration | Anomaly count
[9 empty] | total | reproduction failure | unphysical relaxation | energy anomaly
O | 1.824797 | 0.9897455 | 1.087891 | 77.49377 | 66.7165 | 101 | 30 | 0 | 71 | 5 | 49 | 17
CO | 0.6234659 | 0.1245543 | 0.3585984 | 69.96599 | 42.89709 | 9 | 1 | 0 | 8 | 0 | 8 | 0

## UMA-m-1p1_omat
Adsorbate_name | MAE_total (eV) | MAE_normal (eV) | MAE_single (eV) | ADwT (%) | AMDwT (%) | Num_total | Num_normal | Num_adsorbate_migration | Anomaly count
[9 empty] | total | reproduction failure | unphysical relaxation | energy anomaly
O | 0.8534041 | 0.8566518 | 1.186111 | 94.19681 | 90.01307 | 101 | 94 | 0 | 7 | 0 | 7 | 0
CO | 0.1432276 | 0.1046512 | 0.1630771 | 84.61451 | 77.34899 | 9 | 7 | 0 | 2 | 0 | 2 | 0

## UMA-s-1p1_oc20
Adsorbate_name | MAE_total (eV) | MAE_normal (eV) | MAE_single (eV) | ADwT (%) | AMDwT (%) | Num_total | Num_normal | Num_adsorbate_migration | Anomaly count
[9 empty] | total | reproduction failure | unphysical relaxation | energy anomaly
O | 2.543105 | 0 | 1.962051 | 62.72008 | 36.95617 | 101 | 0 | 0 | 101 | 19 | 79 | 3
CO | 0.2826372 | 0.07430241 | 0.3165944 | 64.9093 | 39.92791 | 9 | 1 | 0 | 8 | 0 | 8 | 0

## UMA-s-1p1_omat
Adsorbate_name | MAE_total (eV) | MAE_normal (eV) | MAE_single (eV) | ADwT (%) | AMDwT (%) | Num_total | Num_normal | Num_adsorbate_migration | Anomaly count
[9 empty] | total | reproduction failure | unphysical relaxation | energy anomaly
O | 0.4560673 | 0.4317193 | 0.6867572 | 93.28821 | 88.88232 | 101 | 90 | 2 | 9 | 0 | 9 | 0
CO | 0.1514569 | 0.1542656 | 0.1446298 | 84.57672 | 79.20209 | 9 | 7 | 0 | 2 | 0 | 2 | 0