## MLIP_Data
MLIP_name | Normal rate (%) | Adsorbate migration rate (%) | Anomaly rate (%) |  |  |  | MAE_total (eV) | MAE_normal (eV) | MAE_single (eV) | ADwT (%) | AMDwT (%) | Num_total | Time_total (s) | Time_per_step (s) | Steps_total
|  |  | total | reproduction failure | unphysical relaxation | energy anomaly
AlphaNet-v1-OMA | 0 | 0 | 100 | 0 | 40 | 60 | 5.652518 | 0 | 6.286944 | 72.97884 | 68.89386 | 45 | 303.4045 | 0.03412491 | 8891
CHGNetv0.3.0 | 0 | 0 | 100 | 31.11111 | 28.88889 | 40 | 3.946456 | 0 | 6.120279 | 47.2706 | 49.78847 | 45 | 1430.806 | 0.06236352 | 22943
DPA-3.1-3M-FT | 6.666667 | 2.222222 | 91.11111 | 0 | 31.11111 | 60 | 11.1733 | 1.983919 | 6.377326 | 68.72109 | 71.89759 | 45 | 1116.422 | 0.1429844 | 7808
Eqnorm-MPtrj | 6.666667 | 13.33333 | 80 | 0 | 26.66667 | 53.33333 | 4.430196 | 1.603972 | 5.737167 | 76.548 | 71.16033 | 45 | 1427.746 | 0.08690399 | 16429
eSEN-30M-OAM | 0 | 0 | 100 | 0 | 33.33333 | 66.66667 | 9.805955 | 0 | 11.98062 | 85.07029 | 81.49242 | 45 | 1615.115 | 0.2205838 | 7322
GRACE-2L-OAM | 13.33333 | 0 | 86.66667 | 0 | 20 | 66.66667 | 7.544115 | 1.371244 | 6.037064 | 83.10204 | 81.07383 | 45 | 123.4771 | 0.01738869 | 7101
MACE-MPA-0 | 0 | 0 | 100 | 0 | 60 | 40 | 5.071771 | 0 | 7.017287 | 62.90249 | 58.87422 | 45 | 477.583 | 0.03375383 | 14149
MATLANTISv8 | 6.666667 | 0 | 93.33333 | 0 | 40 | 53.33333 | 10.7331 | 1.664964 | 6.038559 | 82.04535 | 80.31245 | 45 | 866.1579 | 0.08414202 | 10294
MatterSim_v1_5M | 6.666667 | 0 | 93.33333 | 0 | 46.66667 | 46.66667 | 9.203803 | 1.851628 | 6.655539 | 75.64777 | 74.32115 | 45 | 347.5847 | 0.04200419 | 8275
ORB-v3 | 0 | 0 | 100 | 0 | 46.66667 | 53.33333 | 3.9356 | 0 | 6.22704 | 80.23129 | 74.60527 | 45 | 168.5828 | 0.02108867 | 7994
SevenNet-MF-OMPA | 0 | 0 | 100 | 0 | 60 | 40 | 4.664493 | 0 | 6.590577 | 71.08012 | 59.8439 | 45 | 777.9934 | 0.0764162 | 10181

## anomaly
MLIP_name | Num_normal | Num_adsorbate_migration | Anomaly count |  |  |  | Reproduction failure |  |  | Unphysical relaxation
|  |  | total | reproduction failure | unphysical relaxation | energy anomaly | ads_eng_seed | ads_seed | slab_seed | ads_conv | ads_move | slab_conv | slab_move
AlphaNet-v1-OMA | 0 | 0 | 45 | 0 | 18 | 27 | 0 | 0 | 0 | 0 | 12 | 0 | 9
CHGNetv0.3.0 | 0 | 0 | 45 | 14 | 13 | 18 | 14 | 5 | 0 | 5 | 18 | 0 | 27
DPA-3.1-3M-FT | 3 | 1 | 41 | 0 | 14 | 27 | 0 | 0 | 0 | 0 | 14 | 0 | 9
Eqnorm-MPtrj | 3 | 6 | 36 | 0 | 12 | 24 | 0 | 0 | 0 | 0 | 3 | 0 | 9
eSEN-30M-OAM | 0 | 0 | 45 | 0 | 15 | 30 | 0 | 0 | 0 | 0 | 6 | 0 | 9
GRACE-2L-OAM | 6 | 0 | 39 | 0 | 9 | 30 | 0 | 0 | 0 | 0 | 9 | 0 | 0
MACE-MPA-0 | 0 | 0 | 45 | 0 | 27 | 18 | 0 | 0 | 0 | 0 | 15 | 0 | 27
MATLANTISv8 | 3 | 0 | 42 | 0 | 18 | 24 | 0 | 0 | 0 | 0 | 9 | 0 | 9
MatterSim_v1_5M | 3 | 0 | 42 | 0 | 21 | 21 | 0 | 0 | 0 | 0 | 9 | 0 | 18
ORB-v3 | 0 | 0 | 45 | 0 | 21 | 24 | 0 | 0 | 0 | 0 | 6 | 0 | 18
SevenNet-MF-OMPA | 0 | 0 | 45 | 0 | 27 | 18 | 0 | 0 | 0 | 0 | 9 | 0 | 27