## MLIP_Data
MLIP_name | Normal rate (%) | Adsorbate migration rate (%) | Anomaly rate (%) |  |  |  | MAE_total (eV) | MAE_normal (eV) | MAE_single (eV) | ADwT (%) | AMDwT (%) | Num_total | Time_total (ms) | Time_per_step (ms) | Steps_total
|  |  | total | reproduction failure | unphysical relaxation | energy anomaly
Allegro-OAM-L | 56.71642 | 4.477612 | 38.80597 | 0 | 29.85075 | 8.955224 | 1.476998 | 1.208108 | 1.449054 | 86.48594 | 81.47517 | 67 | 103966.6 | 12.62957 | 8232
AlphaNet-v1-OMA | 52.23881 | 1.492537 | 46.26866 | 1.492537 | 44.77612 | 0 | 0.4796812 | 0.4290767 | 0.5283915 | 80.53 | 73.64136 | 67 | 235886.1 | 20.25469 | 11646
CHGNet-v0.3.0 | 71.64179 | 1.492537 | 26.86567 | 0 | 19.40299 | 7.462687 | 0.732654 | 0.5177441 | 0.6989414 | 85.09798 | 81.77285 | 67 | 334527 | 38.2754 | 8740
DPA-3.1-3M-FT | 79.10448 | 4.477612 | 16.41791 | 0 | 16.41791 | 0 | 0.1746476 | 0.1334108 | 0.1256067 | 86.61793 | 83.5674 | 67 | 693120.6 | 86.90078 | 7976
DPA-4.0.1-pro-MPtrj | 73.13433 | 2.985075 | 23.8806 | 0 | 23.8806 | 0 | 0.3035567 | 0.2084446 | 0.1951343 | 84.34308 | 81.86768 | 67 | 856018.1 | 95.73005 | 8942
Eqnorm-MPtrj | 70.14925 | 4.477612 | 25.37313 | 0 | 25.37313 | 0 | 0.2752654 | 0.2186217 | 0.204193 | 82.4769 | 79.16909 | 67 | 474850.7 | 54.04014 | 8787
EquFlash | 85.07463 | 2.985075 | 11.9403 | 0 | 11.9403 | 0 | 0.276386 | 0.2453313 | 0.2148278 | 89.19484 | 86.2548 | 67 | 405864.1 | 58.65936 | 6919
EquFlashV2 | 88.0597 | 4.477612 | 7.462687 | 0 | 7.462687 | 0 | 0.6444143 | 0.635339 | 0.6337897 | 90.40106 | 87.06367 | 67 | 1039863.5 | 151.8271 | 6849
EqV3-OMatMPtrjSalex | 79.10448 | 4.477612 | 16.41791 | 0 | 16.41791 | 0 | 0.2765377 | 0.2005763 | 0.1976304 | 88.10438 | 83.36756 | 67 | 874438.8 | 108.3567 | 8070
eSEN-30M-OAM | 89.55224 | 2.985075 | 7.462687 | 0 | 7.462687 | 0 | 0.165575 | 0.1244097 | 0.07961869 | 88.84151 | 86.93779 | 67 | 768223 | 113.9628 | 6741
GRACE-2L-OAM | 68.65672 | 4.477612 | 26.86567 | 1.492537 | 25.37313 | 0 | 0.2428264 | 0.1333217 | 0.1389686 | 85.5564 | 78.63768 | 67 | 89116.87 | 9.0982 | 9795
MACE-MH-1-OC20 | 74.62687 | 2.985075 | 22.38806 | 0 | 22.38806 | 0 | 0.1844244 | 0.1709493 | 0.1429925 | 88.16428 | 83.39644 | 67 | 325557.2 | 44.86731 | 7256
MACE-MH-1-OMAT | 74.62687 | 2.985075 | 22.38806 | 0 | 22.38806 | 0 | 0.1871167 | 0.174557 | 0.1429925 | 88.13737 | 83.3926 | 67 | 327770.3 | 44.9678 | 7289
MACE-MPA-0 | 68.65672 | 1.492537 | 29.85075 | 0 | 29.85075 | 0 | 0.3845587 | 0.2903198 | 0.2858597 | 82.20682 | 78.17239 | 67 | 459386.5 | 46.16022 | 9952
MatRIS-10M-OAM | 70.14925 | 1.492537 | 28.35821 | 0 | 28.35821 | 0 | 0.6787954 | 0.6477947 | 0.1264807 | 87.65103 | 82.21443 | 67 | 1245457.2 | 154.5232 | 8060
MatterSim-v1-5M | 65.67164 | 5.970149 | 28.35821 | 0 | 28.35821 | 0 | 0.2383999 | 0.1741057 | 0.1499551 | 77.71855 | 74.46158 | 67 | 270677.7 | 26.41789 | 10246
NequIP-OAM-L | 59.70149 | 4.477612 | 35.8209 | 0 | 22.38806 | 13.43284 | 1.489475 | 1.168929 | 1.768225 | 87.87542 | 83.17072 | 67 | 38571.94 | 4.96805 | 7764
NequIP-OAM-XL | 62.68657 | 8.955224 | 28.35821 | 0 | 28.35821 | 0 | 0.6660491 | 0.5545413 | 0.7008268 | 86.79663 | 80.57264 | 67 | 64671.5 | 7.551553 | 8564
Nequix-MP-1 | 56.71642 | 4.477612 | 38.80597 | 0 | 38.80597 | 0 | 0.2956079 | 0.1817546 | 0.1818476 | 72.682 | 69.17026 | 67 | 257468.9 | 21.35431 | 12057
ORB-v3 | 68.65672 | 2.985075 | 28.35821 | 1.492537 | 26.86567 | 0 | 0.2417617 | 0.1807242 | 0.1748174 | 86.97584 | 82.03963 | 67 | 85904.87 | 11.48307 | 7481
PET-OAM-XL | 71.64179 | 7.462687 | 20.89552 | 1.492537 | 19.40299 | 0 | 0.3083898 | 0.2577733 | 0.2642002 | 89.83907 | 83.21263 | 67 | 547207.7 | 75.89566 | 7210
SevenNet-MF-OMPA | 55.22388 | 8.955224 | 35.8209 | 0 | 35.8209 | 0 | 0.3230718 | 0.2389297 | 0.2232097 | 84.76495 | 76.43077 | 67 | 224805.1 | 24.41146 | 9209
SevenNet-Omni | 70.14925 | 2.985075 | 26.86567 | 0 | 26.86567 | 0 | 0.2127158 | 0.1938152 | 0.1500131 | 88.15362 | 82.40492 | 67 | 179488 | 23.97649 | 7486
TACE-OAM-L | 70.14925 | 5.970149 | 23.8806 | 0 | 23.8806 | 0 | 0.3358185 | 0.256363 | 0.2735248 | 86.56006 | 81.29153 | 67 | 1224908.2 | 148.0788 | 8272
UMA-m-1p1-OC20 | 19.40299 | 0 | 80.59701 | 1.492537 | 77.61194 | 1.492537 | 0.6390536 | 0.745667 | 0.6526397 | 50.12692 | 54.53705 | 67 | 2318513.8 | 152.594 | 15194
UMA-m-1p1-OMAT | 65.67164 | 5.970149 | 28.35821 | 0 | 28.35821 | 0 | 0.5572125 | 0.4949108 | 0.4554606 | 88.9004 | 80.50302 | 67 | 1107028.2 | 153.8608 | 7195
UMA-s-1p1-OC20 | 22.38806 | 0 | 77.61194 | 1.492537 | 74.62687 | 1.492537 | 0.5813539 | 0.5902263 | 0.5816614 | 50.75338 | 53.41848 | 67 | 829063.4 | 48.7914 | 16992
UMA-s-1p1-OMAT | 64.1791 | 2.985075 | 32.83582 | 1.492537 | 31.34328 | 0 | 0.36254 | 0.3532605 | 0.3524972 | 81.29962 | 77.97773 | 67 | 409279.1 | 48.86914 | 8375
UMA-s-1p2-OC20 | 14.92537 | 0 | 85.07463 | 0 | 83.58209 | 1.492537 | 0.5491045 | 0.5056468 | 0.5890589 | 47.65357 | 53.14251 | 67 | 748467.4 | 54.34704 | 13772
UMA-s-1p2-OC22 | 52.23881 | 2.985075 | 44.77612 | 1.492537 | 31.34328 | 11.9403 | 1.587164 | 1.278654 | 1.535926 | 79.8081 | 77.42062 | 67 | 547602.6 | 53.28428 | 10277
UMA-s-1p2-OMAT | 73.13433 | 2.985075 | 23.8806 | 0 | 23.8806 | 0 | 0.2413566 | 0.1762041 | 0.1506724 | 86.03767 | 79.34956 | 67 | 451440.7 | 54.37079 | 8303

## MLIP_Data_shifted
MLIP_name | Normal rate (%) | Adsorbate migration rate (%) | Anomaly rate (%) |  |  |  | MAE_total (eV) | MAE_normal (eV) | MAE_single (eV) | ADwT (%) | AMDwT (%) | Num_total | Time_total (ms) | Time_per_step (ms) | Steps_total
|  |  | total | reproduction failure | unphysical relaxation | energy anomaly
Allegro-OAM-L | 65.67164 | 4.477612 | 29.85075 | 0 | 29.85075 | 0 | 0.1721813 | 0.1335739 | 0.1280732 | 86.48594 | 81.47517 | 67 | 103966.6 | 12.62957 | 8232
AlphaNet-v1-OMA | 52.23881 | 1.492537 | 46.26866 | 1.492537 | 44.77612 | 0 | 0.2992354 | 0.2075184 | 0.2222312 | 80.53 | 73.64136 | 67 | 235886.1 | 20.25469 | 11646
CHGNet-v0.3.0 | 79.10448 | 1.492537 | 19.40299 | 0 | 19.40299 | 0 | 0.3397396 | 0.2796395 | 0.279531 | 85.09798 | 81.77285 | 67 | 334527 | 38.2754 | 8740
DPA-3.1-3M-FT | 79.10448 | 4.477612 | 16.41791 | 0 | 16.41791 | 0 | 0.1741517 | 0.1310745 | 0.1251755 | 86.61793 | 83.5674 | 67 | 693120.6 | 86.90078 | 7976
DPA-4.0.1-pro-MPtrj | 73.13433 | 2.985075 | 23.8806 | 0 | 23.8806 | 0 | 0.2142876 | 0.1408607 | 0.1132795 | 84.34308 | 81.86768 | 67 | 856018.1 | 95.73005 | 8942
Eqnorm-MPtrj | 70.14925 | 4.477612 | 25.37313 | 0 | 25.37313 | 0 | 0.279198 | 0.2122079 | 0.2070239 | 82.4769 | 79.16909 | 67 | 474850.7 | 54.04014 | 8787
EquFlash | 85.07463 | 2.985075 | 11.9403 | 0 | 11.9403 | 0 | 0.1634067 | 0.142804 | 0.09822952 | 89.19484 | 86.2548 | 67 | 405864.1 | 58.65936 | 6919
EquFlashV2 | 88.0597 | 4.477612 | 7.462687 | 0 | 7.462687 | 0 | 0.1661943 | 0.1252554 | 0.08784892 | 90.40106 | 87.06367 | 67 | 1039863.5 | 151.8271 | 6849
EqV3-OMatMPtrjSalex | 79.10448 | 4.477612 | 16.41791 | 0 | 16.41791 | 0 | 0.1938143 | 0.09708598 | 0.07695817 | 88.10438 | 83.36756 | 67 | 874438.8 | 108.3567 | 8070
eSEN-30M-OAM | 89.55224 | 2.985075 | 7.462687 | 0 | 7.462687 | 0 | 0.1595602 | 0.1195235 | 0.07510296 | 88.84151 | 86.93779 | 67 | 768223 | 113.9628 | 6741
GRACE-2L-OAM | 68.65672 | 4.477612 | 26.86567 | 1.492537 | 25.37313 | 0 | 0.2395111 | 0.1178902 | 0.1180989 | 85.5564 | 78.63768 | 67 | 89116.87 | 9.0982 | 9795
MACE-MH-1-OC20 | 74.62687 | 2.985075 | 22.38806 | 0 | 22.38806 | 0 | 0.1528165 | 0.1252721 | 0.1332322 | 88.16428 | 83.39644 | 67 | 325557.2 | 44.86731 | 7256
MACE-MH-1-OMAT | 74.62687 | 2.985075 | 22.38806 | 0 | 22.38806 | 0 | 0.1555088 | 0.1288798 | 0.1332322 | 88.13737 | 83.3926 | 67 | 327770.3 | 44.9678 | 7289
MACE-MPA-0 | 68.65672 | 1.492537 | 29.85075 | 0 | 29.85075 | 0 | 0.2422055 | 0.1665569 | 0.1571435 | 82.20682 | 78.17239 | 67 | 459386.5 | 46.16022 | 9952
MatRIS-10M-OAM | 70.14925 | 1.492537 | 28.35821 | 0 | 28.35821 | 0 | 0.1485966 | 0.1201337 | 0.5034562 | 87.65103 | 82.21443 | 67 | 1245457.2 | 154.5232 | 8060
MatterSim-v1-5M | 65.67164 | 5.970149 | 28.35821 | 0 | 28.35821 | 0 | 0.2376799 | 0.1713895 | 0.1466727 | 77.71855 | 74.46158 | 67 | 270677.7 | 26.41789 | 10246
NequIP-OAM-L | 73.13433 | 4.477612 | 22.38806 | 0 | 22.38806 | 0 | 0.1539999 | 0.1238089 | 0.3466447 | 87.87542 | 83.17072 | 67 | 38571.94 | 4.96805 | 7764
NequIP-OAM-XL | 62.68657 | 8.955224 | 28.35821 | 0 | 28.35821 | 0 | 0.2093248 | 0.13109 | 0.1407927 | 86.79663 | 80.57264 | 67 | 64671.5 | 7.551553 | 8564
Nequix-MP-1 | 56.71642 | 4.477612 | 38.80597 | 0 | 38.80597 | 0 | 0.2793254 | 0.1585058 | 0.1609986 | 72.682 | 69.17026 | 67 | 257468.9 | 21.35431 | 12057
ORB-v3 | 68.65672 | 2.985075 | 28.35821 | 1.492537 | 26.86567 | 0 | 0.2079002 | 0.1557371 | 0.1426217 | 86.97584 | 82.03963 | 67 | 85904.87 | 11.48307 | 7481
PET-OAM-XL | 71.64179 | 7.462687 | 20.89552 | 1.492537 | 19.40299 | 0 | 0.1609743 | 0.1132663 | 0.08118299 | 89.83907 | 83.21263 | 67 | 547207.7 | 75.89566 | 7210
SevenNet-MF-OMPA | 55.22388 | 8.955224 | 35.8209 | 0 | 35.8209 | 0 | 0.2269316 | 0.1709258 | 0.1338961 | 84.76495 | 76.43077 | 67 | 224805.1 | 24.41146 | 9209
SevenNet-Omni | 70.14925 | 2.985075 | 26.86567 | 0 | 26.86567 | 0 | 0.1989944 | 0.1713982 | 0.1348488 | 88.15362 | 82.40492 | 67 | 179488 | 23.97649 | 7486
TACE-OAM-L | 70.14925 | 5.970149 | 23.8806 | 0 | 23.8806 | 0 | 0.1881666 | 0.1330937 | 0.1134862 | 86.56006 | 81.29153 | 67 | 1224908.2 | 148.0788 | 8272
UMA-m-1p1-OC20 | 20.89552 | 0 | 79.10448 | 1.492537 | 77.61194 | 0 | 0.5283465 | 0.3944636 | 0.5180336 | 50.12692 | 54.53705 | 67 | 2318513.8 | 152.594 | 15194
UMA-m-1p1-OMAT | 65.67164 | 5.970149 | 28.35821 | 0 | 28.35821 | 0 | 0.1605358 | 0.1077704 | 0.08869994 | 88.9004 | 80.50302 | 67 | 1107028.2 | 153.8608 | 7195
UMA-s-1p1-OC20 | 23.8806 | 0 | 76.1194 | 1.492537 | 74.62687 | 0 | 0.531628 | 0.3923497 | 0.474927 | 50.75338 | 53.41848 | 67 | 829063.4 | 48.7914 | 16992
UMA-s-1p1-OMAT | 64.1791 | 2.985075 | 32.83582 | 1.492537 | 31.34328 | 0 | 0.1739115 | 0.1536685 | 0.1427681 | 81.29962 | 77.97773 | 67 | 409279.1 | 48.86914 | 8375
UMA-s-1p2-OC20 | 14.92537 | 0 | 85.07463 | 0 | 83.58209 | 1.492537 | 0.5491045 | 0.5056468 | 0.5890589 | 47.65357 | 53.14251 | 67 | 748467.4 | 54.34704 | 13772
UMA-s-1p2-OC22 | 64.1791 | 2.985075 | 32.83582 | 1.492537 | 31.34328 | 0 | 0.2597481 | 0.1801947 | 0.1483391 | 79.8081 | 77.42062 | 67 | 547602.6 | 53.28428 | 10277
UMA-s-1p2-OMAT | 73.13433 | 2.985075 | 23.8806 | 0 | 23.8806 | 0 | 0.2268502 | 0.1545926 | 0.134483 | 86.03767 | 79.34956 | 67 | 451440.7 | 54.37079 | 8303

## anomaly
MLIP_name | Num_normal | Num_adsorbate_migration | Anomaly count |  |  |  | Reproduction failure |  |  | Unphysical relaxation
|  |  | total | reproduction failure | unphysical relaxation | energy anomaly | ads_eng_seed | ads_seed | slab_seed | ads_conv | ads_move | slab_conv | slab_move
Allegro-OAM-L | 38 | 3 | 26 | 0 | 20 | 6 | 0 | 0 | 0 | 0 | 11 | 0 | 9
AlphaNet-v1-OMA | 35 | 1 | 31 | 1 | 30 | 0 | 1 | 1 | 0 | 0 | 18 | 0 | 24
CHGNet-v0.3.0 | 48 | 1 | 18 | 0 | 13 | 5 | 0 | 0 | 0 | 0 | 9 | 0 | 5
DPA-3.1-3M-FT | 53 | 3 | 11 | 0 | 11 | 0 | 0 | 0 | 0 | 0 | 8 | 0 | 6
DPA-4.0.1-pro-MPtrj | 49 | 2 | 16 | 0 | 16 | 0 | 0 | 0 | 0 | 0 | 13 | 0 | 3
Eqnorm-MPtrj | 47 | 3 | 17 | 0 | 17 | 0 | 0 | 0 | 0 | 0 | 7 | 0 | 12
EquFlash | 57 | 2 | 8 | 0 | 8 | 0 | 0 | 0 | 0 | 0 | 5 | 0 | 3
EquFlashV2 | 59 | 3 | 5 | 0 | 5 | 0 | 0 | 0 | 0 | 0 | 5 | 0 | 0
EqV3-OMatMPtrjSalex | 53 | 3 | 11 | 0 | 11 | 0 | 0 | 0 | 0 | 0 | 8 | 0 | 3
eSEN-30M-OAM | 60 | 2 | 5 | 0 | 5 | 0 | 0 | 0 | 0 | 0 | 3 | 0 | 3
GRACE-2L-OAM | 46 | 3 | 18 | 1 | 17 | 0 | 1 | 1 | 0 | 0 | 8 | 0 | 12
MACE-MH-1-OC20 | 50 | 2 | 15 | 0 | 15 | 0 | 0 | 0 | 0 | 0 | 5 | 0 | 12
MACE-MH-1-OMAT | 50 | 2 | 15 | 0 | 15 | 0 | 0 | 0 | 0 | 0 | 5 | 0 | 12
MACE-MPA-0 | 46 | 1 | 20 | 0 | 20 | 0 | 0 | 0 | 0 | 0 | 14 | 0 | 9
MatRIS-10M-OAM | 47 | 1 | 19 | 0 | 19 | 0 | 0 | 0 | 0 | 0 | 9 | 0 | 15
MatterSim-v1-5M | 44 | 4 | 19 | 0 | 19 | 0 | 0 | 0 | 0 | 0 | 10 | 0 | 14
NequIP-OAM-L | 40 | 3 | 24 | 0 | 15 | 9 | 0 | 0 | 0 | 0 | 8 | 0 | 9
NequIP-OAM-XL | 42 | 6 | 19 | 0 | 19 | 0 | 0 | 0 | 0 | 0 | 8 | 0 | 12
Nequix-MP-1 | 38 | 3 | 26 | 0 | 26 | 0 | 0 | 0 | 0 | 0 | 16 | 0 | 21
ORB-v3 | 46 | 2 | 19 | 1 | 18 | 0 | 1 | 1 | 0 | 0 | 8 | 0 | 12
PET-OAM-XL | 48 | 5 | 14 | 1 | 13 | 0 | 1 | 1 | 0 | 0 | 5 | 0 | 9
SevenNet-MF-OMPA | 37 | 6 | 24 | 0 | 24 | 0 | 0 | 0 | 0 | 0 | 12 | 0 | 15
SevenNet-Omni | 47 | 2 | 18 | 0 | 18 | 0 | 0 | 0 | 0 | 0 | 7 | 0 | 15
TACE-OAM-L | 47 | 4 | 16 | 0 | 16 | 0 | 0 | 0 | 0 | 0 | 7 | 0 | 9
UMA-m-1p1-OC20 | 13 | 0 | 54 | 1 | 52 | 1 | 1 | 1 | 0 | 0 | 37 | 0 | 50
UMA-m-1p1-OMAT | 44 | 4 | 19 | 0 | 19 | 0 | 0 | 0 | 0 | 0 | 12 | 0 | 9
UMA-s-1p1-OC20 | 15 | 0 | 52 | 1 | 50 | 1 | 1 | 1 | 0 | 1 | 33 | 0 | 49
UMA-s-1p1-OMAT | 43 | 2 | 22 | 1 | 21 | 0 | 1 | 1 | 0 | 0 | 7 | 0 | 17
UMA-s-1p2-OC20 | 10 | 0 | 57 | 0 | 56 | 1 | 0 | 0 | 0 | 0 | 45 | 0 | 55
UMA-s-1p2-OC22 | 35 | 2 | 30 | 1 | 21 | 8 | 1 | 1 | 0 | 0 | 10 | 0 | 15
UMA-s-1p2-OMAT | 49 | 2 | 16 | 0 | 16 | 0 | 0 | 0 | 0 | 0 | 11 | 0 | 6

## anomaly_shifted
MLIP_name | Num_normal | Num_adsorbate_migration | Anomaly count |  |  |  | Reproduction failure |  |  | Unphysical relaxation
|  |  | total | reproduction failure | unphysical relaxation | energy anomaly | ads_eng_seed | ads_seed | slab_seed | ads_conv | ads_move | slab_conv | slab_move
Allegro-OAM-L | 44 | 3 | 20 | 0 | 20 | 0 | 0 | 0 | 0 | 0 | 11 | 0 | 9
AlphaNet-v1-OMA | 35 | 1 | 31 | 1 | 30 | 0 | 1 | 1 | 0 | 0 | 18 | 0 | 24
CHGNet-v0.3.0 | 53 | 1 | 13 | 0 | 13 | 0 | 0 | 0 | 0 | 0 | 9 | 0 | 5
DPA-3.1-3M-FT | 53 | 3 | 11 | 0 | 11 | 0 | 0 | 0 | 0 | 0 | 8 | 0 | 6
DPA-4.0.1-pro-MPtrj | 49 | 2 | 16 | 0 | 16 | 0 | 0 | 0 | 0 | 0 | 13 | 0 | 3
Eqnorm-MPtrj | 47 | 3 | 17 | 0 | 17 | 0 | 0 | 0 | 0 | 0 | 7 | 0 | 12
EquFlash | 57 | 2 | 8 | 0 | 8 | 0 | 0 | 0 | 0 | 0 | 5 | 0 | 3
EquFlashV2 | 59 | 3 | 5 | 0 | 5 | 0 | 0 | 0 | 0 | 0 | 5 | 0 | 0
EqV3-OMatMPtrjSalex | 53 | 3 | 11 | 0 | 11 | 0 | 0 | 0 | 0 | 0 | 8 | 0 | 3
eSEN-30M-OAM | 60 | 2 | 5 | 0 | 5 | 0 | 0 | 0 | 0 | 0 | 3 | 0 | 3
GRACE-2L-OAM | 46 | 3 | 18 | 1 | 17 | 0 | 1 | 1 | 0 | 0 | 8 | 0 | 12
MACE-MH-1-OC20 | 50 | 2 | 15 | 0 | 15 | 0 | 0 | 0 | 0 | 0 | 5 | 0 | 12
MACE-MH-1-OMAT | 50 | 2 | 15 | 0 | 15 | 0 | 0 | 0 | 0 | 0 | 5 | 0 | 12
MACE-MPA-0 | 46 | 1 | 20 | 0 | 20 | 0 | 0 | 0 | 0 | 0 | 14 | 0 | 9
MatRIS-10M-OAM | 47 | 1 | 19 | 0 | 19 | 0 | 0 | 0 | 0 | 0 | 9 | 0 | 15
MatterSim-v1-5M | 44 | 4 | 19 | 0 | 19 | 0 | 0 | 0 | 0 | 0 | 10 | 0 | 14
NequIP-OAM-L | 49 | 3 | 15 | 0 | 15 | 0 | 0 | 0 | 0 | 0 | 8 | 0 | 9
NequIP-OAM-XL | 42 | 6 | 19 | 0 | 19 | 0 | 0 | 0 | 0 | 0 | 8 | 0 | 12
Nequix-MP-1 | 38 | 3 | 26 | 0 | 26 | 0 | 0 | 0 | 0 | 0 | 16 | 0 | 21
ORB-v3 | 46 | 2 | 19 | 1 | 18 | 0 | 1 | 1 | 0 | 0 | 8 | 0 | 12
PET-OAM-XL | 48 | 5 | 14 | 1 | 13 | 0 | 1 | 1 | 0 | 0 | 5 | 0 | 9
SevenNet-MF-OMPA | 37 | 6 | 24 | 0 | 24 | 0 | 0 | 0 | 0 | 0 | 12 | 0 | 15
SevenNet-Omni | 47 | 2 | 18 | 0 | 18 | 0 | 0 | 0 | 0 | 0 | 7 | 0 | 15
TACE-OAM-L | 47 | 4 | 16 | 0 | 16 | 0 | 0 | 0 | 0 | 0 | 7 | 0 | 9
UMA-m-1p1-OC20 | 14 | 0 | 53 | 1 | 52 | 0 | 1 | 1 | 0 | 0 | 37 | 0 | 50
UMA-m-1p1-OMAT | 44 | 4 | 19 | 0 | 19 | 0 | 0 | 0 | 0 | 0 | 12 | 0 | 9
UMA-s-1p1-OC20 | 16 | 0 | 51 | 1 | 50 | 0 | 1 | 1 | 0 | 1 | 33 | 0 | 49
UMA-s-1p1-OMAT | 43 | 2 | 22 | 1 | 21 | 0 | 1 | 1 | 0 | 0 | 7 | 0 | 17
UMA-s-1p2-OC20 | 10 | 0 | 57 | 0 | 56 | 1 | 0 | 0 | 0 | 0 | 45 | 0 | 55
UMA-s-1p2-OC22 | 43 | 2 | 22 | 1 | 21 | 0 | 1 | 1 | 0 | 0 | 10 | 0 | 15
UMA-s-1p2-OMAT | 49 | 2 | 16 | 0 | 16 | 0 | 0 | 0 | 0 | 0 | 11 | 0 | 6

## Coverage
MLIP_name | Num_input | Num_succeeded | Num_failed | Num_not_run | Coverage_pct | Failed_by_stage | catbench_version | dispersion | device | input_md5
Allegro-OAM-L | 67 | 67 | 0 | 0 | 100 |  | 1.1.3 | none | NVIDIA L40S | unknown
AlphaNet-v1-OMA | 67 | 67 | 0 | 0 | 100 |  | 1.1.3 | none | NVIDIA L40S | unknown
CHGNet-v0.3.0 | 67 | 67 | 0 | 0 | 100 |  | 1.1.3 | none | NVIDIA L40S | unknown
DPA-3.1-3M-FT | 67 | 67 | 0 | 0 | 100 |  | 1.1.3 | none | NVIDIA L40S | unknown
DPA-4.0.1-pro-MPtrj | 67 | 67 | 0 | 0 | 100 |  | 1.1.3 | none | NVIDIA L40S | unknown
Eqnorm-MPtrj | 67 | 67 | 0 | 0 | 100 |  | 1.1.3 | none | NVIDIA L40S | unknown
EquFlash | 67 | 67 | 0 | 0 | 100 |  | 1.1.3 | none | NVIDIA L40S | unknown
EquFlashV2 | 67 | 67 | 0 | 0 | 100 |  | 1.1.3 | none | NVIDIA L40S | unknown
EqV3-OMatMPtrjSalex | 67 | 67 | 0 | 0 | 100 |  | 1.1.3 | none | NVIDIA L40S | unknown
eSEN-30M-OAM | 67 | 67 | 0 | 0 | 100 |  | 1.1.3 | none | NVIDIA L40S | unknown
GRACE-2L-OAM | 67 | 67 | 0 | 0 | 100 |  | 1.1.3 | none | NVIDIA L40S | unknown
MACE-MH-1-OC20 | 67 | 67 | 0 | 0 | 100 |  | 1.1.3 | none | NVIDIA L40S | unknown
MACE-MH-1-OMAT | 67 | 67 | 0 | 0 | 100 |  | 1.1.3 | none | NVIDIA L40S | unknown
MACE-MPA-0 | 67 | 67 | 0 | 0 | 100 |  | 1.1.3 | none | NVIDIA L40S | unknown
MatRIS-10M-OAM | 67 | 67 | 0 | 0 | 100 |  | 1.1.3 | none | NVIDIA L40S | unknown
MatterSim-v1-5M | 67 | 67 | 0 | 0 | 100 |  | 1.1.3 | none | NVIDIA L40S | unknown
NequIP-OAM-L | 67 | 67 | 0 | 0 | 100 |  | 1.1.3 | none | NVIDIA L40S | unknown
NequIP-OAM-XL | 67 | 67 | 0 | 0 | 100 |  | 1.1.3 | none | NVIDIA L40S | unknown
Nequix-MP-1 | 67 | 67 | 0 | 0 | 100 |  | 1.1.3 | none | NVIDIA L40S | unknown
ORB-v3 | 67 | 67 | 0 | 0 | 100 |  | 1.1.3 | none | NVIDIA L40S | unknown
PET-OAM-XL | 67 | 67 | 0 | 0 | 100 |  | 1.1.3 | none | NVIDIA L40S | unknown
SevenNet-MF-OMPA | 67 | 67 | 0 | 0 | 100 |  | 1.1.3 | none | NVIDIA L40S | unknown
SevenNet-Omni | 67 | 67 | 0 | 0 | 100 |  | 1.1.3 | none | NVIDIA L40S | unknown
TACE-OAM-L | 67 | 67 | 0 | 0 | 100 |  | 1.1.3 | none | NVIDIA L40S | unknown
UMA-m-1p1-OC20 | 67 | 67 | 0 | 0 | 100 |  | 1.1.3 | none | NVIDIA L40S | unknown
UMA-m-1p1-OMAT | 67 | 67 | 0 | 0 | 100 |  | 1.1.3 | none | NVIDIA L40S | unknown
UMA-s-1p1-OC20 | 67 | 67 | 0 | 0 | 100 |  | 1.1.3 | none | NVIDIA L40S | unknown
UMA-s-1p1-OMAT | 67 | 67 | 0 | 0 | 100 |  | 1.1.3 | none | NVIDIA L40S | unknown
UMA-s-1p2-OC20 | 67 | 67 | 0 | 0 | 100 |  | 1.1.3 | none | NVIDIA L40S | unknown
UMA-s-1p2-OC22 | 67 | 67 | 0 | 0 | 100 |  | 1.1.3 | none | NVIDIA L40S | unknown
UMA-s-1p2-OMAT | 67 | 67 | 0 | 0 | 100 |  | 1.1.3 | none | NVIDIA L40S | unknown
Num_succeeded counts every computed reaction, including any later excluded by energy_cutoff, so it can exceed Num_total in MLIP_Data.

## Allegro-OAM-L
Adsorbate_name | MAE_total (eV) | MAE_normal (eV) | MAE_single (eV) | ADwT (%) | AMDwT (%) | Num_total | Num_normal | Num_adsorbate_migration | Anomaly count |  |  |  | Gas shift correction
[9 empty] | total | reproduction failure | unphysical relaxation | energy anomaly | Shift (eV) | N_fit | MAE_total_shifted (eV) | MAE_normal_shifted (eV) | Num_normal_shifted | Num_energy_anomaly_shifted
HO | 1.292673 | 1.243415 | 1.289039 | 86.96539 | 84.88036 | 23 | 18 | 0 | 5 | 0 | 5 | 0 | -1.230042 | 18 | 0.1549652 | 0.1306102 | 18 | 0
O | 1.027115 | 0.9878225 | 1.004623 | 87.40757 | 83.19327 | 23 | 16 | 0 | 7 | 0 | 7 | 0 | -0.99192 | 16 | 0.1667416 | 0.1315699 | 16 | 0
HO2 | 2.171607 | 1.93037 | 2.111068 | 84.95141 | 75.86396 | 21 | 4 | 3 | 14 | 0 | 8 | 6 | -2.067036 | 10 | 0.1969947 | 0.142115 | 10 | 0

## AlphaNet-v1-OMA
Adsorbate_name | MAE_total (eV) | MAE_normal (eV) | MAE_single (eV) | ADwT (%) | AMDwT (%) | Num_total | Num_normal | Num_adsorbate_migration | Anomaly count |  |  |  | Gas shift correction
[9 empty] | total | reproduction failure | unphysical relaxation | energy anomaly | Shift (eV) | N_fit | MAE_total_shifted (eV) | MAE_normal_shifted (eV) | Num_normal_shifted | Num_energy_anomaly_shifted
HO | 0.3334538 | 0.2897412 | 0.213213 | 81.74209 | 77.29793 | 23 | 14 | 1 | 8 | 0 | 8 | 0 | 0.2435097 | 14 | 0.3371961 | 0.2452509 | 14 | 0
O | 0.4996105 | 0.4168387 | 0.5530722 | 80.12274 | 73.41747 | 23 | 14 | 0 | 9 | 1 | 8 | 0 | 0.3499496 | 14 | 0.3647934 | 0.2233821 | 14 | 0
HO2 | 0.6180076 | 0.7322236 | 0.8465559 | 79.64853 | 69.88175 | 21 | 7 | 0 | 14 | 0 | 14 | 0 | 0.7075334 | 7 | 0.1858578 | 0.100326 | 7 | 0

## CHGNet-v0.3.0
Adsorbate_name | MAE_total (eV) | MAE_normal (eV) | MAE_single (eV) | ADwT (%) | AMDwT (%) | Num_total | Num_normal | Num_adsorbate_migration | Anomaly count |  |  |  | Gas shift correction
[9 empty] | total | reproduction failure | unphysical relaxation | energy anomaly | Shift (eV) | N_fit | MAE_total_shifted (eV) | MAE_normal_shifted (eV) | Num_normal_shifted | Num_energy_anomaly_shifted
HO | 0.3042366 | 0.2629769 | 0.2272127 | 85.47767 | 84.14357 | 23 | 19 | 0 | 4 | 0 | 4 | 0 | 0.149149 | 19 | 0.3107213 | 0.2551269 | 19 | 0
O | 0.318997 | 0.2611152 | 0.2451355 | 84.99556 | 82.95594 | 23 | 19 | 0 | 4 | 0 | 4 | 0 | 0.133412 | 19 | 0.2788539 | 0.212521 | 19 | 0
HO2 | 1.654926 | 1.489397 | 1.712622 | 84.7943 | 77.88058 | 21 | 10 | 1 | 10 | 0 | 5 | 5 | 1.882369 | 15 | 0.4382057 | 0.3957054 | 15 | 0

## DPA-3.1-3M-FT
Adsorbate_name | MAE_total (eV) | MAE_normal (eV) | MAE_single (eV) | ADwT (%) | AMDwT (%) | Num_total | Num_normal | Num_adsorbate_migration | Anomaly count |  |  |  | Gas shift correction
[9 empty] | total | reproduction failure | unphysical relaxation | energy anomaly | Shift (eV) | N_fit | MAE_total_shifted (eV) | MAE_normal_shifted (eV) | Num_normal_shifted | Num_energy_anomaly_shifted
HO | 0.1902628 | 0.1625225 | 0.1394423 | 86.69624 | 84.95283 | 23 | 19 | 0 | 4 | 0 | 4 | 0 | 0.01383393 | 19 | 0.1920672 | 0.1617944 | 19 | 0
O | 0.1452179 | 0.1197622 | 0.09897269 | 86.9299 | 83.80459 | 23 | 18 | 2 | 3 | 0 | 3 | 0 | 0.0251601 | 18 | 0.1415295 | 0.1136515 | 18 | 0
HO2 | 0.1897777 | 0.1141955 | 0.139624 | 86.19048 | 81.79024 | 21 | 16 | 1 | 4 | 0 | 4 | 0 | 0.002021445 | 16 | 0.190259 | 0.1141955 | 16 | 0

## DPA-4.0.1-pro-MPtrj
Adsorbate_name | MAE_total (eV) | MAE_normal (eV) | MAE_single (eV) | ADwT (%) | AMDwT (%) | Num_total | Num_normal | Num_adsorbate_migration | Anomaly count |  |  |  | Gas shift correction
[9 empty] | total | reproduction failure | unphysical relaxation | energy anomaly | Shift (eV) | N_fit | MAE_total_shifted (eV) | MAE_normal_shifted (eV) | Num_normal_shifted | Num_energy_anomaly_shifted
HO | 0.2633269 | 0.1811402 | 0.1584004 | 84.69979 | 83.17187 | 23 | 18 | 0 | 5 | 0 | 5 | 0 | -0.1653984 | 18 | 0.184688 | 0.1266012 | 18 | 0
O | 0.2981785 | 0.1816128 | 0.1526626 | 85.20852 | 84.39889 | 23 | 19 | 0 | 4 | 0 | 4 | 0 | -0.04326936 | 19 | 0.2859967 | 0.1759757 | 19 | 0
HO2 | 0.3535084 | 0.2918851 | 0.2818832 | 83.00454 | 77.66699 | 21 | 12 | 2 | 7 | 0 | 7 | 0 | -0.2719943 | 12 | 0.1681678 | 0.1066514 | 12 | 0

## Eqnorm-MPtrj
Adsorbate_name | MAE_total (eV) | MAE_normal (eV) | MAE_single (eV) | ADwT (%) | AMDwT (%) | Num_total | Num_normal | Num_adsorbate_migration | Anomaly count |  |  |  | Gas shift correction
[9 empty] | total | reproduction failure | unphysical relaxation | energy anomaly | Shift (eV) | N_fit | MAE_total_shifted (eV) | MAE_normal_shifted (eV) | Num_normal_shifted | Num_energy_anomaly_shifted
HO | 0.2795253 | 0.2147054 | 0.1499464 | 82.66046 | 81.75178 | 23 | 18 | 0 | 5 | 0 | 5 | 0 | -0.05376416 | 18 | 0.2737804 | 0.2103517 | 18 | 0
O | 0.2509988 | 0.222088 | 0.2393701 | 84.82254 | 83.88192 | 23 | 18 | 0 | 5 | 0 | 5 | 0 | -0.03337618 | 18 | 0.2569496 | 0.2204207 | 18 | 0
HO2 | 0.2971775 | 0.219358 | 0.2250788 | 79.70684 | 71.17876 | 21 | 11 | 3 | 7 | 0 | 7 | 0 | 0.07530268 | 11 | 0.3094989 | 0.2018065 | 11 | 0

## EquFlash
Adsorbate_name | MAE_total (eV) | MAE_normal (eV) | MAE_single (eV) | ADwT (%) | AMDwT (%) | Num_total | Num_normal | Num_adsorbate_migration | Anomaly count |  |  |  | Gas shift correction
[9 empty] | total | reproduction failure | unphysical relaxation | energy anomaly | Shift (eV) | N_fit | MAE_total_shifted (eV) | MAE_normal_shifted (eV) | Num_normal_shifted | Num_energy_anomaly_shifted
HO | 0.314366 | 0.2909718 | 0.2633462 | 89.68057 | 88.82794 | 23 | 21 | 0 | 2 | 0 | 2 | 0 | -0.2515154 | 21 | 0.1760778 | 0.163467 | 21 | 0
O | 0.2179316 | 0.1875749 | 0.1417401 | 89.72789 | 85.97948 | 23 | 20 | 0 | 3 | 0 | 3 | 0 | -0.1179971 | 20 | 0.1712436 | 0.1424844 | 20 | 0
HO2 | 0.2988104 | 0.2576238 | 0.2417371 | 88.07904 | 83.73815 | 21 | 16 | 2 | 3 | 0 | 3 | 0 | -0.2439421 | 16 | 0.1409457 | 0.1160834 | 16 | 0

## EquFlashV2
Adsorbate_name | MAE_total (eV) | MAE_normal (eV) | MAE_single (eV) | ADwT (%) | AMDwT (%) | Num_total | Num_normal | Num_adsorbate_migration | Anomaly count |  |  |  | Gas shift correction
[9 empty] | total | reproduction failure | unphysical relaxation | energy anomaly | Shift (eV) | N_fit | MAE_total_shifted (eV) | MAE_normal_shifted (eV) | Num_normal_shifted | Num_energy_anomaly_shifted
HO | 0.3306323 | 0.3098331 | 0.2920576 | 89.17628 | 87.03239 | 23 | 21 | 1 | 1 | 0 | 1 | 0 | 0.3029365 | 21 | 0.1949459 | 0.1323731 | 21 | 0
O | 0.6319584 | 0.6507406 | 0.6165712 | 92.168 | 90.8433 | 23 | 22 | 0 | 1 | 0 | 1 | 0 | 0.6452443 | 22 | 0.1637381 | 0.1319083 | 22 | 0
HO2 | 1.001722 | 1.041388 | 1.026926 | 89.80726 | 82.95835 | 21 | 16 | 2 | 3 | 0 | 3 | 0 | 1.078786 | 16 | 0.1373946 | 0.1067657 | 16 | 0

## EqV3-OMatMPtrjSalex
Adsorbate_name | MAE_total (eV) | MAE_normal (eV) | MAE_single (eV) | ADwT (%) | AMDwT (%) | Num_total | Num_normal | Num_adsorbate_migration | Anomaly count |  |  |  | Gas shift correction
[9 empty] | total | reproduction failure | unphysical relaxation | energy anomaly | Shift (eV) | N_fit | MAE_total_shifted (eV) | MAE_normal_shifted (eV) | Num_normal_shifted | Num_energy_anomaly_shifted
HO | 0.1632006 | 0.09768046 | 0.07034018 | 88.11298 | 85.41144 | 23 | 20 | 0 | 3 | 0 | 3 | 0 | 0.02006498 | 20 | 0.1647369 | 0.0964374 | 20 | 0
O | 0.3672987 | 0.2547046 | 0.2415572 | 87.92813 | 84.56522 | 23 | 19 | 0 | 4 | 0 | 4 | 0 | 0.2422403 | 19 | 0.264539 | 0.1048123 | 19 | 0
HO2 | 0.3012639 | 0.2741105 | 0.2889333 | 88.28798 | 79.8173 | 21 | 14 | 3 | 4 | 0 | 4 | 0 | 0.2977367 | 14 | 0.1482007 | 0.08752677 | 14 | 0

## eSEN-30M-OAM
Adsorbate_name | MAE_total (eV) | MAE_normal (eV) | MAE_single (eV) | ADwT (%) | AMDwT (%) | Num_total | Num_normal | Num_adsorbate_migration | Anomaly count |  |  |  | Gas shift correction
[9 empty] | total | reproduction failure | unphysical relaxation | energy anomaly | Shift (eV) | N_fit | MAE_total_shifted (eV) | MAE_normal_shifted (eV) | Num_normal_shifted | Num_energy_anomaly_shifted
HO | 0.1346404 | 0.1322118 | 0.08766849 | 90.02958 | 88.8542 | 23 | 22 | 0 | 1 | 0 | 1 | 0 | -0.06732689 | 22 | 0.1260428 | 0.1262837 | 22 | 0
O | 0.2348713 | 0.1373457 | 0.08505587 | 87.39426 | 85.78494 | 23 | 20 | 0 | 3 | 0 | 3 | 0 | -0.04442998 | 20 | 0.2259228 | 0.1292765 | 20 | 0
HO2 | 0.1235599 | 0.1005004 | 0.06484724 | 89.12536 | 86.10152 | 21 | 18 | 2 | 1 | 0 | 1 | 0 | -0.001939446 | 18 | 0.1235869 | 0.1004242 | 18 | 0

## GRACE-2L-OAM
Adsorbate_name | MAE_total (eV) | MAE_normal (eV) | MAE_single (eV) | ADwT (%) | AMDwT (%) | Num_total | Num_normal | Num_adsorbate_migration | Anomaly count |  |  |  | Gas shift correction
[9 empty] | total | reproduction failure | unphysical relaxation | energy anomaly | Shift (eV) | N_fit | MAE_total_shifted (eV) | MAE_normal_shifted (eV) | Num_normal_shifted | Num_energy_anomaly_shifted
HO | 0.22755 | 0.1256658 | 0.1101642 | 85.43922 | 81.36271 | 23 | 17 | 1 | 5 | 0 | 5 | 0 | -0.01688701 | 17 | 0.2253473 | 0.1246724 | 17 | 0
O | 0.2574623 | 0.09765084 | 0.1248462 | 86.70512 | 80.08754 | 23 | 17 | 0 | 6 | 1 | 5 | 0 | -0.009177058 | 17 | 0.2578613 | 0.09711101 | 17 | 0
HO2 | 0.243528 | 0.1947012 | 0.1859835 | 84.42663 | 74.0652 | 21 | 12 | 2 | 7 | 0 | 7 | 0 | 0.1677147 | 12 | 0.2349261 | 0.1377191 | 12 | 0

## MACE-MH-1-OC20
Adsorbate_name | MAE_total (eV) | MAE_normal (eV) | MAE_single (eV) | ADwT (%) | AMDwT (%) | Num_total | Num_normal | Num_adsorbate_migration | Anomaly count |  |  |  | Gas shift correction
[9 empty] | total | reproduction failure | unphysical relaxation | energy anomaly | Shift (eV) | N_fit | MAE_total_shifted (eV) | MAE_normal_shifted (eV) | Num_normal_shifted | Num_energy_anomaly_shifted
HO | 0.213356 | 0.1720082 | 0.1533003 | 87.91778 | 83.3489 | 23 | 17 | 1 | 5 | 0 | 5 | 0 | -0.1207037 | 17 | 0.1637085 | 0.133239 | 17 | 0
O | 0.1886631 | 0.2112441 | 0.1508239 | 89.15262 | 85.94835 | 23 | 19 | 0 | 4 | 0 | 4 | 0 | -0.2068318 | 19 | 0.1414129 | 0.1257292 | 19 | 0
HO2 | 0.1480952 | 0.1149776 | 0.1231259 | 87.3518 | 80.65356 | 21 | 14 | 1 | 6 | 0 | 6 | 0 | 0.03697034 | 14 | 0.1533767 | 0.1149776 | 14 | 0

## MACE-MH-1-OMAT
Adsorbate_name | MAE_total (eV) | MAE_normal (eV) | MAE_single (eV) | ADwT (%) | AMDwT (%) | Num_total | Num_normal | Num_adsorbate_migration | Anomaly count |  |  |  | Gas shift correction
[9 empty] | total | reproduction failure | unphysical relaxation | energy anomaly | Shift (eV) | N_fit | MAE_total_shifted (eV) | MAE_normal_shifted (eV) | Num_normal_shifted | Num_energy_anomaly_shifted
HO | 0.2211988 | 0.1826191 | 0.1533003 | 87.8394 | 83.33771 | 23 | 17 | 1 | 5 | 0 | 5 | 0 | -0.1207037 | 17 | 0.1715513 | 0.1438499 | 17 | 0
O | 0.1886631 | 0.2112441 | 0.1508239 | 89.15262 | 85.94835 | 23 | 19 | 0 | 4 | 0 | 4 | 0 | -0.2068318 | 19 | 0.1414129 | 0.1257292 | 19 | 0
HO2 | 0.1480952 | 0.1149776 | 0.1231259 | 87.3518 | 80.65356 | 21 | 14 | 1 | 6 | 0 | 6 | 0 | 0.03697034 | 14 | 0.1533767 | 0.1149776 | 14 | 0

## MACE-MPA-0
Adsorbate_name | MAE_total (eV) | MAE_normal (eV) | MAE_single (eV) | ADwT (%) | AMDwT (%) | Num_total | Num_normal | Num_adsorbate_migration | Anomaly count |  |  |  | Gas shift correction
[9 empty] | total | reproduction failure | unphysical relaxation | energy anomaly | Shift (eV) | N_fit | MAE_total_shifted (eV) | MAE_normal_shifted (eV) | Num_normal_shifted | Num_energy_anomaly_shifted
HO | 0.3596014 | 0.3026262 | 0.315212 | 82.88376 | 80.83309 | 23 | 18 | 0 | 5 | 0 | 5 | 0 | -0.2949048 | 18 | 0.2325075 | 0.1886336 | 18 | 0
O | 0.3028553 | 0.1879146 | 0.1734224 | 82.55989 | 80.66385 | 23 | 17 | 0 | 6 | 0 | 6 | 0 | -0.08535383 | 17 | 0.2965382 | 0.1693262 | 17 | 0
HO2 | 0.5013776 | 0.4284447 | 0.3768576 | 81.07872 | 72.52956 | 21 | 11 | 1 | 9 | 0 | 9 | 0 | -0.4098546 | 11 | 0.1933199 | 0.1261516 | 11 | 0

## MatRIS-10M-OAM
Adsorbate_name | MAE_total (eV) | MAE_normal (eV) | MAE_single (eV) | ADwT (%) | AMDwT (%) | Num_total | Num_normal | Num_adsorbate_migration | Anomaly count |  |  |  | Gas shift correction
[9 empty] | total | reproduction failure | unphysical relaxation | energy anomaly | Shift (eV) | N_fit | MAE_total_shifted (eV) | MAE_normal_shifted (eV) | Num_normal_shifted | Num_energy_anomaly_shifted
HO | 0.4681777 | 0.4084159 | 0.1524292 | 86.7835 | 82.15786 | 23 | 17 | 0 | 6 | 0 | 6 | 0 | -0.4001334 | 17 | 0.1621481 | 0.1138796 | 17 | 0
O | 0.6278328 | 0.6596569 | 0.1026891 | 88.55812 | 83.14609 | 23 | 17 | 0 | 6 | 0 | 6 | 0 | -0.597424 | 17 | 0.13586 | 0.1419736 | 17 | 0
HO2 | 0.965288 | 0.9453166 | 0.1241184 | 87.60771 | 81.25599 | 21 | 13 | 1 | 7 | 0 | 7 | 0 | -0.8894507 | 13 | 0.147704 | 0.0997524 | 13 | 0

## MatterSim-v1-5M
Adsorbate_name | MAE_total (eV) | MAE_normal (eV) | MAE_single (eV) | ADwT (%) | AMDwT (%) | Num_total | Num_normal | Num_adsorbate_migration | Anomaly count |  |  |  | Gas shift correction
[9 empty] | total | reproduction failure | unphysical relaxation | energy anomaly | Shift (eV) | N_fit | MAE_total_shifted (eV) | MAE_normal_shifted (eV) | Num_normal_shifted | Num_energy_anomaly_shifted
HO | 0.2127188 | 0.1787626 | 0.1446834 | 78.67495 | 78.3596 | 23 | 17 | 1 | 5 | 0 | 5 | 0 | 0.002705448 | 17 | 0.2128364 | 0.1786035 | 17 | 0
O | 0.2472181 | 0.1687927 | 0.1504048 | 76.54688 | 74.79574 | 23 | 16 | 0 | 7 | 0 | 7 | 0 | 0.02092659 | 16 | 0.2441678 | 0.1657157 | 16 | 0
HO2 | 0.2568686 | 0.1746365 | 0.1552365 | 77.95432 | 69.82636 | 21 | 11 | 3 | 7 | 0 | 7 | 0 | 0.03697564 | 11 | 0.2577838 | 0.1684932 | 11 | 0

## NequIP-OAM-L
Adsorbate_name | MAE_total (eV) | MAE_normal (eV) | MAE_single (eV) | ADwT (%) | AMDwT (%) | Num_total | Num_normal | Num_adsorbate_migration | Anomaly count |  |  |  | Gas shift correction
[9 empty] | total | reproduction failure | unphysical relaxation | energy anomaly | Shift (eV) | N_fit | MAE_total_shifted (eV) | MAE_normal_shifted (eV) | Num_normal_shifted | Num_energy_anomaly_shifted
HO | 1.245563 | 1.16274 | 1.421178 | 86.72286 | 82.88931 | 23 | 18 | 1 | 4 | 0 | 4 | 0 | -1.184865 | 18 | 0.1781126 | 0.1279049 | 18 | 0
O | 1.082252 | 1.095574 | 1.318675 | 89.94972 | 87.45258 | 23 | 20 | 0 | 3 | 0 | 3 | 0 | -1.03717 | 20 | 0.1206844 | 0.1305079 | 20 | 0
HO2 | 2.202624 | 1.958184 | 2.640687 | 86.86589 | 78.78928 | 21 | 2 | 2 | 17 | 0 | 8 | 9 | -2.101859 | 11 | 0.1640791 | 0.1049262 | 11 | 0

## NequIP-OAM-XL
Adsorbate_name | MAE_total (eV) | MAE_normal (eV) | MAE_single (eV) | ADwT (%) | AMDwT (%) | Num_total | Num_normal | Num_adsorbate_migration | Anomaly count |  |  |  | Gas shift correction
[9 empty] | total | reproduction failure | unphysical relaxation | energy anomaly | Shift (eV) | N_fit | MAE_total_shifted (eV) | MAE_normal_shifted (eV) | Num_normal_shifted | Num_energy_anomaly_shifted
HO | 0.5831776 | 0.5153135 | 0.6215655 | 87.0349 | 82.7794 | 23 | 16 | 2 | 5 | 0 | 5 | 0 | -0.5387236 | 16 | 0.2030153 | 0.1371296 | 16 | 0
O | 0.4257317 | 0.4806341 | 0.4996282 | 89.73381 | 86.63554 | 23 | 19 | 0 | 4 | 0 | 4 | 0 | -0.4471919 | 19 | 0.1775214 | 0.1496533 | 19 | 0
HO2 | 1.020018 | 0.8448101 | 1.007997 | 83.31876 | 71.51539 | 21 | 7 | 4 | 10 | 0 | 10 | 0 | -0.8094658 | 7 | 0.2510677 | 0.06689923 | 7 | 0

## Nequix-MP-1
Adsorbate_name | MAE_total (eV) | MAE_normal (eV) | MAE_single (eV) | ADwT (%) | AMDwT (%) | Num_total | Num_normal | Num_adsorbate_migration | Anomaly count |  |  |  | Gas shift correction
[9 empty] | total | reproduction failure | unphysical relaxation | energy anomaly | Shift (eV) | N_fit | MAE_total_shifted (eV) | MAE_normal_shifted (eV) | Num_normal_shifted | Num_energy_anomaly_shifted
HO | 0.2153998 | 0.1661756 | 0.1408945 | 71.72286 | 68.70052 | 23 | 15 | 0 | 8 | 0 | 8 | 0 | 0.01418854 | 15 | 0.2135492 | 0.1652297 | 15 | 0
O | 0.374986 | 0.216281 | 0.2645833 | 73.13369 | 70.81412 | 23 | 14 | 0 | 9 | 0 | 9 | 0 | 0.09307829 | 14 | 0.3469762 | 0.2035072 | 14 | 0
HO2 | 0.2965171 | 0.1540117 | 0.1360858 | 73.23777 | 67.88431 | 21 | 9 | 3 | 9 | 0 | 9 | 0 | 0.1335164 | 9 | 0.2772723 | 0.07729723 | 9 | 0

## ORB-v3
Adsorbate_name | MAE_total (eV) | MAE_normal (eV) | MAE_single (eV) | ADwT (%) | AMDwT (%) | Num_total | Num_normal | Num_adsorbate_migration | Anomaly count |  |  |  | Gas shift correction
[9 empty] | total | reproduction failure | unphysical relaxation | energy anomaly | Shift (eV) | N_fit | MAE_total_shifted (eV) | MAE_normal_shifted (eV) | Num_normal_shifted | Num_energy_anomaly_shifted
HO | 0.2641396 | 0.1749702 | 0.1515527 | 87.69447 | 83.32701 | 23 | 17 | 0 | 6 | 1 | 5 | 0 | -0.07172323 | 17 | 0.2346465 | 0.15776 | 17 | 0
O | 0.1924845 | 0.19271 | 0.170406 | 86.95948 | 83.77736 | 23 | 18 | 0 | 5 | 0 | 5 | 0 | -0.1121853 | 18 | 0.1651444 | 0.1669 | 18 | 0
HO2 | 0.2712227 | 0.1700038 | 0.2051293 | 86.20667 | 78.72643 | 21 | 11 | 2 | 8 | 0 | 8 | 0 | -0.1379367 | 11 | 0.2254344 | 0.1343444 | 11 | 0

## PET-OAM-XL
Adsorbate_name | MAE_total (eV) | MAE_normal (eV) | MAE_single (eV) | ADwT (%) | AMDwT (%) | Num_total | Num_normal | Num_adsorbate_migration | Anomaly count |  |  |  | Gas shift correction
[9 empty] | total | reproduction failure | unphysical relaxation | energy anomaly | Shift (eV) | N_fit | MAE_total_shifted (eV) | MAE_normal_shifted (eV) | Num_normal_shifted | Num_energy_anomaly_shifted
HO | 0.4105863 | 0.3703041 | 0.4125728 | 90.98048 | 86.95069 | 23 | 18 | 1 | 4 | 0 | 4 | 0 | -0.3299535 | 18 | 0.1385785 | 0.1043565 | 18 | 0
O | 0.1474879 | 0.1325464 | 0.08855815 | 91.75392 | 87.94086 | 23 | 20 | 0 | 3 | 0 | 3 | 0 | 0.02391552 | 20 | 0.1473114 | 0.1311476 | 20 | 0
HO2 | 0.3726862 | 0.3056717 | 0.2940667 | 86.49174 | 73.94002 | 21 | 10 | 4 | 7 | 1 | 6 | 0 | -0.2715697 | 10 | 0.2004673 | 0.09354134 | 10 | 0

## SevenNet-MF-OMPA
Adsorbate_name | MAE_total (eV) | MAE_normal (eV) | MAE_single (eV) | ADwT (%) | AMDwT (%) | Num_total | Num_normal | Num_adsorbate_migration | Anomaly count |  |  |  | Gas shift correction
[9 empty] | total | reproduction failure | unphysical relaxation | energy anomaly | Shift (eV) | N_fit | MAE_total_shifted (eV) | MAE_normal_shifted (eV) | Num_normal_shifted | Num_energy_anomaly_shifted
HO | 0.3672435 | 0.3049694 | 0.2970311 | 83.87755 | 77.77989 | 23 | 14 | 2 | 7 | 0 | 7 | 0 | -0.2730022 | 14 | 0.2011099 | 0.1758065 | 14 | 0
O | 0.1811757 | 0.1772907 | 0.119528 | 87.32919 | 82.4341 | 23 | 16 | 1 | 6 | 0 | 6 | 0 | -0.06401198 | 16 | 0.180528 | 0.1643574 | 16 | 0
HO2 | 0.4301032 | 0.2477392 | 0.2559138 | 82.92841 | 68.37808 | 21 | 7 | 3 | 11 | 0 | 11 | 0 | -0.2343105 | 7 | 0.3060354 | 0.176178 | 7 | 0

## SevenNet-Omni
Adsorbate_name | MAE_total (eV) | MAE_normal (eV) | MAE_single (eV) | ADwT (%) | AMDwT (%) | Num_total | Num_normal | Num_adsorbate_migration | Anomaly count |  |  |  | Gas shift correction
[9 empty] | total | reproduction failure | unphysical relaxation | energy anomaly | Shift (eV) | N_fit | MAE_total_shifted (eV) | MAE_normal_shifted (eV) | Num_normal_shifted | Num_energy_anomaly_shifted
HO | 0.1895161 | 0.1984393 | 0.1422067 | 89.54303 | 84.65859 | 23 | 18 | 0 | 5 | 0 | 5 | 0 | -0.05732167 | 18 | 0.1908724 | 0.1940146 | 18 | 0
O | 0.1830508 | 0.1952118 | 0.1462387 | 87.90151 | 83.08384 | 23 | 18 | 0 | 5 | 0 | 5 | 0 | -0.02858532 | 18 | 0.1870093 | 0.1923295 | 18 | 0
HO2 | 0.2706152 | 0.1839632 | 0.1626969 | 86.908 | 79.19303 | 21 | 11 | 2 | 8 | 0 | 8 | 0 | 0.1467396 | 11 | 0.2210166 | 0.1001384 | 11 | 0

## TACE-OAM-L
Adsorbate_name | MAE_total (eV) | MAE_normal (eV) | MAE_single (eV) | ADwT (%) | AMDwT (%) | Num_total | Num_normal | Num_adsorbate_migration | Anomaly count |  |  |  | Gas shift correction
[9 empty] | total | reproduction failure | unphysical relaxation | energy anomaly | Shift (eV) | N_fit | MAE_total_shifted (eV) | MAE_normal_shifted (eV) | Num_normal_shifted | Num_energy_anomaly_shifted
HO | 0.3263562 | 0.2486625 | 0.2377472 | 85.52351 | 82.40687 | 23 | 18 | 0 | 5 | 0 | 5 | 0 | -0.1908842 | 18 | 0.2139574 | 0.1395229 | 18 | 0
O | 0.2207861 | 0.2242916 | 0.182759 | 88.84354 | 86.65645 | 23 | 20 | 0 | 3 | 0 | 3 | 0 | -0.1627192 | 20 | 0.1496417 | 0.1430358 | 20 | 0
HO2 | 0.4721699 | 0.343034 | 0.41212 | 85.19436 | 74.1941 | 21 | 9 | 4 | 8 | 0 | 8 | 0 | -0.3213059 | 9 | 0.2021133 | 0.09814181 | 9 | 0

## UMA-m-1p1-OC20
Adsorbate_name | MAE_total (eV) | MAE_normal (eV) | MAE_single (eV) | ADwT (%) | AMDwT (%) | Num_total | Num_normal | Num_adsorbate_migration | Anomaly count |  |  |  | Gas shift correction
[9 empty] | total | reproduction failure | unphysical relaxation | energy anomaly | Shift (eV) | N_fit | MAE_total_shifted (eV) | MAE_normal_shifted (eV) | Num_normal_shifted | Num_energy_anomaly_shifted
HO | 0.3659215 | 0.4779012 | 0.4360467 | 49.7974 | 54.9251 | 23 | 5 | 0 | 18 | 0 | 18 | 0 | -0.5145525 | 5 | 0.4100255 | 0.2438984 | 5 | 0
O | 1.091594 | 1.17278 | 0.9707785 | 51.87075 | 55.38615 | 23 | 4 | 0 | 19 | 1 | 17 | 1 | -1.292162 | 5 | 0.7249953 | 0.3379905 | 5 | 0
HO2 | 0.4425591 | 0.6532613 | 0.5414229 | 48.57791 | 53.18206 | 21 | 4 | 0 | 17 | 0 | 17 | 0 |  | 4 | 0.4425591 | 0.6532613 | 4 | 0

## UMA-m-1p1-OMAT
Adsorbate_name | MAE_total (eV) | MAE_normal (eV) | MAE_single (eV) | ADwT (%) | AMDwT (%) | Num_total | Num_normal | Num_adsorbate_migration | Anomaly count |  |  |  | Gas shift correction
[9 empty] | total | reproduction failure | unphysical relaxation | energy anomaly | Shift (eV) | N_fit | MAE_total_shifted (eV) | MAE_normal_shifted (eV) | Num_normal_shifted | Num_energy_anomaly_shifted
HO | 0.4949622 | 0.4603843 | 0.4108313 | 90.08577 | 83.67814 | 23 | 18 | 0 | 5 | 0 | 5 | 0 | -0.4628028 | 18 | 0.134309 | 0.09812935 | 18 | 0
O | 0.4163599 | 0.4188377 | 0.3445849 | 90.22331 | 85.34189 | 23 | 17 | 0 | 6 | 0 | 6 | 0 | -0.4052594 | 17 | 0.1399766 | 0.1315554 | 17 | 0
HO2 | 0.7796587 | 0.7076573 | 0.6257754 | 86.15322 | 71.72579 | 21 | 9 | 4 | 8 | 0 | 8 | 0 | -0.6825339 | 9 | 0.2117778 | 0.08212511 | 9 | 0

## UMA-s-1p1-OC20
Adsorbate_name | MAE_total (eV) | MAE_normal (eV) | MAE_single (eV) | ADwT (%) | AMDwT (%) | Num_total | Num_normal | Num_adsorbate_migration | Anomaly count |  |  |  | Gas shift correction
[9 empty] | total | reproduction failure | unphysical relaxation | energy anomaly | Shift (eV) | N_fit | MAE_total_shifted (eV) | MAE_normal_shifted (eV) | Num_normal_shifted | Num_energy_anomaly_shifted
HO | 0.4136247 | 0.3993925 | 0.3750605 | 50.61224 | 53.37564 | 23 | 6 | 0 | 17 | 0 | 17 | 0 | -0.3718503 | 6 | 0.4666899 | 0.2694287 | 6 | 0
O | 0.8216637 | 0.8845726 | 0.8696834 | 51.49808 | 54.75002 | 23 | 5 | 0 | 18 | 1 | 16 | 1 | -1.028058 | 6 | 0.623745 | 0.4378076 | 6 | 0
HO2 | 0.5018608 | 0.5085442 | 0.4924859 | 50.09232 | 52.00703 | 21 | 4 | 0 | 17 | 0 | 17 | 0 |  | 4 | 0.5018608 | 0.5085442 | 4 | 0

## UMA-s-1p1-OMAT
Adsorbate_name | MAE_total (eV) | MAE_normal (eV) | MAE_single (eV) | ADwT (%) | AMDwT (%) | Num_total | Num_normal | Num_adsorbate_migration | Anomaly count |  |  |  | Gas shift correction
[9 empty] | total | reproduction failure | unphysical relaxation | energy anomaly | Shift (eV) | N_fit | MAE_total_shifted (eV) | MAE_normal_shifted (eV) | Num_normal_shifted | Num_energy_anomaly_shifted
HO | 0.3052457 | 0.2910345 | 0.29454 | 82.71813 | 79.45531 | 23 | 16 | 0 | 7 | 0 | 7 | 0 | -0.3311194 | 16 | 0.1452061 | 0.118687 | 16 | 0
O | 0.3334273 | 0.3507518 | 0.3191568 | 80.7202 | 80.76646 | 23 | 17 | 0 | 6 | 1 | 5 | 0 | -0.3543114 | 17 | 0.1923457 | 0.1600326 | 17 | 0
HO2 | 0.4571762 | 0.4570872 | 0.4524898 | 80.38063 | 73.3051 | 21 | 10 | 2 | 9 | 0 | 9 | 0 | -0.4320328 | 10 | 0.1851609 | 0.1988201 | 10 | 0

## UMA-s-1p2-OC20
Adsorbate_name | MAE_total (eV) | MAE_normal (eV) | MAE_single (eV) | ADwT (%) | AMDwT (%) | Num_total | Num_normal | Num_adsorbate_migration | Anomaly count |  |  |  | Gas shift correction
[9 empty] | total | reproduction failure | unphysical relaxation | energy anomaly | Shift (eV) | N_fit | MAE_total_shifted (eV) | MAE_normal_shifted (eV) | Num_normal_shifted | Num_energy_anomaly_shifted
HO | 0.3790735 | 0.3569075 | 0.3958401 | 46.32209 | 51.27517 | 23 | 4 | 0 | 19 | 0 | 19 | 0 |  | 4 | 0.3790735 | 0.3569075 | 4 | 0
O | 0.8376727 | 0.8815574 | 0.8640128 | 49.68944 | 55.30493 | 23 | 2 | 0 | 21 | 0 | 20 | 1 |  | 3 | 0.8376727 | 0.8815574 | 2 | 1
HO2 | 0.4192782 | 0.4664308 | 0.4995393 | 46.88209 | 52.81932 | 21 | 4 | 0 | 17 | 0 | 17 | 0 |  | 4 | 0.4192782 | 0.4664308 | 4 | 0

## UMA-s-1p2-OC22
Adsorbate_name | MAE_total (eV) | MAE_normal (eV) | MAE_single (eV) | ADwT (%) | AMDwT (%) | Num_total | Num_normal | Num_adsorbate_migration | Anomaly count |  |  |  | Gas shift correction
[9 empty] | total | reproduction failure | unphysical relaxation | energy anomaly | Shift (eV) | N_fit | MAE_total_shifted (eV) | MAE_normal_shifted (eV) | Num_normal_shifted | Num_energy_anomaly_shifted
HO | 1.335357 | 1.317288 | 1.341948 | 81.53061 | 81.23334 | 23 | 18 | 0 | 5 | 0 | 5 | 0 | -1.296254 | 18 | 0.1793453 | 0.1769684 | 18 | 0
O | 1.249394 | 1.147593 | 1.134938 | 77.34842 | 75.35016 | 23 | 15 | 0 | 8 | 1 | 7 | 0 | -1.065311 | 15 | 0.3214275 | 0.2095055 | 15 | 0
HO2 | 2.232892 | 1.913894 | 2.187554 | 80.61548 | 75.51241 | 21 | 2 | 2 | 17 | 0 | 9 | 8 | -2.160887 | 10 | 0.2802545 | 0.1420359 | 10 | 0

## UMA-s-1p2-OMAT
Adsorbate_name | MAE_total (eV) | MAE_normal (eV) | MAE_single (eV) | ADwT (%) | AMDwT (%) | Num_total | Num_normal | Num_adsorbate_migration | Anomaly count |  |  |  | Gas shift correction
[9 empty] | total | reproduction failure | unphysical relaxation | energy anomaly | Shift (eV) | N_fit | MAE_total_shifted (eV) | MAE_normal_shifted (eV) | Num_normal_shifted | Num_energy_anomaly_shifted
HO | 0.2525038 | 0.1710347 | 0.1031659 | 85.2381 | 79.7296 | 23 | 18 | 0 | 5 | 0 | 5 | 0 | -0.07783593 | 18 | 0.2421775 | 0.1621642 | 18 | 0
O | 0.208879 | 0.1597397 | 0.1688054 | 86.35759 | 82.42438 | 23 | 18 | 0 | 5 | 0 | 5 | 0 | -0.02436935 | 18 | 0.2061427 | 0.1575973 | 18 | 0
HO2 | 0.2647185 | 0.2061585 | 0.1828435 | 86.56301 | 75.56568 | 21 | 13 | 2 | 6 | 0 | 6 | 0 | 0.1344256 | 13 | 0.2327428 | 0.1399485 | 13 | 0