## MLIP_Data
MLIP_name | Normal rate (%) | Adsorbate migration rate (%) | Anomaly rate (%) |  |  |  | MAE_total (eV) | MAE_normal (eV) | MAE_single (eV) | ADwT (%) | AMDwT (%) | Num_total | Time_total (ms) | Time_per_step (ms) | Steps_total
|  |  | total | reproduction failure | unphysical relaxation | energy anomaly
Allegro-OAM-L | 57.44681 | 12.76596 | 29.78723 | 3.546099 | 11.34752 | 14.89362 | 1.50166 | 0.8978537 | 1.375625 | 88.27544 | 79.40581 | 141 | 134994.8 | 5.988854 | 22541
AlphaNet-v1-OMA | 30.49645 | 15.60284 | 53.90071 | 4.964539 | 39.00709 | 9.929078 | 1.755378 | 0.9718803 | 2.22002 | 76.24692 | 68.06432 | 141 | 1098070.8 | 21.38238 | 51354
CHGNet-v0.3.0 | 63.82979 | 4.255319 | 31.91489 | 3.546099 | 17.02128 | 11.34752 | 1.228945 | 1.010658 | 1.159846 | 79.13736 | 78.53507 | 141 | 587847.5 | 25.48104 | 23070
DPA-3.1-3M-FT | 62.41135 | 6.382979 | 31.20567 | 2.12766 | 15.60284 | 13.47518 | 1.138386 | 0.4643145 | 1.248576 | 88.93062 | 80.87613 | 141 | 1460027.7 | 81.25259 | 17969
DPA-4.0.1-pro-MPtrj | 54.60993 | 6.382979 | 39.00709 | 2.12766 | 17.02128 | 19.85816 | 1.403514 | 0.3807735 | 1.360973 | 90.24726 | 83.93458 | 141 | 1671580.2 | 88.07989 | 18978
Eqnorm-MPtrj | 60.99291 | 10.6383 | 28.36879 | 1.41844 | 17.7305 | 9.219858 | 1.10526 | 0.7178654 | 1.024797 | 85.52902 | 79.54694 | 141 | 995239.6 | 53.94253 | 18450
EquFlash | 54.60993 | 14.1844 | 31.20567 | 0.7092199 | 7.801418 | 22.69504 | 1.321151 | 0.3090602 | 1.332754 | 86.66594 | 83.65748 | 141 | 1090585.2 | 61.28605 | 17795
EquFlashV2 | 65.24823 | 4.255319 | 30.49645 | 0 | 4.964539 | 25.53191 | 2.040655 | 0.913993 | 2.08391 | 95.23086 | 91.52252 | 141 | 1584440.8 | 154.7154 | 10241
EqV3-OMatMPtrjSalex | 64.53901 | 2.836879 | 32.62411 | 0.7092199 | 7.801418 | 24.11348 | 1.527304 | 0.4221822 | 1.573022 | 94.09152 | 91.7928 | 141 | 974539.4 | 71.46813 | 13636
eSEN-30M-OAM | 66.66667 | 4.255319 | 29.07801 | 0.7092199 | 5.673759 | 22.69504 | 1.13562 | 0.3237708 | 1.237084 | 91.38201 | 88.24028 | 141 | 1274617.6 | 82.66003 | 15420
GRACE-2L-OAM | 60.28369 | 13.47518 | 26.24113 | 0.7092199 | 16.31206 | 9.219858 | 1.112352 | 0.6533103 | 1.231377 | 86.95108 | 78.70429 | 141 | 138936.8 | 6.719387 | 20677
MACE-MH-1-OC20 | 75.1773 | 4.255319 | 20.56738 | 0 | 4.255319 | 16.31206 | 0.899562 | 0.4965805 | 0.9113294 | 94.31104 | 89.63254 | 141 | 316495.8 | 29.65943 | 10671
MACE-MH-1-OMAT | 75.1773 | 4.255319 | 20.56738 | 0 | 4.255319 | 16.31206 | 0.899562 | 0.4965805 | 0.9113294 | 94.31104 | 89.63254 | 141 | 315449.9 | 29.56142 | 10671
MACE-MPA-0 | 48.93617 | 14.1844 | 36.87943 | 1.41844 | 32.62411 | 2.836879 | 22.39243 | 0.7240417 | 0.9065975 | 81.36489 | 70.72993 | 141 | 664039.5 | 27.05176 | 24547
MatRIS-10M-OAM | 64.53901 | 7.092199 | 28.36879 | 1.41844 | 6.382979 | 20.56738 | 1.08788 | 0.4191473 | 1.504554 | 93.39581 | 86.47008 | 141 | 2734224.5 | 116.5186 | 23466
MatterSim-v1-5M | 55.31915 | 6.382979 | 38.29787 | 2.12766 | 15.60284 | 20.56738 | 1.475031 | 0.5466291 | 1.563778 | 88.15482 | 80.76451 | 141 | 366358.3 | 20.64689 | 17744
NequIP-OAM-L | 67.37589 | 4.255319 | 28.36879 | 1.41844 | 12.76596 | 14.1844 | 1.579449 | 1.115575 | 1.585475 | 90.99677 | 84.2884 | 141 | 69157.11 | 4.058278 | 17041
NequIP-OAM-XL | 63.12057 | 2.836879 | 34.04255 | 0.7092199 | 11.34752 | 21.98582 | 1.270614 | 0.4636821 | 1.300338 | 91.32774 | 87.56485 | 141 | 81699.61 | 5.694147 | 14348
Nequix-MP-1 | 57.44681 | 10.6383 | 31.91489 | 1.41844 | 27.65957 | 2.836879 | 0.9457357 | 0.7831266 | 0.9229765 | 81.99715 | 74.91631 | 141 | 445884.6 | 21.01247 | 21220
ORB-v3 | 77.30496 | 5.673759 | 17.02128 | 1.41844 | 4.964539 | 10.6383 | 0.9583053 | 0.4651452 | 1.022504 | 93.09741 | 86.92187 | 141 | 212302.3 | 10.41924 | 20376
PET-OAM-XL | 61.70213 | 4.255319 | 34.04255 | 4.255319 | 5.673759 | 24.11348 | 1.461884 | 0.4969551 | 1.445706 | 92.04009 | 85.87494 | 141 | 1227280.1 | 46.49316 | 26397
SevenNet-MF-OMPA | 55.31915 | 12.76596 | 31.91489 | 1.41844 | 13.47518 | 17.02128 | 1.145415 | 0.4127255 | 1.263631 | 85.34882 | 81.2213 | 141 | 503403.7 | 24.53713 | 20516
SevenNet-Omni | 88.65248 | 2.836879 | 8.510638 | 0 | 2.836879 | 5.673759 | 0.6666621 | 0.5473687 | 0.6738029 | 95.49404 | 92.2672 | 141 | 288081.8 | 24.52177 | 11748
TACE-OAM-L | 63.82979 | 2.836879 | 33.33333 | 0 | 7.092199 | 26.24113 | 1.238148 | 0.2726016 | 1.254787 | 94.03942 | 89.16623 | 141 | 1548941.6 | 147.8139 | 10479
UMA-m-1p1-OC20 | 95.03546 | 0 | 4.964539 | 0 | 4.964539 | 0 | 0.3503676 | 0.2696026 | 0.281141 | 93.24142 | 91.43748 | 141 | 1113921.6 | 112.9853 | 9859
UMA-m-1p1-OMAT | 90.07092 | 2.836879 | 7.092199 | 2.836879 | 4.255319 | 0 | 0.4401507 | 0.3552508 | 0.3878128 | 93.01105 | 90.21197 | 141 | 1356706.0 | 115.0238 | 11795
UMA-s-1p1-OC20 | 90.07092 | 4.255319 | 5.673759 | 0.7092199 | 4.964539 | 0 | 0.3967891 | 0.3274745 | 0.345208 | 90.2463 | 87.43737 | 141 | 622113.2 | 50.20686 | 12391
UMA-s-1p1-OMAT | 70.92199 | 7.092199 | 21.98582 | 2.12766 | 7.092199 | 12.76596 | 0.9290675 | 0.4054307 | 1.068899 | 91.92551 | 87.34534 | 141 | 744504.9 | 49.40311 | 15070
UMA-s-1p2-OC20 | 91.48936 | 2.836879 | 5.673759 | 0.7092199 | 4.964539 | 0 | 0.4326681 | 0.3751302 | 0.3761117 | 89.75997 | 86.77773 | 141 | 820185.1 | 55.3992 | 14805
UMA-s-1p2-OC22 | 50.35461 | 6.382979 | 43.26241 | 1.41844 | 29.07801 | 12.76596 | 1.940697 | 0.7230641 | 1.877901 | 75.97578 | 78.38418 | 141 | 1233367.5 | 55.34022 | 22287
UMA-s-1p2-OMAT | 84.39716 | 1.41844 | 14.1844 | 2.836879 | 4.255319 | 7.092199 | 0.768529 | 0.4504222 | 0.7634592 | 93.65731 | 90.40586 | 141 | 751032.1 | 56.18554 | 13367

## MLIP_Data_shifted
MLIP_name | Normal rate (%) | Adsorbate migration rate (%) | Anomaly rate (%) |  |  |  | MAE_total (eV) | MAE_normal (eV) | MAE_single (eV) | ADwT (%) | AMDwT (%) | Num_total | Time_total (ms) | Time_per_step (ms) | Steps_total
|  |  | total | reproduction failure | unphysical relaxation | energy anomaly
Allegro-OAM-L | 53.19149 | 12.76596 | 34.04255 | 3.546099 | 11.34752 | 19.14894 | 1.229281 | 0.4351 | 1.182171 | 88.27544 | 79.40581 | 141 | 134994.8 | 5.988854 | 22541
AlphaNet-v1-OMA | 33.33333 | 15.60284 | 51.06383 | 4.964539 | 39.00709 | 7.092199 | 1.293568 | 0.5145741 | 1.294548 | 76.24692 | 68.06432 | 141 | 1098070.8 | 21.38238 | 51354
CHGNet-v0.3.0 | 74.46809 | 4.255319 | 21.2766 | 3.546099 | 17.02128 | 0.7092199 | 0.7644926 | 0.4561494 | 0.4850635 | 79.13736 | 78.53507 | 141 | 587847.5 | 25.48104 | 23070
DPA-3.1-3M-FT | 63.12057 | 6.382979 | 30.49645 | 2.12766 | 15.60284 | 12.76596 | 0.995716 | 0.3854217 | 1.040732 | 88.93062 | 80.87613 | 141 | 1460027.7 | 81.25259 | 17969
DPA-4.0.1-pro-MPtrj | 56.73759 | 6.382979 | 36.87943 | 2.12766 | 17.02128 | 17.7305 | 1.247623 | 0.3797432 | 1.179181 | 90.24726 | 83.93458 | 141 | 1671580.2 | 88.07989 | 18978
Eqnorm-MPtrj | 65.95745 | 10.6383 | 23.40426 | 1.41844 | 17.7305 | 4.255319 | 0.9095705 | 0.5535265 | 0.7291095 | 85.52902 | 79.54694 | 141 | 995239.6 | 53.94253 | 18450
EquFlash | 56.73759 | 14.1844 | 29.07801 | 0.7092199 | 7.801418 | 20.56738 | 1.258098 | 0.3659765 | 1.242984 | 86.66594 | 83.65748 | 141 | 1090585.2 | 61.28605 | 17795
EquFlashV2 | 66.66667 | 4.255319 | 29.07801 | 0 | 4.964539 | 24.11348 | 1.277521 | 0.2408874 | 1.251209 | 95.23086 | 91.52252 | 141 | 1584440.8 | 154.7154 | 10241
EqV3-OMatMPtrjSalex | 64.53901 | 2.836879 | 32.62411 | 0.7092199 | 7.801418 | 24.11348 | 1.228123 | 0.1995547 | 1.231917 | 94.09152 | 91.7928 | 141 | 974539.4 | 71.46813 | 13636
eSEN-30M-OAM | 68.08511 | 4.255319 | 27.65957 | 0.7092199 | 5.673759 | 21.2766 | 1.038179 | 0.3099169 | 1.108163 | 91.38201 | 88.24028 | 141 | 1274617.6 | 82.66003 | 15420
GRACE-2L-OAM | 63.82979 | 13.47518 | 22.69504 | 0.7092199 | 16.31206 | 5.673759 | 0.8584131 | 0.5259363 | 0.8781784 | 86.95108 | 78.70429 | 141 | 138936.8 | 6.719387 | 20677
MACE-MH-1-OC20 | 80.85106 | 4.255319 | 14.89362 | 0 | 4.255319 | 10.6383 | 0.7772452 | 0.5245076 | 0.7472218 | 94.31104 | 89.63254 | 141 | 316495.8 | 29.65943 | 10671
MACE-MH-1-OMAT | 80.85106 | 4.255319 | 14.89362 | 0 | 4.255319 | 10.6383 | 0.7772452 | 0.5245076 | 0.7472218 | 94.31104 | 89.63254 | 141 | 315449.9 | 29.56142 | 10671
MACE-MPA-0 | 49.64539 | 14.1844 | 36.17021 | 1.41844 | 32.62411 | 2.12766 | 22.38792 | 0.6760624 | 0.8362118 | 81.36489 | 70.72993 | 141 | 664039.5 | 27.05176 | 24547
MatRIS-10M-OAM | 63.82979 | 7.092199 | 29.07801 | 1.41844 | 6.382979 | 21.2766 | 1.066583 | 0.346049 | 1.596854 | 93.39581 | 86.47008 | 141 | 2734224.5 | 116.5186 | 23466
MatterSim-v1-5M | 58.15603 | 6.382979 | 35.46099 | 2.12766 | 15.60284 | 17.7305 | 1.199029 | 0.4180077 | 1.193443 | 88.15482 | 80.76451 | 141 | 366358.3 | 20.64689 | 17744
NequIP-OAM-L | 56.73759 | 4.255319 | 39.00709 | 1.41844 | 12.76596 | 24.8227 | 1.29205 | 0.3996444 | 1.276941 | 90.99677 | 84.2884 | 141 | 69157.11 | 4.058278 | 17041
NequIP-OAM-XL | 62.41135 | 2.836879 | 34.75177 | 0.7092199 | 11.34752 | 22.69504 | 1.222719 | 0.3084137 | 1.244015 | 91.32774 | 87.56485 | 141 | 81699.61 | 5.694147 | 14348
Nequix-MP-1 | 59.57447 | 10.6383 | 29.78723 | 1.41844 | 27.65957 | 0.7092199 | 0.6939435 | 0.5062046 | 0.564816 | 81.99715 | 74.91631 | 141 | 445884.6 | 21.01247 | 21220
ORB-v3 | 79.43262 | 5.673759 | 14.89362 | 1.41844 | 4.964539 | 8.510638 | 0.8578923 | 0.4262197 | 0.8893695 | 93.09741 | 86.92187 | 141 | 212302.3 | 10.41924 | 20376
PET-OAM-XL | 63.12057 | 4.255319 | 32.62411 | 4.255319 | 5.673759 | 22.69504 | 1.426928 | 0.5714196 | 1.356549 | 92.04009 | 85.87494 | 141 | 1227280.1 | 46.49316 | 26397
SevenNet-MF-OMPA | 55.31915 | 12.76596 | 31.91489 | 1.41844 | 13.47518 | 17.02128 | 0.973732 | 0.3279314 | 1.042559 | 85.34882 | 81.2213 | 141 | 503403.7 | 24.53713 | 20516
SevenNet-Omni | 92.9078 | 2.836879 | 4.255319 | 0 | 2.836879 | 1.41844 | 0.521941 | 0.4632189 | 0.5034101 | 95.49404 | 92.2672 | 141 | 288081.8 | 24.52177 | 11748
TACE-OAM-L | 63.82979 | 2.836879 | 33.33333 | 0 | 7.092199 | 26.24113 | 1.210832 | 0.2748256 | 1.216212 | 94.03942 | 89.16623 | 141 | 1548941.6 | 147.8139 | 10479
UMA-m-1p1-OC20 | 95.03546 | 0 | 4.964539 | 0 | 4.964539 | 0 | 0.3323485 | 0.2510833 | 0.2582716 | 93.24142 | 91.43748 | 141 | 1113921.6 | 112.9853 | 9859
UMA-m-1p1-OMAT | 90.07092 | 2.836879 | 7.092199 | 2.836879 | 4.255319 | 0 | 0.3142718 | 0.2224476 | 0.299951 | 93.01105 | 90.21197 | 141 | 1356706.0 | 115.0238 | 11795
UMA-s-1p1-OC20 | 90.07092 | 4.255319 | 5.673759 | 0.7092199 | 4.964539 | 0 | 0.3480531 | 0.2712476 | 0.2740945 | 90.2463 | 87.43737 | 141 | 622113.2 | 50.20686 | 12391
UMA-s-1p1-OMAT | 70.92199 | 7.092199 | 21.98582 | 2.12766 | 7.092199 | 12.76596 | 0.9237686 | 0.372798 | 1.069755 | 91.92551 | 87.34534 | 141 | 744504.9 | 49.40311 | 15070
UMA-s-1p2-OC20 | 91.48936 | 2.836879 | 5.673759 | 0.7092199 | 4.964539 | 0 | 0.363309 | 0.287199 | 0.2889427 | 89.75997 | 86.77773 | 141 | 820185.1 | 55.3992 | 14805
UMA-s-1p2-OC22 | 50.35461 | 6.382979 | 43.26241 | 1.41844 | 29.07801 | 12.76596 | 1.466716 | 0.4374158 | 1.456364 | 75.97578 | 78.38418 | 141 | 1233367.5 | 55.34022 | 22287
UMA-s-1p2-OMAT | 87.23404 | 1.41844 | 11.34752 | 2.836879 | 4.255319 | 4.255319 | 0.5983202 | 0.3358095 | 0.5381277 | 93.65731 | 90.40586 | 141 | 751032.1 | 56.18554 | 13367

## anomaly
MLIP_name | Num_normal | Num_adsorbate_migration | Anomaly count |  |  |  | Reproduction failure |  |  | Unphysical relaxation
|  |  | total | reproduction failure | unphysical relaxation | energy anomaly | ads_eng_seed | ads_seed | slab_seed | ads_conv | ads_move | slab_conv | slab_move
Allegro-OAM-L | 81 | 18 | 42 | 5 | 16 | 21 | 5 | 5 | 0 | 0 | 16 | 0 | 0
AlphaNet-v1-OMA | 43 | 22 | 76 | 7 | 55 | 14 | 7 | 7 | 0 | 6 | 43 | 0 | 19
CHGNet-v0.3.0 | 90 | 6 | 45 | 5 | 24 | 16 | 5 | 5 | 0 | 0 | 20 | 0 | 5
DPA-3.1-3M-FT | 88 | 9 | 44 | 3 | 22 | 19 | 3 | 3 | 0 | 0 | 21 | 0 | 2
DPA-4.0.1-pro-MPtrj | 77 | 9 | 55 | 3 | 24 | 28 | 3 | 3 | 0 | 0 | 12 | 0 | 15
Eqnorm-MPtrj | 86 | 15 | 40 | 2 | 25 | 13 | 2 | 2 | 0 | 0 | 17 | 0 | 15
EquFlash | 77 | 20 | 44 | 1 | 11 | 32 | 1 | 1 | 0 | 0 | 11 | 0 | 0
EquFlashV2 | 92 | 6 | 43 | 0 | 7 | 36 | 0 | 0 | 0 | 0 | 7 | 0 | 0
EqV3-OMatMPtrjSalex | 91 | 4 | 46 | 1 | 11 | 34 | 1 | 1 | 0 | 2 | 9 | 0 | 0
eSEN-30M-OAM | 94 | 6 | 41 | 1 | 8 | 32 | 1 | 1 | 0 | 0 | 8 | 0 | 0
GRACE-2L-OAM | 85 | 19 | 37 | 1 | 23 | 13 | 1 | 1 | 0 | 0 | 17 | 0 | 6
MACE-MH-1-OC20 | 106 | 6 | 29 | 0 | 6 | 23 | 0 | 0 | 0 | 0 | 6 | 0 | 0
MACE-MH-1-OMAT | 106 | 6 | 29 | 0 | 6 | 23 | 0 | 0 | 0 | 0 | 6 | 0 | 0
MACE-MPA-0 | 69 | 20 | 52 | 2 | 46 | 4 | 2 | 2 | 0 | 0 | 32 | 0 | 24
MatRIS-10M-OAM | 91 | 10 | 40 | 2 | 9 | 29 | 2 | 2 | 0 | 1 | 7 | 0 | 3
MatterSim-v1-5M | 78 | 9 | 54 | 3 | 22 | 29 | 3 | 3 | 0 | 0 | 21 | 0 | 3
NequIP-OAM-L | 95 | 6 | 40 | 2 | 18 | 20 | 2 | 2 | 0 | 0 | 15 | 0 | 3
NequIP-OAM-XL | 89 | 4 | 48 | 1 | 16 | 31 | 1 | 1 | 0 | 0 | 14 | 0 | 3
Nequix-MP-1 | 81 | 15 | 45 | 2 | 39 | 4 | 2 | 2 | 0 | 0 | 33 | 0 | 23
ORB-v3 | 109 | 8 | 24 | 2 | 7 | 15 | 2 | 2 | 0 | 1 | 6 | 0 | 0
PET-OAM-XL | 87 | 6 | 48 | 6 | 8 | 34 | 6 | 6 | 0 | 1 | 7 | 0 | 0
SevenNet-MF-OMPA | 78 | 18 | 45 | 2 | 19 | 24 | 2 | 2 | 0 | 1 | 10 | 0 | 9
SevenNet-Omni | 125 | 4 | 12 | 0 | 4 | 8 | 0 | 0 | 0 | 1 | 3 | 0 | 0
TACE-OAM-L | 90 | 4 | 47 | 0 | 10 | 37 | 0 | 0 | 0 | 0 | 9 | 0 | 3
UMA-m-1p1-OC20 | 134 | 0 | 7 | 0 | 7 | 0 | 0 | 0 | 0 | 0 | 6 | 0 | 3
UMA-m-1p1-OMAT | 127 | 4 | 10 | 4 | 6 | 0 | 4 | 4 | 0 | 0 | 2 | 0 | 5
UMA-s-1p1-OC20 | 127 | 6 | 8 | 1 | 7 | 0 | 1 | 1 | 0 | 0 | 4 | 0 | 3
UMA-s-1p1-OMAT | 100 | 10 | 31 | 3 | 10 | 18 | 3 | 3 | 0 | 0 | 10 | 0 | 0
UMA-s-1p2-OC20 | 129 | 4 | 8 | 1 | 7 | 0 | 1 | 1 | 0 | 0 | 6 | 0 | 3
UMA-s-1p2-OC22 | 71 | 9 | 61 | 2 | 41 | 18 | 2 | 2 | 0 | 0 | 13 | 0 | 36
UMA-s-1p2-OMAT | 119 | 2 | 20 | 4 | 6 | 10 | 4 | 4 | 0 | 0 | 5 | 0 | 3

## anomaly_shifted
MLIP_name | Num_normal | Num_adsorbate_migration | Anomaly count |  |  |  | Reproduction failure |  |  | Unphysical relaxation
|  |  | total | reproduction failure | unphysical relaxation | energy anomaly | ads_eng_seed | ads_seed | slab_seed | ads_conv | ads_move | slab_conv | slab_move
Allegro-OAM-L | 75 | 18 | 48 | 5 | 16 | 27 | 5 | 5 | 0 | 0 | 16 | 0 | 0
AlphaNet-v1-OMA | 47 | 22 | 72 | 7 | 55 | 10 | 7 | 7 | 0 | 6 | 43 | 0 | 19
CHGNet-v0.3.0 | 105 | 6 | 30 | 5 | 24 | 1 | 5 | 5 | 0 | 0 | 20 | 0 | 5
DPA-3.1-3M-FT | 89 | 9 | 43 | 3 | 22 | 18 | 3 | 3 | 0 | 0 | 21 | 0 | 2
DPA-4.0.1-pro-MPtrj | 80 | 9 | 52 | 3 | 24 | 25 | 3 | 3 | 0 | 0 | 12 | 0 | 15
Eqnorm-MPtrj | 93 | 15 | 33 | 2 | 25 | 6 | 2 | 2 | 0 | 0 | 17 | 0 | 15
EquFlash | 80 | 20 | 41 | 1 | 11 | 29 | 1 | 1 | 0 | 0 | 11 | 0 | 0
EquFlashV2 | 94 | 6 | 41 | 0 | 7 | 34 | 0 | 0 | 0 | 0 | 7 | 0 | 0
EqV3-OMatMPtrjSalex | 91 | 4 | 46 | 1 | 11 | 34 | 1 | 1 | 0 | 2 | 9 | 0 | 0
eSEN-30M-OAM | 96 | 6 | 39 | 1 | 8 | 30 | 1 | 1 | 0 | 0 | 8 | 0 | 0
GRACE-2L-OAM | 90 | 19 | 32 | 1 | 23 | 8 | 1 | 1 | 0 | 0 | 17 | 0 | 6
MACE-MH-1-OC20 | 114 | 6 | 21 | 0 | 6 | 15 | 0 | 0 | 0 | 0 | 6 | 0 | 0
MACE-MH-1-OMAT | 114 | 6 | 21 | 0 | 6 | 15 | 0 | 0 | 0 | 0 | 6 | 0 | 0
MACE-MPA-0 | 70 | 20 | 51 | 2 | 46 | 3 | 2 | 2 | 0 | 0 | 32 | 0 | 24
MatRIS-10M-OAM | 90 | 10 | 41 | 2 | 9 | 30 | 2 | 2 | 0 | 1 | 7 | 0 | 3
MatterSim-v1-5M | 82 | 9 | 50 | 3 | 22 | 25 | 3 | 3 | 0 | 0 | 21 | 0 | 3
NequIP-OAM-L | 80 | 6 | 55 | 2 | 18 | 35 | 2 | 2 | 0 | 0 | 15 | 0 | 3
NequIP-OAM-XL | 88 | 4 | 49 | 1 | 16 | 32 | 1 | 1 | 0 | 0 | 14 | 0 | 3
Nequix-MP-1 | 84 | 15 | 42 | 2 | 39 | 1 | 2 | 2 | 0 | 0 | 33 | 0 | 23
ORB-v3 | 112 | 8 | 21 | 2 | 7 | 12 | 2 | 2 | 0 | 1 | 6 | 0 | 0
PET-OAM-XL | 89 | 6 | 46 | 6 | 8 | 32 | 6 | 6 | 0 | 1 | 7 | 0 | 0
SevenNet-MF-OMPA | 78 | 18 | 45 | 2 | 19 | 24 | 2 | 2 | 0 | 1 | 10 | 0 | 9
SevenNet-Omni | 131 | 4 | 6 | 0 | 4 | 2 | 0 | 0 | 0 | 1 | 3 | 0 | 0
TACE-OAM-L | 90 | 4 | 47 | 0 | 10 | 37 | 0 | 0 | 0 | 0 | 9 | 0 | 3
UMA-m-1p1-OC20 | 134 | 0 | 7 | 0 | 7 | 0 | 0 | 0 | 0 | 0 | 6 | 0 | 3
UMA-m-1p1-OMAT | 127 | 4 | 10 | 4 | 6 | 0 | 4 | 4 | 0 | 0 | 2 | 0 | 5
UMA-s-1p1-OC20 | 127 | 6 | 8 | 1 | 7 | 0 | 1 | 1 | 0 | 0 | 4 | 0 | 3
UMA-s-1p1-OMAT | 100 | 10 | 31 | 3 | 10 | 18 | 3 | 3 | 0 | 0 | 10 | 0 | 0
UMA-s-1p2-OC20 | 129 | 4 | 8 | 1 | 7 | 0 | 1 | 1 | 0 | 0 | 6 | 0 | 3
UMA-s-1p2-OC22 | 71 | 9 | 61 | 2 | 41 | 18 | 2 | 2 | 0 | 0 | 13 | 0 | 36
UMA-s-1p2-OMAT | 123 | 2 | 16 | 4 | 6 | 6 | 4 | 4 | 0 | 0 | 5 | 0 | 3

## Coverage
MLIP_name | Num_input | Num_succeeded | Num_failed | Num_not_run | Coverage_pct | Failed_by_stage | catbench_version | dispersion | device | input_md5
Allegro-OAM-L | 141 | 141 | 0 | 0 | 100 |  | 1.1.3 | none | NVIDIA L40S | unknown
AlphaNet-v1-OMA | 141 | 141 | 0 | 0 | 100 |  | 1.1.3 | none | NVIDIA L40S | unknown
CHGNet-v0.3.0 | 141 | 141 | 0 | 0 | 100 |  | 1.1.3 | none | NVIDIA L40S | unknown
DPA-3.1-3M-FT | 141 | 141 | 0 | 0 | 100 |  | 1.1.3 | none | NVIDIA L40S | unknown
DPA-4.0.1-pro-MPtrj | 141 | 141 | 0 | 0 | 100 |  | 1.1.3 | none | NVIDIA L40S | unknown
Eqnorm-MPtrj | 141 | 141 | 0 | 0 | 100 |  | 1.1.3 | none | NVIDIA L40S | unknown
EquFlash | 141 | 141 | 0 | 0 | 100 |  | 1.1.3 | none | NVIDIA L40S | unknown
EquFlashV2 | 141 | 141 | 0 | 0 | 100 |  | 1.1.3 | none | NVIDIA L40S | unknown
EqV3-OMatMPtrjSalex | 141 | 141 | 0 | 0 | 100 |  | 1.1.3 | none | NVIDIA L40S | unknown
eSEN-30M-OAM | 141 | 141 | 0 | 0 | 100 |  | 1.1.3 | none | NVIDIA L40S | unknown
GRACE-2L-OAM | 141 | 141 | 0 | 0 | 100 |  | 1.1.3 | none | NVIDIA L40S | unknown
MACE-MH-1-OC20 | 141 | 141 | 0 | 0 | 100 |  | 1.1.3 | none | NVIDIA L40S | unknown
MACE-MH-1-OMAT | 141 | 141 | 0 | 0 | 100 |  | 1.1.3 | none | NVIDIA L40S | unknown
MACE-MPA-0 | 141 | 141 | 0 | 0 | 100 |  | 1.1.3 | none | NVIDIA L40S | unknown
MatRIS-10M-OAM | 141 | 141 | 0 | 0 | 100 |  | 1.1.3 | none | NVIDIA L40S | unknown
MatterSim-v1-5M | 141 | 141 | 0 | 0 | 100 |  | 1.1.3 | none | NVIDIA L40S | unknown
NequIP-OAM-L | 141 | 141 | 0 | 0 | 100 |  | 1.1.3 | none | NVIDIA L40S | unknown
NequIP-OAM-XL | 141 | 141 | 0 | 0 | 100 |  | 1.1.3 | none | NVIDIA L40S | unknown
Nequix-MP-1 | 141 | 141 | 0 | 0 | 100 |  | 1.1.3 | none | NVIDIA L40S | unknown
ORB-v3 | 141 | 141 | 0 | 0 | 100 |  | 1.1.3 | none | NVIDIA L40S | unknown
PET-OAM-XL | 141 | 141 | 0 | 0 | 100 |  | 1.1.3 | none | NVIDIA L40S | unknown
SevenNet-MF-OMPA | 141 | 141 | 0 | 0 | 100 |  | 1.1.3 | none | NVIDIA L40S | unknown
SevenNet-Omni | 141 | 141 | 0 | 0 | 100 |  | 1.1.3 | none | NVIDIA L40S | unknown
TACE-OAM-L | 141 | 141 | 0 | 0 | 100 |  | 1.1.3 | none | NVIDIA L40S | unknown
UMA-m-1p1-OC20 | 141 | 141 | 0 | 0 | 100 |  | 1.1.3 | none | NVIDIA L40S | unknown
UMA-m-1p1-OMAT | 141 | 141 | 0 | 0 | 100 |  | 1.1.3 | none | NVIDIA L40S | unknown
UMA-s-1p1-OC20 | 141 | 141 | 0 | 0 | 100 |  | 1.1.3 | none | NVIDIA L40S | unknown
UMA-s-1p1-OMAT | 141 | 141 | 0 | 0 | 100 |  | 1.1.3 | none | NVIDIA L40S | unknown
UMA-s-1p2-OC20 | 141 | 141 | 0 | 0 | 100 |  | 1.1.3 | none | NVIDIA L40S | unknown
UMA-s-1p2-OC22 | 141 | 141 | 0 | 0 | 100 |  | 1.1.3 | none | NVIDIA L40S | unknown
UMA-s-1p2-OMAT | 141 | 141 | 0 | 0 | 100 |  | 1.1.3 | none | NVIDIA L40S | unknown
Num_succeeded counts every computed reaction, including any later excluded by energy_cutoff, so it can exceed Num_total in MLIP_Data.

## Allegro-OAM-L
Adsorbate_name | MAE_total (eV) | MAE_normal (eV) | MAE_single (eV) | ADwT (%) | AMDwT (%) | Num_total | Num_normal | Num_adsorbate_migration | Anomaly count |  |  |  | Gas shift correction
[9 empty] | total | reproduction failure | unphysical relaxation | energy anomaly | Shift (eV) | N_fit | MAE_total_shifted (eV) | MAE_normal_shifted (eV) | Num_normal_shifted | Num_energy_anomaly_shifted
HO | 1.285173 | 0.9089823 | 1.206768 | 87.44247 | 76.61693 | 47 | 28 | 6 | 13 | 1 | 10 | 2 | -0.7394838 | 30 | 1.109733 | 0.3109911 | 24 | 6
HO2 | 1.976374 | 1.387658 | 1.684486 | 83.55261 | 71.05574 | 47 | 20 | 12 | 15 | 3 | 4 | 8 | -1.397556 | 28 | 1.349661 | 0.398296 | 18 | 10
O | 1.243432 | 0.5915606 | 1.235621 | 93.83123 | 90.54477 | 47 | 33 | 0 | 14 | 1 | 2 | 11 | -0.1181562 | 44 | 1.228448 | 0.5454358 | 33 | 11

## AlphaNet-v1-OMA
Adsorbate_name | MAE_total (eV) | MAE_normal (eV) | MAE_single (eV) | ADwT (%) | AMDwT (%) | Num_total | Num_normal | Num_adsorbate_migration | Anomaly count |  |  |  | Gas shift correction
[9 empty] | total | reproduction failure | unphysical relaxation | energy anomaly | Shift (eV) | N_fit | MAE_total_shifted (eV) | MAE_normal_shifted (eV) | Num_normal_shifted | Num_energy_anomaly_shifted
HO | 1.252817 | 0.5749378 | 1.572591 | 73.88696 | 62.18859 | 47 | 11 | 14 | 22 | 1 | 20 | 1 | 0.6044126 | 12 | 1.127918 | 0.4084809 | 11 | 1
HO2 | 1.963928 | 1.25497 | 2.583765 | 74.75105 | 67.10148 | 47 | 14 | 8 | 25 | 4 | 15 | 6 | 1.335078 | 20 | 1.319973 | 0.2995503 | 14 | 6
O | 2.04939 | 0.9942751 | 2.503703 | 80.10276 | 74.9029 | 47 | 18 | 0 | 29 | 2 | 20 | 7 | 1.482367 | 25 | 1.432813 | 0.704454 | 22 | 3

## CHGNet-v0.3.0
Adsorbate_name | MAE_total (eV) | MAE_normal (eV) | MAE_single (eV) | ADwT (%) | AMDwT (%) | Num_total | Num_normal | Num_adsorbate_migration | Anomaly count |  |  |  | Gas shift correction
[9 empty] | total | reproduction failure | unphysical relaxation | energy anomaly | Shift (eV) | N_fit | MAE_total_shifted (eV) | MAE_normal_shifted (eV) | Num_normal_shifted | Num_energy_anomaly_shifted
HO | 0.8069652 | 0.7094214 | 0.6722997 | 79.20538 | 79.07659 | 47 | 37 | 1 | 9 | 0 | 9 | 0 | 0.6836245 | 37 | 0.6507938 | 0.4399718 | 37 | 0
HO2 | 1.643583 | 1.538447 | 1.669407 | 75.86409 | 74.77676 | 47 | 18 | 5 | 24 | 1 | 11 | 12 | 1.848625 | 30 | 0.7455342 | 0.3198914 | 30 | 0
O | 1.236286 | 1.057673 | 1.137832 | 82.3426 | 81.75187 | 47 | 35 | 0 | 12 | 4 | 4 | 4 | 1.266338 | 39 | 0.8971497 | 0.5794734 | 38 | 1

## DPA-3.1-3M-FT
Adsorbate_name | MAE_total (eV) | MAE_normal (eV) | MAE_single (eV) | ADwT (%) | AMDwT (%) | Num_total | Num_normal | Num_adsorbate_migration | Anomaly count |  |  |  | Gas shift correction
[9 empty] | total | reproduction failure | unphysical relaxation | energy anomaly | Shift (eV) | N_fit | MAE_total_shifted (eV) | MAE_normal_shifted (eV) | Num_normal_shifted | Num_energy_anomaly_shifted
HO | 0.8866343 | 0.4714221 | 0.8655244 | 86.74193 | 77.97753 | 47 | 33 | 1 | 13 | 1 | 9 | 3 | 0.340602 | 36 | 0.830519 | 0.3915004 | 33 | 3
HO2 | 1.180256 | 0.3015383 | 1.373516 | 88.26241 | 78.48755 | 47 | 24 | 8 | 15 | 1 | 6 | 8 | 0.3151441 | 32 | 1.041709 | 0.2534668 | 24 | 8
O | 1.348266 | 0.5827687 | 1.506688 | 91.78752 | 86.16331 | 47 | 31 | 0 | 16 | 1 | 7 | 8 | 0.5468407 | 39 | 1.11492 | 0.4781192 | 32 | 7

## DPA-4.0.1-pro-MPtrj
Adsorbate_name | MAE_total (eV) | MAE_normal (eV) | MAE_single (eV) | ADwT (%) | AMDwT (%) | Num_total | Num_normal | Num_adsorbate_migration | Anomaly count |  |  |  | Gas shift correction
[9 empty] | total | reproduction failure | unphysical relaxation | energy anomaly | Shift (eV) | N_fit | MAE_total_shifted (eV) | MAE_normal_shifted (eV) | Num_normal_shifted | Num_energy_anomaly_shifted
HO | 1.256896 | 0.4042143 | 1.278902 | 89.04328 | 80.63758 | 47 | 26 | 5 | 16 | 0 | 9 | 7 | 0.4720483 | 33 | 1.133242 | 0.40376 | 27 | 6
HO2 | 1.501908 | 0.3394763 | 1.34423 | 87.51049 | 80.27583 | 47 | 23 | 4 | 20 | 2 | 8 | 10 | 0.4440707 | 33 | 1.316071 | 0.38276 | 25 | 8
O | 1.451739 | 0.3929298 | 1.459787 | 94.18802 | 90.89033 | 47 | 28 | 0 | 19 | 1 | 7 | 11 | 0.3804243 | 39 | 1.293555 | 0.3538905 | 28 | 11

## Eqnorm-MPtrj
Adsorbate_name | MAE_total (eV) | MAE_normal (eV) | MAE_single (eV) | ADwT (%) | AMDwT (%) | Num_total | Num_normal | Num_adsorbate_migration | Anomaly count |  |  |  | Gas shift correction
[9 empty] | total | reproduction failure | unphysical relaxation | energy anomaly | Shift (eV) | N_fit | MAE_total_shifted (eV) | MAE_normal_shifted (eV) | Num_normal_shifted | Num_energy_anomaly_shifted
HO | 0.9018898 | 0.6099145 | 0.756281 | 85.43566 | 79.668 | 47 | 31 | 1 | 15 | 1 | 10 | 4 | 0.5950034 | 35 | 0.8317392 | 0.5735596 | 35 | 0
HO2 | 1.158893 | 0.7661598 | 1.097631 | 81.21291 | 71.64453 | 47 | 23 | 13 | 11 | 1 | 8 | 2 | 0.7100251 | 25 | 0.983189 | 0.4146855 | 23 | 2
O | 1.254996 | 0.7877314 | 1.220479 | 89.93849 | 87.32829 | 47 | 32 | 1 | 14 | 0 | 7 | 7 | 0.753424 | 39 | 0.9137834 | 0.6247317 | 35 | 4

## EquFlash
Adsorbate_name | MAE_total (eV) | MAE_normal (eV) | MAE_single (eV) | ADwT (%) | AMDwT (%) | Num_total | Num_normal | Num_adsorbate_migration | Anomaly count |  |  |  | Gas shift correction
[9 empty] | total | reproduction failure | unphysical relaxation | energy anomaly | Shift (eV) | N_fit | MAE_total_shifted (eV) | MAE_normal_shifted (eV) | Num_normal_shifted | Num_energy_anomaly_shifted
HO | 1.205016 | 0.3042894 | 1.176483 | 86.24837 | 83.61131 | 47 | 25 | 3 | 19 | 0 | 7 | 12 | 0.0913312 | 37 | 1.197945 | 0.3833871 | 26 | 11
HO2 | 1.288872 | 0.2392212 | 1.371491 | 84.00637 | 75.93389 | 47 | 21 | 17 | 9 | 1 | 2 | 6 | 0.272723 | 27 | 1.229303 | 0.3300642 | 22 | 5
O | 1.469566 | 0.3602178 | 1.450288 | 89.74309 | 91.42725 | 47 | 31 | 0 | 16 | 0 | 2 | 14 | 0.4127613 | 45 | 1.347046 | 0.37652 | 32 | 13

## EquFlashV2
Adsorbate_name | MAE_total (eV) | MAE_normal (eV) | MAE_single (eV) | ADwT (%) | AMDwT (%) | Num_total | Num_normal | Num_adsorbate_migration | Anomaly count |  |  |  | Gas shift correction
[9 empty] | total | reproduction failure | unphysical relaxation | energy anomaly | Shift (eV) | N_fit | MAE_total_shifted (eV) | MAE_normal_shifted (eV) | Num_normal_shifted | Num_energy_anomaly_shifted
HO | 1.563548 | 0.491752 | 1.608281 | 95.49139 | 92.17478 | 47 | 31 | 0 | 16 | 0 | 2 | 14 | 0.5938012 | 45 | 1.202394 | 0.2633564 | 32 | 13
HO2 | 2.524743 | 1.369124 | 2.525211 | 94.09466 | 88.96068 | 47 | 30 | 6 | 11 | 0 | 2 | 9 | 1.450717 | 39 | 1.310477 | 0.2481603 | 31 | 8
O | 2.033675 | 0.8957844 | 2.118239 | 96.10653 | 93.4321 | 47 | 31 | 0 | 16 | 0 | 3 | 13 | 1.025915 | 44 | 1.319691 | 0.2104208 | 31 | 13

## EqV3-OMatMPtrjSalex
Adsorbate_name | MAE_total (eV) | MAE_normal (eV) | MAE_single (eV) | ADwT (%) | AMDwT (%) | Num_total | Num_normal | Num_adsorbate_migration | Anomaly count |  |  |  | Gas shift correction
[9 empty] | total | reproduction failure | unphysical relaxation | energy anomaly | Shift (eV) | N_fit | MAE_total_shifted (eV) | MAE_normal_shifted (eV) | Num_normal_shifted | Num_energy_anomaly_shifted
HO | 1.280981 | 0.1884966 | 1.316283 | 94.02663 | 91.655 | 47 | 31 | 1 | 15 | 0 | 3 | 12 | 0.2466416 | 43 | 1.201093 | 0.1787618 | 31 | 12
HO2 | 1.770186 | 0.5806641 | 1.753503 | 93.22333 | 90.02285 | 47 | 29 | 3 | 15 | 1 | 3 | 11 | 0.699509 | 40 | 1.305337 | 0.1780353 | 29 | 11
O | 1.530746 | 0.5076106 | 1.649279 | 95.02461 | 93.70056 | 47 | 31 | 0 | 16 | 0 | 5 | 11 | 0.5929204 | 42 | 1.177938 | 0.2404786 | 31 | 11

## eSEN-30M-OAM
Adsorbate_name | MAE_total (eV) | MAE_normal (eV) | MAE_single (eV) | ADwT (%) | AMDwT (%) | Num_total | Num_normal | Num_adsorbate_migration | Anomaly count |  |  |  | Gas shift correction
[9 empty] | total | reproduction failure | unphysical relaxation | energy anomaly | Shift (eV) | N_fit | MAE_total_shifted (eV) | MAE_normal_shifted (eV) | Num_normal_shifted | Num_energy_anomaly_shifted
HO | 1.020212 | 0.2641736 | 1.119818 | 91.43002 | 87.74287 | 47 | 32 | 2 | 13 | 0 | 3 | 10 | 0.1741721 | 42 | 0.9737095 | 0.3067086 | 33 | 9
HO2 | 1.136552 | 0.2979658 | 1.297883 | 89.03604 | 84.73012 | 47 | 28 | 4 | 15 | 0 | 4 | 11 | 0.3869338 | 39 | 1.009714 | 0.2933387 | 29 | 10
O | 1.250096 | 0.4011136 | 1.293551 | 93.67998 | 92.24785 | 47 | 34 | 0 | 13 | 1 | 1 | 11 | 0.2798387 | 45 | 1.131112 | 0.3271712 | 34 | 11

## GRACE-2L-OAM
Adsorbate_name | MAE_total (eV) | MAE_normal (eV) | MAE_single (eV) | ADwT (%) | AMDwT (%) | Num_total | Num_normal | Num_adsorbate_migration | Anomaly count |  |  |  | Gas shift correction
[9 empty] | total | reproduction failure | unphysical relaxation | energy anomaly | Shift (eV) | N_fit | MAE_total_shifted (eV) | MAE_normal_shifted (eV) | Num_normal_shifted | Num_energy_anomaly_shifted
HO | 0.8749488 | 0.5965016 | 0.9233687 | 87.30931 | 78.02013 | 47 | 29 | 7 | 11 | 0 | 8 | 3 | 0.4558278 | 32 | 0.7189062 | 0.4876336 | 30 | 2
HO2 | 1.265488 | 0.5360717 | 1.384451 | 82.40845 | 72.50869 | 47 | 24 | 11 | 12 | 1 | 8 | 3 | 0.5254846 | 27 | 1.035482 | 0.4829449 | 26 | 1
O | 1.19662 | 0.7927222 | 1.386311 | 91.13548 | 85.58404 | 47 | 32 | 1 | 14 | 0 | 7 | 7 | 0.8968739 | 39 | 0.8208515 | 0.5926084 | 34 | 5

## MACE-MH-1-OC20
Adsorbate_name | MAE_total (eV) | MAE_normal (eV) | MAE_single (eV) | ADwT (%) | AMDwT (%) | Num_total | Num_normal | Num_adsorbate_migration | Anomaly count |  |  |  | Gas shift correction
[9 empty] | total | reproduction failure | unphysical relaxation | energy anomaly | Shift (eV) | N_fit | MAE_total_shifted (eV) | MAE_normal_shifted (eV) | Num_normal_shifted | Num_energy_anomaly_shifted
HO | 0.6940728 | 0.4855827 | 0.7077573 | 94.3096 | 89.65586 | 47 | 39 | 2 | 6 | 0 | 2 | 4 | 0.2844084 | 43 | 0.614731 | 0.5038443 | 41 | 2
HO2 | 1.054492 | 0.4661217 | 1.096719 | 93.61268 | 87.65957 | 47 | 31 | 4 | 12 | 0 | 1 | 11 | 0.4867819 | 42 | 0.8563641 | 0.4237489 | 33 | 9
O | 0.9501211 | 0.5347233 | 0.9295117 | 95.01086 | 91.58218 | 47 | 36 | 0 | 11 | 0 | 3 | 8 | 0.3634605 | 44 | 0.8606407 | 0.6288135 | 40 | 4

## MACE-MH-1-OMAT
Adsorbate_name | MAE_total (eV) | MAE_normal (eV) | MAE_single (eV) | ADwT (%) | AMDwT (%) | Num_total | Num_normal | Num_adsorbate_migration | Anomaly count |  |  |  | Gas shift correction
[9 empty] | total | reproduction failure | unphysical relaxation | energy anomaly | Shift (eV) | N_fit | MAE_total_shifted (eV) | MAE_normal_shifted (eV) | Num_normal_shifted | Num_energy_anomaly_shifted
HO | 0.6940728 | 0.4855827 | 0.7077573 | 94.3096 | 89.65586 | 47 | 39 | 2 | 6 | 0 | 2 | 4 | 0.2844084 | 43 | 0.614731 | 0.5038443 | 41 | 2
HO2 | 1.054492 | 0.4661217 | 1.096719 | 93.61268 | 87.65957 | 47 | 31 | 4 | 12 | 0 | 1 | 11 | 0.4867819 | 42 | 0.8563641 | 0.4237489 | 33 | 9
O | 0.9501211 | 0.5347233 | 0.9295117 | 95.01086 | 91.58218 | 47 | 36 | 0 | 11 | 0 | 3 | 8 | 0.3634605 | 44 | 0.8606407 | 0.6288135 | 40 | 4

## MACE-MPA-0
Adsorbate_name | MAE_total (eV) | MAE_normal (eV) | MAE_single (eV) | ADwT (%) | AMDwT (%) | Num_total | Num_normal | Num_adsorbate_migration | Anomaly count |  |  |  | Gas shift correction
[9 empty] | total | reproduction failure | unphysical relaxation | energy anomaly | Shift (eV) | N_fit | MAE_total_shifted (eV) | MAE_normal_shifted (eV) | Num_normal_shifted | Num_energy_anomaly_shifted
HO | 0.7284688 | 0.7003562 | 0.703542 | 81.84035 | 69.26603 | 47 | 24 | 7 | 16 | 0 | 16 | 0 | 0.400812 | 24 | 0.7494157 | 0.6617322 | 24 | 0
HO2 | 0.9476285 | 0.5750047 | 1.005249 | 78.52005 | 65.43767 | 47 | 17 | 13 | 17 | 0 | 16 | 1 | 0.07046342 | 18 | 0.9501183 | 0.5776744 | 17 | 1
O | 65.5012 | 0.8348302 | 1.011001 | 83.73426 | 77.48608 | 47 | 28 | 0 | 19 | 2 | 14 | 3 | 0.5744892 | 31 | 65.46424 | 0.7455976 | 29 | 2

## MatRIS-10M-OAM
Adsorbate_name | MAE_total (eV) | MAE_normal (eV) | MAE_single (eV) | ADwT (%) | AMDwT (%) | Num_total | Num_normal | Num_adsorbate_migration | Anomaly count |  |  |  | Gas shift correction
[9 empty] | total | reproduction failure | unphysical relaxation | energy anomaly | Shift (eV) | N_fit | MAE_total_shifted (eV) | MAE_normal_shifted (eV) | Num_normal_shifted | Num_energy_anomaly_shifted
HO | 1.045181 | 0.2541152 | 1.326323 | 93.00333 | 85.17588 | 47 | 27 | 5 | 15 | 0 | 5 | 10 | 0.03980614 | 37 | 1.044334 | 0.2673839 | 27 | 10
HO2 | 1.128045 | 0.5357856 | 1.627057 | 91.82081 | 83.93117 | 47 | 31 | 2 | 14 | 1 | 3 | 10 | -0.2608735 | 41 | 1.066968 | 0.3333726 | 30 | 11
O | 1.090415 | 0.4446043 | 1.560282 | 95.36329 | 90.3032 | 47 | 33 | 3 | 11 | 1 | 1 | 9 | -0.0655656 | 42 | 1.088448 | 0.4219353 | 33 | 9

## MatterSim-v1-5M
Adsorbate_name | MAE_total (eV) | MAE_normal (eV) | MAE_single (eV) | ADwT (%) | AMDwT (%) | Num_total | Num_normal | Num_adsorbate_migration | Anomaly count |  |  |  | Gas shift correction
[9 empty] | total | reproduction failure | unphysical relaxation | energy anomaly | Shift (eV) | N_fit | MAE_total_shifted (eV) | MAE_normal_shifted (eV) | Num_normal_shifted | Num_energy_anomaly_shifted
HO | 1.322422 | 0.4739819 | 1.451529 | 86.26719 | 77.3202 | 47 | 26 | 5 | 16 | 1 | 7 | 8 | 0.5176746 | 34 | 1.132567 | 0.4032403 | 27 | 7
HO2 | 1.503949 | 0.6099534 | 1.681431 | 86.26791 | 76.42653 | 47 | 24 | 4 | 19 | 1 | 9 | 9 | 0.7411503 | 33 | 1.15646 | 0.3180029 | 25 | 8
O | 1.598723 | 0.5598091 | 1.558372 | 91.92937 | 88.54681 | 47 | 28 | 0 | 19 | 1 | 6 | 12 | 0.7728335 | 40 | 1.308062 | 0.5146358 | 30 | 10

## NequIP-OAM-L
Adsorbate_name | MAE_total (eV) | MAE_normal (eV) | MAE_single (eV) | ADwT (%) | AMDwT (%) | Num_total | Num_normal | Num_adsorbate_migration | Anomaly count |  |  |  | Gas shift correction
[9 empty] | total | reproduction failure | unphysical relaxation | energy anomaly | Shift (eV) | N_fit | MAE_total_shifted (eV) | MAE_normal_shifted (eV) | Num_normal_shifted | Num_energy_anomaly_shifted
HO | 1.355211 | 1.049632 | 1.397611 | 91.1058 | 84.38384 | 47 | 33 | 2 | 12 | 1 | 7 | 4 | -0.7077079 | 37 | 1.132091 | 0.3431156 | 27 | 10
HO2 | 1.929692 | 1.47752 | 1.813619 | 86.53134 | 76.55076 | 47 | 30 | 4 | 13 | 0 | 9 | 4 | -1.365981 | 34 | 1.449398 | 0.4449592 | 22 | 12
O | 1.453444 | 0.8442541 | 1.545195 | 95.35316 | 91.9306 | 47 | 32 | 0 | 15 | 1 | 2 | 12 | -0.4828884 | 44 | 1.29466 | 0.4167202 | 31 | 13

## NequIP-OAM-XL
Adsorbate_name | MAE_total (eV) | MAE_normal (eV) | MAE_single (eV) | ADwT (%) | AMDwT (%) | Num_total | Num_normal | Num_adsorbate_migration | Anomaly count |  |  |  | Gas shift correction
[9 empty] | total | reproduction failure | unphysical relaxation | energy anomaly | Shift (eV) | N_fit | MAE_total_shifted (eV) | MAE_normal_shifted (eV) | Num_normal_shifted | Num_energy_anomaly_shifted
HO | 1.163714 | 0.4106139 | 1.195081 | 90.30468 | 86.52625 | 47 | 30 | 0 | 17 | 0 | 7 | 10 | -0.2745137 | 40 | 1.140969 | 0.2743239 | 30 | 10
HO2 | 1.342211 | 0.6363182 | 1.369044 | 90.24606 | 84.40787 | 47 | 28 | 4 | 15 | 0 | 5 | 10 | -0.3866301 | 38 | 1.223892 | 0.2786771 | 27 | 11
O | 1.305917 | 0.3591091 | 1.33689 | 93.43248 | 91.76044 | 47 | 31 | 0 | 16 | 1 | 4 | 11 | 0.02694962 | 42 | 1.303297 | 0.3673034 | 31 | 11

## Nequix-MP-1
Adsorbate_name | MAE_total (eV) | MAE_normal (eV) | MAE_single (eV) | ADwT (%) | AMDwT (%) | Num_total | Num_normal | Num_adsorbate_migration | Anomaly count |  |  |  | Gas shift correction
[9 empty] | total | reproduction failure | unphysical relaxation | energy anomaly | Shift (eV) | N_fit | MAE_total_shifted (eV) | MAE_normal_shifted (eV) | Num_normal_shifted | Num_energy_anomaly_shifted
HO | 0.8388094 | 0.7445582 | 0.7358285 | 81.5668 | 72.47418 | 47 | 29 | 4 | 14 | 1 | 13 | 0 | 0.651293 | 29 | 0.685486 | 0.4099813 | 29 | 0
HO2 | 0.9182786 | 0.8784678 | 1.013582 | 78.44551 | 69.72417 | 47 | 23 | 11 | 13 | 0 | 13 | 0 | 0.7712834 | 23 | 0.6086104 | 0.4225094 | 23 | 0
O | 1.080119 | 0.7460795 | 1.01952 | 85.97916 | 82.55057 | 47 | 29 | 0 | 18 | 1 | 13 | 4 | 0.8887127 | 33 | 0.787734 | 0.653563 | 32 | 1

## ORB-v3
Adsorbate_name | MAE_total (eV) | MAE_normal (eV) | MAE_single (eV) | ADwT (%) | AMDwT (%) | Num_total | Num_normal | Num_adsorbate_migration | Anomaly count |  |  |  | Gas shift correction
[9 empty] | total | reproduction failure | unphysical relaxation | energy anomaly | Shift (eV) | N_fit | MAE_total_shifted (eV) | MAE_normal_shifted (eV) | Num_normal_shifted | Num_energy_anomaly_shifted
HO | 0.6815709 | 0.5136728 | 0.7665005 | 92.2724 | 84.89052 | 47 | 39 | 2 | 6 | 1 | 4 | 1 | 0.2689164 | 40 | 0.6173033 | 0.4299931 | 39 | 1
HO2 | 1.127882 | 0.2772216 | 1.185992 | 92.54885 | 85.67138 | 47 | 33 | 6 | 8 | 1 | 0 | 7 | 0.2387492 | 40 | 1.059051 | 0.2660078 | 33 | 7
O | 1.065463 | 0.581602 | 1.115019 | 94.47098 | 90.20372 | 47 | 37 | 0 | 10 | 0 | 3 | 7 | 0.5079932 | 44 | 0.8973221 | 0.5547156 | 40 | 4

## PET-OAM-XL
Adsorbate_name | MAE_total (eV) | MAE_normal (eV) | MAE_single (eV) | ADwT (%) | AMDwT (%) | Num_total | Num_normal | Num_adsorbate_migration | Anomaly count |  |  |  | Gas shift correction
[9 empty] | total | reproduction failure | unphysical relaxation | energy anomaly | Shift (eV) | N_fit | MAE_total_shifted (eV) | MAE_normal_shifted (eV) | Num_normal_shifted | Num_energy_anomaly_shifted
HO | 1.35235 | 0.5370102 | 1.335199 | 92.95267 | 86.89657 | 47 | 30 | 1 | 16 | 1 | 4 | 11 | 0.1533144 | 41 | 1.347151 | 0.5748596 | 30 | 11
HO2 | 1.479287 | 0.5796533 | 1.456617 | 89.92112 | 83.20553 | 47 | 28 | 4 | 15 | 2 | 1 | 12 | 0.6033469 | 40 | 1.473473 | 0.7120381 | 29 | 11
O | 1.554016 | 0.3756722 | 1.545301 | 93.24649 | 87.52273 | 47 | 29 | 1 | 17 | 3 | 3 | 11 | 0.4002851 | 40 | 1.46016 | 0.4320483 | 30 | 10

## SevenNet-MF-OMPA
Adsorbate_name | MAE_total (eV) | MAE_normal (eV) | MAE_single (eV) | ADwT (%) | AMDwT (%) | Num_total | Num_normal | Num_adsorbate_migration | Anomaly count |  |  |  | Gas shift correction
[9 empty] | total | reproduction failure | unphysical relaxation | energy anomaly | Shift (eV) | N_fit | MAE_total_shifted (eV) | MAE_normal_shifted (eV) | Num_normal_shifted | Num_energy_anomaly_shifted
HO | 0.9131765 | 0.3556481 | 0.9774772 | 86.1239 | 82.68195 | 47 | 29 | 2 | 16 | 1 | 7 | 8 | 0.2851541 | 37 | 0.8608282 | 0.3521411 | 29 | 8
HO2 | 1.081979 | 0.3704241 | 1.389887 | 80.23231 | 71.2616 | 47 | 20 | 16 | 11 | 0 | 8 | 3 | 0.4372615 | 23 | 0.8844729 | 0.2718313 | 20 | 3
O | 1.441089 | 0.4989763 | 1.423529 | 89.69026 | 89.72036 | 47 | 29 | 0 | 18 | 1 | 4 | 13 | 0.5659814 | 42 | 1.175895 | 0.3424116 | 29 | 13

## SevenNet-Omni
Adsorbate_name | MAE_total (eV) | MAE_normal (eV) | MAE_single (eV) | ADwT (%) | AMDwT (%) | Num_total | Num_normal | Num_adsorbate_migration | Anomaly count |  |  |  | Gas shift correction
[9 empty] | total | reproduction failure | unphysical relaxation | energy anomaly | Shift (eV) | N_fit | MAE_total_shifted (eV) | MAE_normal_shifted (eV) | Num_normal_shifted | Num_energy_anomaly_shifted
HO | 0.4718741 | 0.4597666 | 0.4666073 | 95.2381 | 92.24213 | 47 | 44 | 0 | 3 | 0 | 3 | 0 | 0.3236312 | 44 | 0.4040446 | 0.3692419 | 44 | 0
HO2 | 0.7157919 | 0.6844064 | 0.7485988 | 94.71559 | 89.98001 | 47 | 42 | 4 | 1 | 0 | 0 | 1 | 0.5359631 | 43 | 0.4990477 | 0.4794222 | 43 | 0
O | 0.8123202 | 0.4986228 | 0.8062025 | 96.52844 | 94.57947 | 47 | 39 | 0 | 8 | 0 | 1 | 7 | 0.3784005 | 46 | 0.6627307 | 0.5413609 | 44 | 2

## TACE-OAM-L
Adsorbate_name | MAE_total (eV) | MAE_normal (eV) | MAE_single (eV) | ADwT (%) | AMDwT (%) | Num_total | Num_normal | Num_adsorbate_migration | Anomaly count |  |  |  | Gas shift correction
[9 empty] | total | reproduction failure | unphysical relaxation | energy anomaly | Shift (eV) | N_fit | MAE_total_shifted (eV) | MAE_normal_shifted (eV) | Num_normal_shifted | Num_energy_anomaly_shifted
HO | 1.092763 | 0.2458789 | 1.136845 | 94.02591 | 89.30792 | 47 | 31 | 0 | 16 | 0 | 4 | 12 | -0.003917618 | 43 | 1.09268 | 0.244236 | 31 | 12
HO2 | 1.177419 | 0.2208525 | 1.19015 | 92.92517 | 86.62859 | 47 | 28 | 4 | 15 | 0 | 2 | 13 | 0.06156285 | 41 | 1.17143 | 0.2393816 | 28 | 13
O | 1.444263 | 0.3460654 | 1.437364 | 95.16717 | 91.56219 | 47 | 31 | 0 | 16 | 0 | 4 | 12 | 0.2748707 | 43 | 1.368387 | 0.337429 | 31 | 12

## UMA-m-1p1-OC20
Adsorbate_name | MAE_total (eV) | MAE_normal (eV) | MAE_single (eV) | ADwT (%) | AMDwT (%) | Num_total | Num_normal | Num_adsorbate_migration | Anomaly count |  |  |  | Gas shift correction
[9 empty] | total | reproduction failure | unphysical relaxation | energy anomaly | Shift (eV) | N_fit | MAE_total_shifted (eV) | MAE_normal_shifted (eV) | Num_normal_shifted | Num_energy_anomaly_shifted
HO | 0.2050506 | 0.1987296 | 0.2103811 | 93.03662 | 90.88962 | 47 | 45 | 0 | 2 | 0 | 2 | 0 | 0.06950662 | 45 | 0.1963556 | 0.186559 | 45 | 0
HO2 | 0.3852875 | 0.2503816 | 0.2755051 | 93.08149 | 91.52268 | 47 | 44 | 0 | 3 | 0 | 3 | 0 | 0.1620416 | 44 | 0.3410766 | 0.2068391 | 44 | 0
O | 0.4607648 | 0.3592694 | 0.3575368 | 93.60617 | 91.90014 | 47 | 45 | 0 | 2 | 0 | 2 | 0 | -0.01804116 | 45 | 0.4596132 | 0.3588684 | 45 | 0

## UMA-m-1p1-OMAT
Adsorbate_name | MAE_total (eV) | MAE_normal (eV) | MAE_single (eV) | ADwT (%) | AMDwT (%) | Num_total | Num_normal | Num_adsorbate_migration | Anomaly count |  |  |  | Gas shift correction
[9 empty] | total | reproduction failure | unphysical relaxation | energy anomaly | Shift (eV) | N_fit | MAE_total_shifted (eV) | MAE_normal_shifted (eV) | Num_normal_shifted | Num_energy_anomaly_shifted
HO | 0.3822283 | 0.3523767 | 0.3355594 | 93.99624 | 91.46889 | 47 | 45 | 0 | 2 | 0 | 2 | 0 | -0.3534384 | 45 | 0.2069394 | 0.1850055 | 45 | 0
HO2 | 0.5847958 | 0.44265 | 0.5550892 | 90.64264 | 86.18116 | 47 | 37 | 4 | 6 | 3 | 3 | 0 | -0.467975 | 37 | 0.4308801 | 0.2404975 | 37 | 0
O | 0.3534281 | 0.2862633 | 0.2727898 | 94.39427 | 92.98586 | 47 | 45 | 0 | 2 | 1 | 1 | 0 | -0.210829 | 45 | 0.3049959 | 0.2450488 | 45 | 0

## UMA-s-1p1-OC20
Adsorbate_name | MAE_total (eV) | MAE_normal (eV) | MAE_single (eV) | ADwT (%) | AMDwT (%) | Num_total | Num_normal | Num_adsorbate_migration | Anomaly count |  |  |  | Gas shift correction
[9 empty] | total | reproduction failure | unphysical relaxation | energy anomaly | Shift (eV) | N_fit | MAE_total_shifted (eV) | MAE_normal_shifted (eV) | Num_normal_shifted | Num_energy_anomaly_shifted
HO | 0.2930356 | 0.263324 | 0.2833548 | 90.07671 | 88.47423 | 47 | 44 | 0 | 3 | 0 | 3 | 0 | 0.1929578 | 44 | 0.2645203 | 0.228479 | 44 | 0
HO2 | 0.4603765 | 0.3449991 | 0.3834445 | 88.98683 | 83.77552 | 47 | 38 | 6 | 3 | 1 | 2 | 0 | 0.2801345 | 38 | 0.3603069 | 0.2192264 | 38 | 0
O | 0.4369551 | 0.375401 | 0.3688246 | 91.67535 | 90.06235 | 47 | 45 | 0 | 2 | 0 | 2 | 0 | 0.1055461 | 45 | 0.419332 | 0.3569947 | 45 | 0

## UMA-s-1p1-OMAT
Adsorbate_name | MAE_total (eV) | MAE_normal (eV) | MAE_single (eV) | ADwT (%) | AMDwT (%) | Num_total | Num_normal | Num_adsorbate_migration | Anomaly count |  |  |  | Gas shift correction
[9 empty] | total | reproduction failure | unphysical relaxation | energy anomaly | Shift (eV) | N_fit | MAE_total_shifted (eV) | MAE_normal_shifted (eV) | Num_normal_shifted | Num_energy_anomaly_shifted
HO | 0.6772591 | 0.3430007 | 0.9377862 | 92.5199 | 86.79138 | 47 | 34 | 5 | 8 | 1 | 3 | 4 | -0.1213298 | 38 | 0.6759317 | 0.3019119 | 34 | 4
HO2 | 1.08973 | 0.2908613 | 1.181908 | 90.77218 | 84.80913 | 47 | 29 | 5 | 13 | 2 | 2 | 9 | -0.0644195 | 38 | 1.086551 | 0.2647752 | 29 | 9
O | 1.020214 | 0.5525965 | 1.087004 | 92.48444 | 90.43553 | 47 | 37 | 0 | 10 | 0 | 5 | 5 | -0.09573409 | 42 | 1.008823 | 0.5226032 | 37 | 5

## UMA-s-1p2-OC20
Adsorbate_name | MAE_total (eV) | MAE_normal (eV) | MAE_single (eV) | ADwT (%) | AMDwT (%) | Num_total | Num_normal | Num_adsorbate_migration | Anomaly count |  |  |  | Gas shift correction
[9 empty] | total | reproduction failure | unphysical relaxation | energy anomaly | Shift (eV) | N_fit | MAE_total_shifted (eV) | MAE_normal_shifted (eV) | Num_normal_shifted | Num_energy_anomaly_shifted
HO | 0.3301136 | 0.3007168 | 0.3087881 | 88.40643 | 84.81936 | 47 | 43 | 0 | 4 | 1 | 3 | 0 | 0.1754552 | 43 | 0.2831655 | 0.23308 | 43 | 0
HO2 | 0.4568571 | 0.4123277 | 0.411376 | 89.70546 | 86.06431 | 47 | 41 | 4 | 2 | 0 | 2 | 0 | 0.3018786 | 41 | 0.350849 | 0.2846619 | 41 | 0
O | 0.5110335 | 0.4123454 | 0.4081712 | 91.16804 | 89.44952 | 47 | 45 | 0 | 2 | 0 | 2 | 0 | 0.3048834 | 45 | 0.4559125 | 0.3412242 | 45 | 0

## UMA-s-1p2-OC22
Adsorbate_name | MAE_total (eV) | MAE_normal (eV) | MAE_single (eV) | ADwT (%) | AMDwT (%) | Num_total | Num_normal | Num_adsorbate_migration | Anomaly count |  |  |  | Gas shift correction
[9 empty] | total | reproduction failure | unphysical relaxation | energy anomaly | Shift (eV) | N_fit | MAE_total_shifted (eV) | MAE_normal_shifted (eV) | Num_normal_shifted | Num_energy_anomaly_shifted
HO | 1.588496 | 0.6334679 | 1.593182 | 75.36908 | 78.09201 | 47 | 24 | 3 | 20 | 0 | 13 | 7 | -0.8458397 | 31 | 1.180144 | 0.4076926 | 24 | 7
HO2 | 2.896387 | 1.169684 | 2.771323 | 74.75394 | 76.12618 | 47 | 20 | 6 | 21 | 1 | 15 | 5 | -1.428326 | 25 | 2.028481 | 0.4625092 | 20 | 5
O | 1.337209 | 0.4718754 | 1.269198 | 77.80431 | 80.93436 | 47 | 27 | 0 | 20 | 1 | 13 | 6 | -0.3830209 | 33 | 1.191523 | 0.4452488 | 27 | 6

## UMA-s-1p2-OMAT
Adsorbate_name | MAE_total (eV) | MAE_normal (eV) | MAE_single (eV) | ADwT (%) | AMDwT (%) | Num_total | Num_normal | Num_adsorbate_migration | Anomaly count |  |  |  | Gas shift correction
[9 empty] | total | reproduction failure | unphysical relaxation | energy anomaly | Shift (eV) | N_fit | MAE_total_shifted (eV) | MAE_normal_shifted (eV) | Num_normal_shifted | Num_energy_anomaly_shifted
HO | 0.4169711 | 0.3429036 | 0.452694 | 94.75105 | 91.85468 | 47 | 43 | 0 | 4 | 0 | 3 | 1 | 0.2598883 | 44 | 0.3104672 | 0.2767084 | 44 | 0
HO2 | 1.239766 | 0.5449051 | 1.248605 | 90.9285 | 86.48222 | 47 | 33 | 2 | 12 | 4 | 1 | 7 | 0.553804 | 40 | 0.9892852 | 0.4299179 | 36 | 4
O | 0.6488498 | 0.4854305 | 0.589079 | 95.29237 | 92.88067 | 47 | 43 | 0 | 4 | 0 | 2 | 2 | 0.4328523 | 45 | 0.4952083 | 0.3174967 | 43 | 2