## MLIP_Data
MLIP_name | Normal rate (%) | Adsorbate migration rate (%) | Anomaly rate (%) |  |  |  | MAE_total (eV) | MAE_normal (eV) | MAE_single (eV) | ADwT (%) | AMDwT (%) | Num_total | Time_total (ms) | Time_per_step (ms) | Steps_total
|  |  | total | reproduction failure | unphysical relaxation | energy anomaly
Allegro-OAM-L | 49.01961 | 7.843137 | 43.13725 | 1.960784 | 39.21569 | 1.960784 | 1.283079 | 0.8571262 | 1.004932 | 81.88742 | 68.40176 | 51 | 246858.5 | 22.59574 | 10925
AlphaNet-v1-OMA | 62.7451 | 0 | 37.2549 | 0 | 37.2549 | 0 | 0.801155 | 0.8234898 | 0.9952155 | 79.20635 | 69.89977 | 51 | 255085.5 | 21.16717 | 12051
CHGNet-v0.3.0 | 49.01961 | 5.882353 | 45.09804 | 0 | 33.33333 | 11.76471 | 1.323033 | 0.7226361 | 1.443913 | 77.0008 | 64.28916 | 51 | 509953.6 | 54.1985 | 9409
DPA-3.1-3M-FT | 62.7451 | 3.921569 | 33.33333 | 3.921569 | 29.41176 | 0 | 0.5463729 | 0.4660775 | 0.5032765 | 83.44138 | 75.33206 | 51 | 1472396.1 | 82.33496 | 17883
DPA-4.0.1-pro-MPtrj | 58.82353 | 3.921569 | 37.2549 | 3.921569 | 33.33333 | 0 | 0.4417223 | 0.3102305 | 0.3467068 | 81.4159 | 64.53327 | 51 | 1681705.0 | 152.287 | 11043
Eqnorm-MPtrj | 64.70588 | 1.960784 | 33.33333 | 5.882353 | 27.45098 | 0 | 0.6135298 | 0.5300804 | 0.5421203 | 82.68641 | 74.3532 | 51 | 930321 | 54.72476 | 17000
EquFlash | 64.70588 | 7.843137 | 27.45098 | 3.921569 | 23.52941 | 0 | 0.5030075 | 0.3905272 | 0.4147149 | 84.13899 | 73.24473 | 51 | 633059.2 | 56.91954 | 11122
EquFlashV2 | 76.47059 | 3.921569 | 19.60784 | 0 | 19.60784 | 0 | 1.010457 | 1.065484 | 1.163267 | 85.65159 | 81.11396 | 51 | 1434405.1 | 146.8624 | 9767
EqV3-OMatMPtrjSalex | 76.47059 | 1.960784 | 21.56863 | 1.960784 | 19.60784 | 0 | 0.7505454 | 0.6326735 | 0.6497519 | 84.13232 | 78.52832 | 51 | 1627417.2 | 183.6607 | 8861
eSEN-30M-OAM | 64.70588 | 5.882353 | 29.41176 | 0 | 29.41176 | 0 | 0.5049274 | 0.4169362 | 0.4406847 | 81.66533 | 71.50502 | 51 | 1894679.4 | 200.5164 | 9449
GRACE-2L-OAM | 45.09804 | 9.803922 | 45.09804 | 0 | 45.09804 | 0 | 0.5770947 | 0.5044581 | 0.5739922 | 76.01774 | 58.50178 | 51 | 126934.1 | 11.10534 | 11430
MACE-MH-1-OC20 | 66.66667 | 0 | 33.33333 | 1.960784 | 31.37255 | 0 | 0.5876754 | 0.5257773 | 0.5855485 | 79.31239 | 75.49371 | 51 | 675323.4 | 69.42058 | 9728
MACE-MH-1-OMAT | 66.66667 | 0 | 33.33333 | 1.960784 | 31.37255 | 0 | 0.5877708 | 0.5257773 | 0.5855485 | 79.29572 | 75.49612 | 51 | 681493.1 | 69.47631 | 9809
MACE-MPA-0 | 43.13725 | 9.803922 | 47.05882 | 3.921569 | 43.13725 | 0 | 0.5954636 | 0.2750415 | 0.3314416 | 71.76204 | 62.4626 | 51 | 1303924.8 | 69.12606 | 18863
MatRIS-10M-OAM | 64.70588 | 1.960784 | 33.33333 | 1.960784 | 31.37255 | 0 | 0.5449093 | 0.3651114 | 0.4102091 | 81.93211 | 74.0014 | 51 | 3336110.5 | 433.4863 | 7696
MatterSim-v1-5M | 60.78431 | 0 | 39.21569 | 1.960784 | 37.2549 | 0 | 0.6965385 | 0.5199515 | 0.6015391 | 81.88342 | 69.41791 | 51 | 323676.5 | 33.82553 | 9569
NequIP-OAM-L | 56.86275 | 3.921569 | 39.21569 | 1.960784 | 33.33333 | 3.921569 | 1.20535 | 0.8702683 | 1.281283 | 84.6692 | 74.90152 | 51 | 74433.97 | 6.304757 | 11806
NequIP-OAM-XL | 64.70588 | 1.960784 | 33.33333 | 3.921569 | 29.41176 | 0 | 0.5596447 | 0.3069296 | 0.3581241 | 84.08563 | 70.76567 | 51 | 122738.8 | 10.22482 | 12004
Nequix-MP-1 | 64.70588 | 7.843137 | 27.45098 | 1.960784 | 25.4902 | 0 | 0.508293 | 0.4498559 | 0.5222472 | 81.08043 | 75.23907 | 51 | 292535 | 22.09813 | 13238
ORB-v3 | 45.09804 | 3.921569 | 50.98039 | 19.60784 | 31.37255 | 0 | 0.5695928 | 0.4422546 | 0.4482831 | 75.64959 | 65.07106 | 51 | 170969.2 | 13.77895 | 12408
PET-OAM-XL | 70.58824 | 3.921569 | 25.4902 | 0 | 25.4902 | 0 | 0.4855605 | 0.3714351 | 0.4047728 | 82.05949 | 74.53897 | 51 | 766023.4 | 103.1404 | 7427
SevenNet-MF-OMPA | 56.86275 | 5.882353 | 37.2549 | 1.960784 | 35.29412 | 0 | 0.6660164 | 0.3909029 | 0.4290684 | 80.02067 | 72.17748 | 51 | 272787.4 | 23.79721 | 11463
SevenNet-Omni | 88.23529 | 1.960784 | 9.803922 | 3.921569 | 5.882353 | 0 | 0.5593458 | 0.5151641 | 0.5746211 | 88.34334 | 86.96078 | 51 | 224294.3 | 24.68027 | 9088
TACE-OAM-L | 49.01961 | 1.960784 | 49.01961 | 3.921569 | 45.09804 | 0 | 0.5081676 | 0.25619 | 0.3053434 | 80.41083 | 68.00873 | 51 | 2287439.0 | 241.3165 | 9479
UMA-m-1p1-OC20 | 66.66667 | 0 | 33.33333 | 0 | 33.33333 | 0 | 0.2823571 | 0.2215995 | 0.2472684 | 74.72589 | 75.11405 | 51 | 2050801.1 | 253.9377 | 8076
UMA-m-1p1-OMAT | 68.62745 | 0 | 31.37255 | 0 | 31.37255 | 0 | 0.4838241 | 0.2426794 | 0.2836406 | 80.823 | 73.9367 | 51 | 1984853.8 | 259.0855 | 7661
UMA-s-1p1-OC20 | 56.86275 | 7.843137 | 35.29412 | 1.960784 | 33.33333 | 0 | 0.3237507 | 0.2988788 | 0.3120617 | 78.83353 | 71.19577 | 51 | 504181.9 | 48.59585 | 10375
UMA-s-1p1-OMAT | 54.90196 | 0 | 45.09804 | 1.960784 | 43.13725 | 0 | 0.3833175 | 0.284255 | 0.3286747 | 78.39002 | 63.97925 | 51 | 473830.1 | 49.02029 | 9666
UMA-s-1p2-OC20 | 9.803922 | 1.960784 | 88.23529 | 0 | 88.23529 | 0 | 0.4090182 | 0.2876209 | 0.410878 | 38.62678 | 50.86525 | 51 | 568666.2 | 53.9378 | 10543
UMA-s-1p2-OC22 | 64.70588 | 3.921569 | 31.37255 | 0 | 31.37255 | 0 | 0.9317754 | 0.8827076 | 0.8071285 | 75.51421 | 69.2102 | 51 | 474196.6 | 53.80039 | 8814
UMA-s-1p2-OMAT | 60.78431 | 5.882353 | 33.33333 | 3.921569 | 29.41176 | 0 | 0.7046198 | 0.6144956 | 0.6655644 | 79.30105 | 68.81015 | 51 | 693855.8 | 53.64588 | 12934

## MLIP_Data_shifted
MLIP_name | Normal rate (%) | Adsorbate migration rate (%) | Anomaly rate (%) |  |  |  | MAE_total (eV) | MAE_normal (eV) | MAE_single (eV) | ADwT (%) | AMDwT (%) | Num_total | Time_total (ms) | Time_per_step (ms) | Steps_total
|  |  | total | reproduction failure | unphysical relaxation | energy anomaly
Allegro-OAM-L | 49.01961 | 7.843137 | 43.13725 | 1.960784 | 39.21569 | 1.960784 | 0.9029837 | 0.3668793 | 0.681436 | 81.88742 | 68.40176 | 51 | 246858.5 | 22.59574 | 10925
AlphaNet-v1-OMA | 62.7451 | 0 | 37.2549 | 0 | 37.2549 | 0 | 0.4088344 | 0.2014853 | 0.2284607 | 79.20635 | 69.89977 | 51 | 255085.5 | 21.16717 | 12051
CHGNet-v0.3.0 | 60.78431 | 5.882353 | 33.33333 | 0 | 33.33333 | 0 | 0.5008753 | 0.3477534 | 0.4654909 | 77.0008 | 64.28916 | 51 | 509953.6 | 54.1985 | 9409
DPA-3.1-3M-FT | 62.7451 | 3.921569 | 33.33333 | 3.921569 | 29.41176 | 0 | 0.3994652 | 0.1737435 | 0.2562011 | 83.44138 | 75.33206 | 51 | 1472396.1 | 82.33496 | 17883
DPA-4.0.1-pro-MPtrj | 58.82353 | 3.921569 | 37.2549 | 3.921569 | 33.33333 | 0 | 0.3198798 | 0.1262173 | 0.1781403 | 81.4159 | 64.53327 | 51 | 1681705.0 | 152.287 | 11043
Eqnorm-MPtrj | 64.70588 | 1.960784 | 33.33333 | 5.882353 | 27.45098 | 0 | 0.3736577 | 0.1655496 | 0.1993733 | 82.68641 | 74.3532 | 51 | 930321 | 54.72476 | 17000
EquFlash | 64.70588 | 7.843137 | 27.45098 | 3.921569 | 23.52941 | 0 | 0.3970425 | 0.2171505 | 0.2187628 | 84.13899 | 73.24473 | 51 | 633059.2 | 56.91954 | 11122
EquFlashV2 | 76.47059 | 3.921569 | 19.60784 | 0 | 19.60784 | 0 | 0.3658034 | 0.214453 | 0.2171343 | 85.65159 | 81.11396 | 51 | 1434405.1 | 146.8624 | 9767
EqV3-OMatMPtrjSalex | 76.47059 | 1.960784 | 21.56863 | 1.960784 | 19.60784 | 0 | 0.3912944 | 0.1890065 | 0.2120063 | 84.13232 | 78.52832 | 51 | 1627417.2 | 183.6607 | 8861
eSEN-30M-OAM | 64.70588 | 5.882353 | 29.41176 | 0 | 29.41176 | 0 | 0.3853303 | 0.1975146 | 0.214008 | 81.66533 | 71.50502 | 51 | 1894679.4 | 200.5164 | 9449
GRACE-2L-OAM | 45.09804 | 9.803922 | 45.09804 | 0 | 45.09804 | 0 | 0.3326746 | 0.1520018 | 0.1956145 | 76.01774 | 58.50178 | 51 | 126934.1 | 11.10534 | 11430
MACE-MH-1-OC20 | 66.66667 | 0 | 33.33333 | 1.960784 | 31.37255 | 0 | 0.3403236 | 0.1300678 | 0.1727695 | 79.31239 | 75.49371 | 51 | 675323.4 | 69.42058 | 9728
MACE-MH-1-OMAT | 66.66667 | 0 | 33.33333 | 1.960784 | 31.37255 | 0 | 0.3404191 | 0.1300678 | 0.1727695 | 79.29572 | 75.49612 | 51 | 681493.1 | 69.47631 | 9809
MACE-MPA-0 | 43.13725 | 9.803922 | 47.05882 | 3.921569 | 43.13725 | 0 | 0.5845841 | 0.2507437 | 0.3051336 | 71.76204 | 62.4626 | 51 | 1303924.8 | 69.12606 | 18863
MatRIS-10M-OAM | 64.70588 | 1.960784 | 33.33333 | 1.960784 | 31.37255 | 0 | 0.4190825 | 0.2350165 | 0.6205439 | 81.93211 | 74.0014 | 51 | 3336110.5 | 433.4863 | 7696
MatterSim-v1-5M | 60.78431 | 0 | 39.21569 | 1.960784 | 37.2549 | 0 | 0.5201276 | 0.2127053 | 0.2407975 | 81.88342 | 69.41791 | 51 | 323676.5 | 33.82553 | 9569
NequIP-OAM-L | 60.78431 | 3.921569 | 35.29412 | 1.960784 | 33.33333 | 0 | 0.4133584 | 0.1965228 | 0.3421869 | 84.6692 | 74.90152 | 51 | 74433.97 | 6.304757 | 11806
NequIP-OAM-XL | 64.70588 | 1.960784 | 33.33333 | 3.921569 | 29.41176 | 0 | 0.4241224 | 0.1623047 | 0.2020744 | 84.08563 | 70.76567 | 51 | 122738.8 | 10.22482 | 12004
Nequix-MP-1 | 64.70588 | 7.843137 | 27.45098 | 1.960784 | 25.4902 | 0 | 0.2963766 | 0.1842873 | 0.2056718 | 81.08043 | 75.23907 | 51 | 292535 | 22.09813 | 13238
ORB-v3 | 45.09804 | 3.921569 | 50.98039 | 19.60784 | 31.37255 | 0 | 0.4324977 | 0.2149112 | 0.2265301 | 75.64959 | 65.07106 | 51 | 170969.2 | 13.77895 | 12408
PET-OAM-XL | 70.58824 | 3.921569 | 25.4902 | 0 | 25.4902 | 0 | 0.3405947 | 0.1634057 | 0.2033765 | 82.05949 | 74.53897 | 51 | 766023.4 | 103.1404 | 7427
SevenNet-MF-OMPA | 56.86275 | 5.882353 | 37.2549 | 1.960784 | 35.29412 | 0 | 0.5574507 | 0.2756849 | 0.2481049 | 80.02067 | 72.17748 | 51 | 272787.4 | 23.79721 | 11463
SevenNet-Omni | 88.23529 | 1.960784 | 9.803922 | 3.921569 | 5.882353 | 0 | 0.277622 | 0.1459651 | 0.1550801 | 88.34334 | 86.96078 | 51 | 224294.3 | 24.68027 | 9088
TACE-OAM-L | 49.01961 | 1.960784 | 49.01961 | 3.921569 | 45.09804 | 0 | 0.405439 | 0.1682135 | 0.1886681 | 80.41083 | 68.00873 | 51 | 2287439.0 | 241.3165 | 9479
UMA-m-1p1-OC20 | 66.66667 | 0 | 33.33333 | 0 | 33.33333 | 0 | 0.2380658 | 0.1724463 | 0.1588628 | 74.72589 | 75.11405 | 51 | 2050801.1 | 253.9377 | 8076
UMA-m-1p1-OMAT | 68.62745 | 0 | 31.37255 | 0 | 31.37255 | 0 | 0.406412 | 0.1391991 | 0.1979527 | 80.823 | 73.9367 | 51 | 1984853.8 | 259.0855 | 7661
UMA-s-1p1-OC20 | 56.86275 | 7.843137 | 35.29412 | 1.960784 | 33.33333 | 0 | 0.3017729 | 0.2404916 | 0.2399176 | 78.83353 | 71.19577 | 51 | 504181.9 | 48.59585 | 10375
UMA-s-1p1-OMAT | 54.90196 | 0 | 45.09804 | 1.960784 | 43.13725 | 0 | 0.2996156 | 0.1508747 | 0.2073198 | 78.39002 | 63.97925 | 51 | 473830.1 | 49.02029 | 9666
UMA-s-1p2-OC20 | 9.803922 | 1.960784 | 88.23529 | 0 | 88.23529 | 0 | 0.4090182 | 0.2876209 | 0.410878 | 38.62678 | 50.86525 | 51 | 568666.2 | 53.9378 | 10543
UMA-s-1p2-OC22 | 64.70588 | 3.921569 | 31.37255 | 0 | 31.37255 | 0 | 0.343903 | 0.143175 | 0.1709468 | 75.51421 | 69.2102 | 51 | 474196.6 | 53.80039 | 8814
UMA-s-1p2-OMAT | 60.78431 | 5.882353 | 33.33333 | 3.921569 | 29.41176 | 0 | 0.3750754 | 0.1318289 | 0.1959471 | 79.30105 | 68.81015 | 51 | 693855.8 | 53.64588 | 12934

## anomaly
MLIP_name | Num_normal | Num_adsorbate_migration | Anomaly count |  |  |  | Reproduction failure |  |  | Unphysical relaxation
|  |  | total | reproduction failure | unphysical relaxation | energy anomaly | ads_eng_seed | ads_seed | slab_seed | ads_conv | ads_move | slab_conv | slab_move
Allegro-OAM-L | 25 | 4 | 22 | 1 | 20 | 1 | 1 | 1 | 0 | 0 | 15 | 0 | 6
AlphaNet-v1-OMA | 32 | 0 | 19 | 0 | 19 | 0 | 0 | 0 | 0 | 1 | 11 | 0 | 12
CHGNet-v0.3.0 | 25 | 3 | 23 | 0 | 17 | 6 | 0 | 0 | 0 | 0 | 16 | 0 | 9
DPA-3.1-3M-FT | 32 | 2 | 17 | 2 | 15 | 0 | 2 | 2 | 0 | 2 | 9 | 0 | 4
DPA-4.0.1-pro-MPtrj | 30 | 2 | 19 | 2 | 17 | 0 | 2 | 2 | 0 | 0 | 12 | 0 | 16
Eqnorm-MPtrj | 33 | 1 | 17 | 3 | 14 | 0 | 3 | 3 | 0 | 1 | 11 | 0 | 3
EquFlash | 33 | 4 | 14 | 2 | 12 | 0 | 2 | 2 | 0 | 0 | 7 | 0 | 9
EquFlashV2 | 39 | 2 | 10 | 0 | 10 | 0 | 0 | 0 | 0 | 1 | 10 | 0 | 0
EqV3-OMatMPtrjSalex | 39 | 1 | 11 | 1 | 10 | 0 | 1 | 1 | 0 | 1 | 6 | 0 | 7
eSEN-30M-OAM | 33 | 3 | 15 | 0 | 15 | 0 | 0 | 0 | 0 | 0 | 10 | 0 | 10
GRACE-2L-OAM | 23 | 5 | 23 | 0 | 23 | 0 | 0 | 0 | 0 | 0 | 22 | 0 | 19
MACE-MH-1-OC20 | 34 | 0 | 17 | 1 | 16 | 0 | 1 | 1 | 0 | 0 | 13 | 0 | 3
MACE-MH-1-OMAT | 34 | 0 | 17 | 1 | 16 | 0 | 1 | 1 | 0 | 0 | 13 | 0 | 3
MACE-MPA-0 | 22 | 5 | 24 | 2 | 22 | 0 | 2 | 2 | 0 | 2 | 12 | 0 | 18
MatRIS-10M-OAM | 33 | 1 | 17 | 1 | 16 | 0 | 1 | 1 | 0 | 0 | 11 | 0 | 7
MatterSim-v1-5M | 31 | 0 | 20 | 1 | 19 | 0 | 1 | 1 | 0 | 0 | 16 | 0 | 9
NequIP-OAM-L | 29 | 2 | 20 | 1 | 17 | 2 | 1 | 1 | 0 | 1 | 13 | 0 | 4
NequIP-OAM-XL | 33 | 1 | 17 | 2 | 15 | 0 | 2 | 2 | 0 | 0 | 14 | 0 | 7
Nequix-MP-1 | 33 | 4 | 14 | 1 | 13 | 0 | 1 | 1 | 0 | 2 | 11 | 0 | 3
ORB-v3 | 23 | 2 | 26 | 10 | 16 | 0 | 10 | 5 | 6 | 0 | 9 | 0 | 10
PET-OAM-XL | 36 | 2 | 13 | 0 | 13 | 0 | 0 | 0 | 0 | 0 | 12 | 0 | 6
SevenNet-MF-OMPA | 29 | 3 | 19 | 1 | 18 | 0 | 1 | 1 | 0 | 0 | 9 | 0 | 9
SevenNet-Omni | 45 | 1 | 5 | 2 | 3 | 0 | 2 | 2 | 0 | 0 | 3 | 0 | 0
TACE-OAM-L | 25 | 1 | 25 | 2 | 23 | 0 | 2 | 2 | 0 | 0 | 11 | 0 | 21
UMA-m-1p1-OC20 | 34 | 0 | 17 | 0 | 17 | 0 | 0 | 0 | 0 | 0 | 10 | 0 | 7
UMA-m-1p1-OMAT | 35 | 0 | 16 | 0 | 16 | 0 | 0 | 0 | 0 | 0 | 12 | 0 | 7
UMA-s-1p1-OC20 | 29 | 4 | 18 | 1 | 17 | 0 | 1 | 1 | 0 | 0 | 13 | 0 | 7
UMA-s-1p1-OMAT | 28 | 0 | 23 | 1 | 22 | 0 | 1 | 1 | 0 | 0 | 15 | 0 | 18
UMA-s-1p2-OC20 | 5 | 1 | 45 | 0 | 45 | 0 | 0 | 0 | 0 | 0 | 42 | 0 | 33
UMA-s-1p2-OC22 | 33 | 2 | 16 | 0 | 16 | 0 | 0 | 0 | 0 | 0 | 10 | 0 | 10
UMA-s-1p2-OMAT | 31 | 3 | 17 | 2 | 15 | 0 | 2 | 2 | 0 | 0 | 11 | 0 | 10

## anomaly_shifted
MLIP_name | Num_normal | Num_adsorbate_migration | Anomaly count |  |  |  | Reproduction failure |  |  | Unphysical relaxation
|  |  | total | reproduction failure | unphysical relaxation | energy anomaly | ads_eng_seed | ads_seed | slab_seed | ads_conv | ads_move | slab_conv | slab_move
Allegro-OAM-L | 25 | 4 | 22 | 1 | 20 | 1 | 1 | 1 | 0 | 0 | 15 | 0 | 6
AlphaNet-v1-OMA | 32 | 0 | 19 | 0 | 19 | 0 | 0 | 0 | 0 | 1 | 11 | 0 | 12
CHGNet-v0.3.0 | 31 | 3 | 17 | 0 | 17 | 0 | 0 | 0 | 0 | 0 | 16 | 0 | 9
DPA-3.1-3M-FT | 32 | 2 | 17 | 2 | 15 | 0 | 2 | 2 | 0 | 2 | 9 | 0 | 4
DPA-4.0.1-pro-MPtrj | 30 | 2 | 19 | 2 | 17 | 0 | 2 | 2 | 0 | 0 | 12 | 0 | 16
Eqnorm-MPtrj | 33 | 1 | 17 | 3 | 14 | 0 | 3 | 3 | 0 | 1 | 11 | 0 | 3
EquFlash | 33 | 4 | 14 | 2 | 12 | 0 | 2 | 2 | 0 | 0 | 7 | 0 | 9
EquFlashV2 | 39 | 2 | 10 | 0 | 10 | 0 | 0 | 0 | 0 | 1 | 10 | 0 | 0
EqV3-OMatMPtrjSalex | 39 | 1 | 11 | 1 | 10 | 0 | 1 | 1 | 0 | 1 | 6 | 0 | 7
eSEN-30M-OAM | 33 | 3 | 15 | 0 | 15 | 0 | 0 | 0 | 0 | 0 | 10 | 0 | 10
GRACE-2L-OAM | 23 | 5 | 23 | 0 | 23 | 0 | 0 | 0 | 0 | 0 | 22 | 0 | 19
MACE-MH-1-OC20 | 34 | 0 | 17 | 1 | 16 | 0 | 1 | 1 | 0 | 0 | 13 | 0 | 3
MACE-MH-1-OMAT | 34 | 0 | 17 | 1 | 16 | 0 | 1 | 1 | 0 | 0 | 13 | 0 | 3
MACE-MPA-0 | 22 | 5 | 24 | 2 | 22 | 0 | 2 | 2 | 0 | 2 | 12 | 0 | 18
MatRIS-10M-OAM | 33 | 1 | 17 | 1 | 16 | 0 | 1 | 1 | 0 | 0 | 11 | 0 | 7
MatterSim-v1-5M | 31 | 0 | 20 | 1 | 19 | 0 | 1 | 1 | 0 | 0 | 16 | 0 | 9
NequIP-OAM-L | 31 | 2 | 18 | 1 | 17 | 0 | 1 | 1 | 0 | 1 | 13 | 0 | 4
NequIP-OAM-XL | 33 | 1 | 17 | 2 | 15 | 0 | 2 | 2 | 0 | 0 | 14 | 0 | 7
Nequix-MP-1 | 33 | 4 | 14 | 1 | 13 | 0 | 1 | 1 | 0 | 2 | 11 | 0 | 3
ORB-v3 | 23 | 2 | 26 | 10 | 16 | 0 | 10 | 5 | 6 | 0 | 9 | 0 | 10
PET-OAM-XL | 36 | 2 | 13 | 0 | 13 | 0 | 0 | 0 | 0 | 0 | 12 | 0 | 6
SevenNet-MF-OMPA | 29 | 3 | 19 | 1 | 18 | 0 | 1 | 1 | 0 | 0 | 9 | 0 | 9
SevenNet-Omni | 45 | 1 | 5 | 2 | 3 | 0 | 2 | 2 | 0 | 0 | 3 | 0 | 0
TACE-OAM-L | 25 | 1 | 25 | 2 | 23 | 0 | 2 | 2 | 0 | 0 | 11 | 0 | 21
UMA-m-1p1-OC20 | 34 | 0 | 17 | 0 | 17 | 0 | 0 | 0 | 0 | 0 | 10 | 0 | 7
UMA-m-1p1-OMAT | 35 | 0 | 16 | 0 | 16 | 0 | 0 | 0 | 0 | 0 | 12 | 0 | 7
UMA-s-1p1-OC20 | 29 | 4 | 18 | 1 | 17 | 0 | 1 | 1 | 0 | 0 | 13 | 0 | 7
UMA-s-1p1-OMAT | 28 | 0 | 23 | 1 | 22 | 0 | 1 | 1 | 0 | 0 | 15 | 0 | 18
UMA-s-1p2-OC20 | 5 | 1 | 45 | 0 | 45 | 0 | 0 | 0 | 0 | 0 | 42 | 0 | 33
UMA-s-1p2-OC22 | 33 | 2 | 16 | 0 | 16 | 0 | 0 | 0 | 0 | 0 | 10 | 0 | 10
UMA-s-1p2-OMAT | 31 | 3 | 17 | 2 | 15 | 0 | 2 | 2 | 0 | 0 | 11 | 0 | 10

## Coverage
MLIP_name | Num_input | Num_succeeded | Num_failed | Num_not_run | Coverage_pct | Failed_by_stage | catbench_version | dispersion | device | input_md5
Allegro-OAM-L | 51 | 51 | 0 | 0 | 100 |  | 1.1.3 | none | NVIDIA L40S | unknown
AlphaNet-v1-OMA | 51 | 51 | 0 | 0 | 100 |  | 1.1.3 | none | NVIDIA L40S | unknown
CHGNet-v0.3.0 | 51 | 51 | 0 | 0 | 100 |  | 1.1.3 | none | NVIDIA L40S | unknown
DPA-3.1-3M-FT | 51 | 51 | 0 | 0 | 100 |  | 1.1.3 | none | NVIDIA L40S | unknown
DPA-4.0.1-pro-MPtrj | 51 | 51 | 0 | 0 | 100 |  | 1.1.3 | none | NVIDIA L40S | unknown
Eqnorm-MPtrj | 51 | 51 | 0 | 0 | 100 |  | 1.1.3 | none | NVIDIA L40S | unknown
EquFlash | 51 | 51 | 0 | 0 | 100 |  | 1.1.3 | none | NVIDIA L40S | unknown
EquFlashV2 | 51 | 51 | 0 | 0 | 100 |  | 1.1.3 | none | NVIDIA L40S | unknown
EqV3-OMatMPtrjSalex | 51 | 51 | 0 | 0 | 100 |  | 1.1.3 | none | NVIDIA L40S | unknown
eSEN-30M-OAM | 51 | 51 | 0 | 0 | 100 |  | 1.1.3 | none | NVIDIA L40S | unknown
GRACE-2L-OAM | 51 | 51 | 0 | 0 | 100 |  | 1.1.3 | none | NVIDIA L40S | unknown
MACE-MH-1-OC20 | 51 | 51 | 0 | 0 | 100 |  | 1.1.3 | none | NVIDIA L40S | unknown
MACE-MH-1-OMAT | 51 | 51 | 0 | 0 | 100 |  | 1.1.3 | none | NVIDIA L40S | unknown
MACE-MPA-0 | 51 | 51 | 0 | 0 | 100 |  | 1.1.3 | none | NVIDIA L40S | unknown
MatRIS-10M-OAM | 51 | 51 | 0 | 0 | 100 |  | 1.1.3 | none | NVIDIA L40S | unknown
MatterSim-v1-5M | 51 | 51 | 0 | 0 | 100 |  | 1.1.3 | none | NVIDIA L40S | unknown
NequIP-OAM-L | 51 | 51 | 0 | 0 | 100 |  | 1.1.3 | none | NVIDIA L40S | unknown
NequIP-OAM-XL | 51 | 51 | 0 | 0 | 100 |  | 1.1.3 | none | NVIDIA L40S | unknown
Nequix-MP-1 | 51 | 51 | 0 | 0 | 100 |  | 1.1.3 | none | NVIDIA L40S | unknown
ORB-v3 | 51 | 51 | 0 | 0 | 100 |  | 1.1.3 | none | NVIDIA L40S | unknown
PET-OAM-XL | 51 | 51 | 0 | 0 | 100 |  | 1.1.3 | none | NVIDIA L40S | unknown
SevenNet-MF-OMPA | 51 | 51 | 0 | 0 | 100 |  | 1.1.3 | none | NVIDIA L40S | unknown
SevenNet-Omni | 51 | 51 | 0 | 0 | 100 |  | 1.1.3 | none | NVIDIA L40S | unknown
TACE-OAM-L | 51 | 51 | 0 | 0 | 100 |  | 1.1.3 | none | NVIDIA L40S | unknown
UMA-m-1p1-OC20 | 51 | 51 | 0 | 0 | 100 |  | 1.1.3 | none | NVIDIA L40S | unknown
UMA-m-1p1-OMAT | 51 | 51 | 0 | 0 | 100 |  | 1.1.3 | none | NVIDIA L40S | unknown
UMA-s-1p1-OC20 | 51 | 51 | 0 | 0 | 100 |  | 1.1.3 | none | NVIDIA L40S | unknown
UMA-s-1p1-OMAT | 51 | 51 | 0 | 0 | 100 |  | 1.1.3 | none | NVIDIA L40S | unknown
UMA-s-1p2-OC20 | 51 | 51 | 0 | 0 | 100 |  | 1.1.3 | none | NVIDIA L40S | unknown
UMA-s-1p2-OC22 | 51 | 51 | 0 | 0 | 100 |  | 1.1.3 | none | NVIDIA L40S | unknown
UMA-s-1p2-OMAT | 51 | 51 | 0 | 0 | 100 |  | 1.1.3 | none | NVIDIA L40S | unknown
Num_succeeded counts every computed reaction, including any later excluded by energy_cutoff, so it can exceed Num_total in MLIP_Data.

## Allegro-OAM-L
Adsorbate_name | MAE_total (eV) | MAE_normal (eV) | MAE_single (eV) | ADwT (%) | AMDwT (%) | Num_total | Num_normal | Num_adsorbate_migration | Anomaly count |  |  |  | Gas shift correction
[9 empty] | total | reproduction failure | unphysical relaxation | energy anomaly | Shift (eV) | N_fit | MAE_total_shifted (eV) | MAE_normal_shifted (eV) | Num_normal_shifted | Num_energy_anomaly_shifted
HO | 0.971068 | 1.022103 | 0.9317178 | 83.59977 | 72.1346 | 18 | 11 | 0 | 7 | 0 | 7 | 0 | -1.003013 | 11 | 0.1893963 | 0.2045834 | 11 | 0
HO2 | 2.322447 | 1.708854 | 1.671971 | 77.509 | 57.48651 | 17 | 3 | 3 | 11 | 0 | 10 | 1 |  | 4 | 2.322447 | 1.708854 | 3 | 1
O | 0.5297612 | 0.4598603 | 0.3785695 | 84.6131 | 75.79978 | 16 | 11 | 1 | 4 | 1 | 3 | 0 | -0.4923647 | 11 | 0.1975894 | 0.1631819 | 11 | 0

## AlphaNet-v1-OMA
Adsorbate_name | MAE_total (eV) | MAE_normal (eV) | MAE_single (eV) | ADwT (%) | AMDwT (%) | Num_total | Num_normal | Num_adsorbate_migration | Anomaly count |  |  |  | Gas shift correction
[9 empty] | total | reproduction failure | unphysical relaxation | energy anomaly | Shift (eV) | N_fit | MAE_total_shifted (eV) | MAE_normal_shifted (eV) | Num_normal_shifted | Num_energy_anomaly_shifted
HO | 0.4975761 | 0.4984695 | 0.5937069 | 80.548 | 74.25491 | 18 | 13 | 0 | 5 | 0 | 5 | 0 | 0.4846707 | 13 | 0.1374928 | 0.1026253 | 13 | 0
HO2 | 1.011209 | 1.065821 | 1.259524 | 76.56062 | 63.66101 | 17 | 10 | 0 | 7 | 0 | 7 | 0 | 1.02782 | 10 | 0.7095792 | 0.1817928 | 10 | 0
O | 0.9194987 | 1.023707 | 1.166085 | 80.50808 | 71.62891 | 16 | 9 | 0 | 7 | 0 | 7 | 0 | 1.067093 | 9 | 0.3945524 | 0.3661636 | 9 | 0

## CHGNet-v0.3.0
Adsorbate_name | MAE_total (eV) | MAE_normal (eV) | MAE_single (eV) | ADwT (%) | AMDwT (%) | Num_total | Num_normal | Num_adsorbate_migration | Anomaly count |  |  |  | Gas shift correction
[9 empty] | total | reproduction failure | unphysical relaxation | energy anomaly | Shift (eV) | N_fit | MAE_total_shifted (eV) | MAE_normal_shifted (eV) | Num_normal_shifted | Num_energy_anomaly_shifted
HO | 0.4879388 | 0.4913035 | 0.5576026 | 78.28042 | 69.43326 | 18 | 13 | 0 | 5 | 0 | 5 | 0 | 0.519533 | 13 | 0.1433704 | 0.1242175 | 13 | 0
HO2 | 2.652579 | 1.650363 | 2.871549 | 74.81593 | 56.79629 | 17 | 1 | 3 | 13 | 0 | 7 | 6 | 3.299378 | 7 | 1.128628 | 0.9305013 | 7 | 0
O | 0.8498715 | 0.9116903 | 0.9241503 | 77.88265 | 66.46323 | 16 | 11 | 0 | 5 | 0 | 5 | 0 | 0.8602113 | 11 | 0.2360816 | 0.2410926 | 11 | 0

## DPA-3.1-3M-FT
Adsorbate_name | MAE_total (eV) | MAE_normal (eV) | MAE_single (eV) | ADwT (%) | AMDwT (%) | Num_total | Num_normal | Num_adsorbate_migration | Anomaly count |  |  |  | Gas shift correction
[9 empty] | total | reproduction failure | unphysical relaxation | energy anomaly | Shift (eV) | N_fit | MAE_total_shifted (eV) | MAE_normal_shifted (eV) | Num_normal_shifted | Num_energy_anomaly_shifted
HO | 0.404866 | 0.3621036 | 0.4051078 | 83.66402 | 76.1863 | 18 | 13 | 0 | 5 | 0 | 5 | 0 | 0.2959485 | 13 | 0.2623666 | 0.155174 | 13 | 0
HO2 | 0.475737 | 0.2838888 | 0.3726745 | 82.2429 | 72.8234 | 17 | 10 | 2 | 5 | 0 | 5 | 0 | 0.2465405 | 10 | 0.3775567 | 0.1224268 | 10 | 0
O | 0.7806188 | 0.8186937 | 0.752481 | 84.46429 | 77.03649 | 16 | 9 | 0 | 7 | 2 | 5 | 0 | 0.9328905 | 9 | 0.5769788 | 0.2575847 | 9 | 0

## DPA-4.0.1-pro-MPtrj
Adsorbate_name | MAE_total (eV) | MAE_normal (eV) | MAE_single (eV) | ADwT (%) | AMDwT (%) | Num_total | Num_normal | Num_adsorbate_migration | Anomaly count |  |  |  | Gas shift correction
[9 empty] | total | reproduction failure | unphysical relaxation | energy anomaly | Shift (eV) | N_fit | MAE_total_shifted (eV) | MAE_normal_shifted (eV) | Num_normal_shifted | Num_energy_anomaly_shifted
HO | 0.3161145 | 0.2539225 | 0.2971729 | 82.46221 | 65.16841 | 18 | 12 | 0 | 6 | 0 | 6 | 0 | 0.2644873 | 12 | 0.1913053 | 0.11079 | 12 | 0
HO2 | 0.4438018 | 0.1792 | 0.2370282 | 81.2585 | 66.14818 | 17 | 10 | 2 | 5 | 0 | 5 | 0 | 0.1435818 | 10 | 0.3970222 | 0.09984445 | 10 | 0
O | 0.5808216 | 0.5584809 | 0.5189658 | 80.40604 | 62.10291 | 16 | 8 | 0 | 8 | 2 | 6 | 0 | 0.6337003 | 8 | 0.3825624 | 0.1823242 | 8 | 0

## Eqnorm-MPtrj
Adsorbate_name | MAE_total (eV) | MAE_normal (eV) | MAE_single (eV) | ADwT (%) | AMDwT (%) | Num_total | Num_normal | Num_adsorbate_migration | Anomaly count |  |  |  | Gas shift correction
[9 empty] | total | reproduction failure | unphysical relaxation | energy anomaly | Shift (eV) | N_fit | MAE_total_shifted (eV) | MAE_normal_shifted (eV) | Num_normal_shifted | Num_energy_anomaly_shifted
HO | 0.4098972 | 0.3919739 | 0.4254368 | 83.90212 | 77.87286 | 18 | 14 | 0 | 4 | 0 | 4 | 0 | 0.3869815 | 14 | 0.1669806 | 0.1349355 | 14 | 0
HO2 | 0.8042498 | 0.5284799 | 0.5219923 | 79.4918 | 66.12186 | 17 | 9 | 1 | 7 | 0 | 7 | 0 | 0.5536489 | 9 | 0.6809155 | 0.1358753 | 9 | 0
O | 0.6399766 | 0.72487 | 0.6947752 | 84.71301 | 79.1394 | 16 | 10 | 0 | 6 | 3 | 3 | 0 | 0.7064262 | 10 | 0.2797079 | 0.235116 | 10 | 0

## EquFlash
Adsorbate_name | MAE_total (eV) | MAE_normal (eV) | MAE_single (eV) | ADwT (%) | AMDwT (%) | Num_total | Num_normal | Num_adsorbate_migration | Anomaly count |  |  |  | Gas shift correction
[9 empty] | total | reproduction failure | unphysical relaxation | energy anomaly | Shift (eV) | N_fit | MAE_total_shifted (eV) | MAE_normal_shifted (eV) | Num_normal_shifted | Num_energy_anomaly_shifted
HO | 0.3063261 | 0.2405069 | 0.2830239 | 86.42101 | 77.10415 | 18 | 14 | 0 | 4 | 0 | 4 | 0 | 0.2292495 | 14 | 0.2130059 | 0.1532737 | 14 | 0
HO2 | 0.6428836 | 0.3684125 | 0.3459991 | 82.33894 | 69.69338 | 17 | 8 | 4 | 5 | 0 | 5 | 0 | 0.2798771 | 8 | 0.5835367 | 0.2337072 | 8 | 0
O | 0.5756559 | 0.5975456 | 0.6358777 | 83.48427 | 72.67617 | 16 | 11 | 0 | 5 | 2 | 3 | 0 | 0.5368466 | 11 | 0.4059337 | 0.286407 | 11 | 0

## EquFlashV2
Adsorbate_name | MAE_total (eV) | MAE_normal (eV) | MAE_single (eV) | ADwT (%) | AMDwT (%) | Num_total | Num_normal | Num_adsorbate_migration | Anomaly count |  |  |  | Gas shift correction
[9 empty] | total | reproduction failure | unphysical relaxation | energy anomaly | Shift (eV) | N_fit | MAE_total_shifted (eV) | MAE_normal_shifted (eV) | Num_normal_shifted | Num_energy_anomaly_shifted
HO | 0.6709617 | 0.690281 | 0.7445858 | 87.15797 | 83.38429 | 18 | 15 | 0 | 3 | 0 | 3 | 0 | 0.6854422 | 15 | 0.1612159 | 0.1571024 | 15 | 0
HO2 | 1.308272 | 1.446269 | 1.4753 | 83.30532 | 76.12712 | 17 | 11 | 2 | 4 | 0 | 4 | 0 | 1.443458 | 11 | 0.5074731 | 0.1325296 | 11 | 0
O | 1.07596 | 1.176209 | 1.302749 | 86.44983 | 83.85836 | 16 | 13 | 0 | 3 | 0 | 3 | 0 | 1.323989 | 13 | 0.4454402 | 0.3499465 | 13 | 0

## EqV3-OMatMPtrjSalex
Adsorbate_name | MAE_total (eV) | MAE_normal (eV) | MAE_single (eV) | ADwT (%) | AMDwT (%) | Num_total | Num_normal | Num_adsorbate_migration | Anomaly count |  |  |  | Gas shift correction
[9 empty] | total | reproduction failure | unphysical relaxation | energy anomaly | Shift (eV) | N_fit | MAE_total_shifted (eV) | MAE_normal_shifted (eV) | Num_normal_shifted | Num_energy_anomaly_shifted
HO | 0.5007397 | 0.3616267 | 0.3878515 | 85.88813 | 82.47639 | 18 | 15 | 0 | 3 | 0 | 3 | 0 | 0.2981391 | 15 | 0.271906 | 0.1466539 | 15 | 0
HO2 | 0.8696364 | 0.7037314 | 0.6888875 | 80.93037 | 72.33978 | 17 | 11 | 1 | 5 | 0 | 5 | 0 | 0.7246763 | 11 | 0.649172 | 0.1825637 | 11 | 0
O | 0.9050425 | 0.8852939 | 0.9028083 | 85.5591 | 80.66205 | 16 | 13 | 0 | 3 | 1 | 2 | 0 | 0.9806276 | 13 | 0.2516116 | 0.2433264 | 13 | 0

## eSEN-30M-OAM
Adsorbate_name | MAE_total (eV) | MAE_normal (eV) | MAE_single (eV) | ADwT (%) | AMDwT (%) | Num_total | Num_normal | Num_adsorbate_migration | Anomaly count |  |  |  | Gas shift correction
[9 empty] | total | reproduction failure | unphysical relaxation | energy anomaly | Shift (eV) | N_fit | MAE_total_shifted (eV) | MAE_normal_shifted (eV) | Num_normal_shifted | Num_energy_anomaly_shifted
HO | 0.3439835 | 0.3122521 | 0.3518312 | 83.74528 | 73.63535 | 18 | 13 | 0 | 5 | 0 | 5 | 0 | 0.2924089 | 13 | 0.1923304 | 0.1687564 | 13 | 0
HO2 | 0.608575 | 0.3361224 | 0.3887829 | 78.86154 | 66.02842 | 17 | 8 | 3 | 6 | 0 | 6 | 0 | 0.4533692 | 8 | 0.5870281 | 0.1562937 | 8 | 0
O | 0.5758636 | 0.5842197 | 0.5957907 | 82.30442 | 74.92729 | 16 | 12 | 0 | 4 | 0 | 4 | 0 | 0.5975953 | 12 | 0.3881513 | 0.2561501 | 12 | 0

## GRACE-2L-OAM
Adsorbate_name | MAE_total (eV) | MAE_normal (eV) | MAE_single (eV) | ADwT (%) | AMDwT (%) | Num_total | Num_normal | Num_adsorbate_migration | Anomaly count |  |  |  | Gas shift correction
[9 empty] | total | reproduction failure | unphysical relaxation | energy anomaly | Shift (eV) | N_fit | MAE_total_shifted (eV) | MAE_normal_shifted (eV) | Num_normal_shifted | Num_energy_anomaly_shifted
HO | 0.3788355 | 0.3497397 | 0.4205956 | 76.31519 | 59.01193 | 18 | 10 | 1 | 7 | 0 | 7 | 0 | 0.3808571 | 10 | 0.1445702 | 0.1536102 | 10 | 0
HO2 | 0.795249 | 0.6939747 | 0.7045941 | 74.42977 | 55.84287 | 17 | 5 | 4 | 8 | 0 | 8 | 0 | 0.6624947 | 5 | 0.5331902 | 0.06669039 | 5 | 0
O | 0.5683472 | 0.5794083 | 0.6077987 | 77.37032 | 60.75294 | 16 | 8 | 0 | 8 | 0 | 8 | 0 | 0.6265757 | 8 | 0.3312441 | 0.2033108 | 8 | 0

## MACE-MH-1-OC20
Adsorbate_name | MAE_total (eV) | MAE_normal (eV) | MAE_single (eV) | ADwT (%) | AMDwT (%) | Num_total | Num_normal | Num_adsorbate_migration | Anomaly count |  |  |  | Gas shift correction
[9 empty] | total | reproduction failure | unphysical relaxation | energy anomaly | Shift (eV) | N_fit | MAE_total_shifted (eV) | MAE_normal_shifted (eV) | Num_normal_shifted | Num_energy_anomaly_shifted
HO | 0.3940094 | 0.4131231 | 0.4497603 | 81.5873 | 80.25541 | 18 | 15 | 0 | 3 | 0 | 3 | 0 | 0.3929228 | 15 | 0.1209857 | 0.1155068 | 15 | 0
HO2 | 0.6929041 | 0.5330355 | 0.58021 | 78.83553 | 72.07659 | 17 | 11 | 0 | 6 | 0 | 6 | 0 | 0.5220722 | 11 | 0.4315505 | 0.07889984 | 11 | 0
O | 0.693744 | 0.7270238 | 0.7439825 | 77.25978 | 73.76748 | 16 | 8 | 0 | 8 | 1 | 7 | 0 | 0.7976823 | 8 | 0.4901503 | 0.2277254 | 8 | 0

## MACE-MH-1-OMAT
Adsorbate_name | MAE_total (eV) | MAE_normal (eV) | MAE_single (eV) | ADwT (%) | AMDwT (%) | Num_total | Num_normal | Num_adsorbate_migration | Anomaly count |  |  |  | Gas shift correction
[9 empty] | total | reproduction failure | unphysical relaxation | energy anomaly | Shift (eV) | N_fit | MAE_total_shifted (eV) | MAE_normal_shifted (eV) | Num_normal_shifted | Num_energy_anomaly_shifted
HO | 0.3940094 | 0.4131231 | 0.4497603 | 81.5873 | 80.25541 | 18 | 15 | 0 | 3 | 0 | 3 | 0 | 0.3929228 | 15 | 0.1209857 | 0.1155068 | 15 | 0
HO2 | 0.6929041 | 0.5330355 | 0.58021 | 78.83553 | 72.07659 | 17 | 11 | 0 | 6 | 0 | 6 | 0 | 0.5220722 | 11 | 0.4315505 | 0.07889984 | 11 | 0
O | 0.6940483 | 0.7270238 | 0.7439825 | 77.20663 | 73.77517 | 16 | 8 | 0 | 8 | 1 | 7 | 0 | 0.7976823 | 8 | 0.4904545 | 0.2277254 | 8 | 0

## MACE-MPA-0
Adsorbate_name | MAE_total (eV) | MAE_normal (eV) | MAE_single (eV) | ADwT (%) | AMDwT (%) | Num_total | Num_normal | Num_adsorbate_migration | Anomaly count |  |  |  | Gas shift correction
[9 empty] | total | reproduction failure | unphysical relaxation | energy anomaly | Shift (eV) | N_fit | MAE_total_shifted (eV) | MAE_normal_shifted (eV) | Num_normal_shifted | Num_energy_anomaly_shifted
HO | 0.3624656 | 0.290804 | 0.2369353 | 73.61678 | 68.4657 | 18 | 11 | 0 | 7 | 0 | 7 | 0 | -0.08947399 | 11 | 0.36539 | 0.2711875 | 11 | 0
HO2 | 0.7627169 | 0.2919979 | 0.2672927 | 69.76791 | 55.39676 | 17 | 4 | 4 | 9 | 0 | 9 | 0 |  | 4 | 0.7627169 | 0.2919979 | 4 | 0
O | 0.6798796 | 0.2405823 | 0.5059194 | 71.79422 | 63.21658 | 16 | 7 | 1 | 8 | 2 | 6 | 0 | 0.09624079 | 7 | 0.6419113 | 0.1950438 | 7 | 0

## MatRIS-10M-OAM
Adsorbate_name | MAE_total (eV) | MAE_normal (eV) | MAE_single (eV) | ADwT (%) | AMDwT (%) | Num_total | Num_normal | Num_adsorbate_migration | Anomaly count |  |  |  | Gas shift correction
[9 empty] | total | reproduction failure | unphysical relaxation | energy anomaly | Shift (eV) | N_fit | MAE_total_shifted (eV) | MAE_normal_shifted (eV) | Num_normal_shifted | Num_energy_anomaly_shifted
HO | 0.2178186 | 0.2003458 | 0.2912533 | 83.12169 | 76.95998 | 18 | 12 | 0 | 6 | 0 | 6 | 0 | -0.1535342 | 12 | 0.2030608 | 0.1740741 | 12 | 0
HO2 | 1.099308 | 0.5714876 | 0.3501366 | 78.68747 | 66.68312 | 17 | 9 | 1 | 7 | 1 | 6 | 0 | -0.5839178 | 9 | 0.7223041 | 0.1483903 | 9 | 0
O | 0.3238381 | 0.3750948 | 0.6078615 | 84.04124 | 78.44869 | 16 | 12 | 0 | 4 | 0 | 4 | 0 | 0.1068816 | 12 | 0.3399339 | 0.3609286 | 12 | 0

## MatterSim-v1-5M
Adsorbate_name | MAE_total (eV) | MAE_normal (eV) | MAE_single (eV) | ADwT (%) | AMDwT (%) | Num_total | Num_normal | Num_adsorbate_migration | Anomaly count |  |  |  | Gas shift correction
[9 empty] | total | reproduction failure | unphysical relaxation | energy anomaly | Shift (eV) | N_fit | MAE_total_shifted (eV) | MAE_normal_shifted (eV) | Num_normal_shifted | Num_energy_anomaly_shifted
HO | 0.4247589 | 0.3598168 | 0.4865494 | 84.32918 | 73.35011 | 18 | 12 | 0 | 6 | 0 | 6 | 0 | 0.4053814 | 12 | 0.1706964 | 0.1203792 | 12 | 0
HO2 | 0.9097901 | 0.5138034 | 0.5934668 | 77.59304 | 62.06935 | 17 | 9 | 0 | 8 | 1 | 7 | 0 | 0.552742 | 9 | 0.8608044 | 0.1386285 | 9 | 0
O | 0.7757107 | 0.7176464 | 0.7394791 | 83.69048 | 72.80201 | 16 | 10 | 0 | 6 | 0 | 6 | 0 | 0.7831812 | 10 | 0.5512687 | 0.3901658 | 10 | 0

## NequIP-OAM-L
Adsorbate_name | MAE_total (eV) | MAE_normal (eV) | MAE_single (eV) | ADwT (%) | AMDwT (%) | Num_total | Num_normal | Num_adsorbate_migration | Anomaly count |  |  |  | Gas shift correction
[9 empty] | total | reproduction failure | unphysical relaxation | energy anomaly | Shift (eV) | N_fit | MAE_total_shifted (eV) | MAE_normal_shifted (eV) | Num_normal_shifted | Num_energy_anomaly_shifted
HO | 0.7584011 | 0.7931147 | 0.9930439 | 86.35865 | 79.68245 | 18 | 14 | 0 | 4 | 0 | 4 | 0 | -0.7862041 | 14 | 0.2556231 | 0.1613712 | 14 | 0
HO2 | 2.171049 | 1.653164 | 2.183265 | 81.53661 | 67.10225 | 17 | 6 | 2 | 9 | 0 | 7 | 2 | -1.710546 | 8 | 0.5574496 | 0.1830495 | 8 | 0
O | 0.6821113 | 0.4683546 | 0.6471965 | 86.09694 | 77.8097 | 16 | 9 | 0 | 7 | 1 | 6 | 0 | -0.5079352 | 9 | 0.4377135 | 0.2631795 | 9 | 0

## NequIP-OAM-XL
Adsorbate_name | MAE_total (eV) | MAE_normal (eV) | MAE_single (eV) | ADwT (%) | AMDwT (%) | Num_total | Num_normal | Num_adsorbate_migration | Anomaly count |  |  |  | Gas shift correction
[9 empty] | total | reproduction failure | unphysical relaxation | energy anomaly | Shift (eV) | N_fit | MAE_total_shifted (eV) | MAE_normal_shifted (eV) | Num_normal_shifted | Num_energy_anomaly_shifted
HO | 0.224561 | 0.1925927 | 0.2463048 | 86.86319 | 75.40517 | 18 | 14 | 0 | 4 | 0 | 4 | 0 | -0.1844199 | 14 | 0.1704339 | 0.1230007 | 14 | 0
HO2 | 1.120942 | 0.4924729 | 0.5813345 | 80.04802 | 65.02303 | 17 | 9 | 1 | 7 | 0 | 7 | 0 | -0.4595554 | 9 | 0.744888 | 0.1377684 | 9 | 0
O | 0.3402356 | 0.3000125 | 0.2467598 | 85.25085 | 71.64779 | 16 | 10 | 0 | 6 | 2 | 4 | 0 | 0.2439923 | 10 | 0.3687084 | 0.2394131 | 10 | 0

## Nequix-MP-1
Adsorbate_name | MAE_total (eV) | MAE_normal (eV) | MAE_single (eV) | ADwT (%) | AMDwT (%) | Num_total | Num_normal | Num_adsorbate_migration | Anomaly count |  |  |  | Gas shift correction
[9 empty] | total | reproduction failure | unphysical relaxation | energy anomaly | Shift (eV) | N_fit | MAE_total_shifted (eV) | MAE_normal_shifted (eV) | Num_normal_shifted | Num_energy_anomaly_shifted
HO | 0.3765519 | 0.3603292 | 0.4177497 | 82.0805 | 77.86913 | 18 | 15 | 0 | 3 | 0 | 3 | 0 | 0.3720819 | 15 | 0.1166383 | 0.1180399 | 15 | 0
HO2 | 0.5686715 | 0.4822803 | 0.5618098 | 78.87555 | 67.74115 | 17 | 7 | 4 | 6 | 0 | 6 | 0 | 0.485739 | 7 | 0.3777922 | 0.1697833 | 7 | 0
O | 0.5923497 | 0.5513041 | 0.5977715 | 82.29804 | 80.24678 | 16 | 11 | 0 | 5 | 1 | 4 | 0 | 0.4497863 | 11 | 0.4120781 | 0.2838546 | 11 | 0

## ORB-v3
Adsorbate_name | MAE_total (eV) | MAE_normal (eV) | MAE_single (eV) | ADwT (%) | AMDwT (%) | Num_total | Num_normal | Num_adsorbate_migration | Anomaly count |  |  |  | Gas shift correction
[9 empty] | total | reproduction failure | unphysical relaxation | energy anomaly | Shift (eV) | N_fit | MAE_total_shifted (eV) | MAE_normal_shifted (eV) | Num_normal_shifted | Num_energy_anomaly_shifted
HO | 0.4700057 | 0.3478416 | 0.3817705 | 77.09562 | 68.99329 | 18 | 10 | 0 | 8 | 3 | 5 | 0 | 0.3703716 | 10 | 0.238062 | 0.1511263 | 10 | 0
HO2 | 0.5206099 | 0.2510524 | 0.3153211 | 74.03561 | 59.67627 | 17 | 5 | 2 | 10 | 4 | 6 | 0 | 0.3008289 | 5 | 0.512751 | 0.1670602 | 5 | 0
O | 0.7336727 | 0.6797721 | 0.6643819 | 75.73767 | 66.39052 | 16 | 8 | 0 | 8 | 3 | 5 | 0 | 0.7724283 | 8 | 0.5659687 | 0.3245492 | 8 | 0

## PET-OAM-XL
Adsorbate_name | MAE_total (eV) | MAE_normal (eV) | MAE_single (eV) | ADwT (%) | AMDwT (%) | Num_total | Num_normal | Num_adsorbate_migration | Anomaly count |  |  |  | Gas shift correction
[9 empty] | total | reproduction failure | unphysical relaxation | energy anomaly | Shift (eV) | N_fit | MAE_total_shifted (eV) | MAE_normal_shifted (eV) | Num_normal_shifted | Num_energy_anomaly_shifted
HO | 0.162691 | 0.1579522 | 0.1836014 | 82.99887 | 76.1832 | 18 | 14 | 1 | 3 | 0 | 3 | 0 | 0.06247876 | 14 | 0.1430132 | 0.1382973 | 14 | 0
HO2 | 0.6156975 | 0.2345918 | 0.3182771 | 79.98599 | 72.29767 | 17 | 11 | 1 | 5 | 0 | 5 | 0 | 0.2621736 | 11 | 0.542732 | 0.1218269 | 11 | 0
O | 0.7105182 | 0.7799838 | 0.7454923 | 83.20578 | 75.07061 | 16 | 11 | 0 | 5 | 0 | 5 | 0 | 0.8269905 | 11 | 0.348103 | 0.2369407 | 11 | 0

## SevenNet-MF-OMPA
Adsorbate_name | MAE_total (eV) | MAE_normal (eV) | MAE_single (eV) | ADwT (%) | AMDwT (%) | Num_total | Num_normal | Num_adsorbate_migration | Anomaly count |  |  |  | Gas shift correction
[9 empty] | total | reproduction failure | unphysical relaxation | energy anomaly | Shift (eV) | N_fit | MAE_total_shifted (eV) | MAE_normal_shifted (eV) | Num_normal_shifted | Num_energy_anomaly_shifted
HO | 0.433669 | 0.183927 | 0.2673179 | 82.37528 | 75.93525 | 18 | 11 | 1 | 6 | 0 | 6 | 0 | 0.1033068 | 11 | 0.3704153 | 0.1456632 | 11 | 0
HO2 | 0.8934768 | 0.3566638 | 0.4248016 | 78.19528 | 65.16186 | 17 | 8 | 2 | 7 | 0 | 7 | 0 | 0.3484835 | 8 | 0.8282489 | 0.2601391 | 8 | 0
O | 0.6857306 | 0.6459676 | 0.6155713 | 79.31122 | 75.40408 | 16 | 10 | 0 | 6 | 1 | 5 | 0 | 0.582292 | 10 | 0.4801423 | 0.4311454 | 10 | 0

## SevenNet-Omni
Adsorbate_name | MAE_total (eV) | MAE_normal (eV) | MAE_single (eV) | ADwT (%) | AMDwT (%) | Num_total | Num_normal | Num_adsorbate_migration | Anomaly count |  |  |  | Gas shift correction
[9 empty] | total | reproduction failure | unphysical relaxation | energy anomaly | Shift (eV) | N_fit | MAE_total_shifted (eV) | MAE_normal_shifted (eV) | Num_normal_shifted | Num_energy_anomaly_shifted
HO | 0.3919024 | 0.3919024 | 0.4414491 | 90.47619 | 90.74198 | 18 | 18 | 0 | 0 | 0 | 0 | 0 | 0.4001591 | 18 | 0.1153281 | 0.1153281 | 18 | 0
HO2 | 0.6276716 | 0.5288944 | 0.5842871 | 86.40656 | 82.52138 | 17 | 14 | 1 | 2 | 0 | 2 | 0 | 0.5017727 | 14 | 0.3614011 | 0.1416243 | 14 | 0
O | 0.6751234 | 0.6710478 | 0.7141696 | 88.0017 | 87.4238 | 16 | 13 | 0 | 3 | 2 | 1 | 0 | 0.6387196 | 13 | 0.3711875 | 0.1930603 | 13 | 0

## TACE-OAM-L
Adsorbate_name | MAE_total (eV) | MAE_normal (eV) | MAE_single (eV) | ADwT (%) | AMDwT (%) | Num_total | Num_normal | Num_adsorbate_migration | Anomaly count |  |  |  | Gas shift correction
[9 empty] | total | reproduction failure | unphysical relaxation | energy anomaly | Shift (eV) | N_fit | MAE_total_shifted (eV) | MAE_normal_shifted (eV) | Num_normal_shifted | Num_energy_anomaly_shifted
HO | 0.3980613 | 0.2009045 | 0.232389 | 80.30423 | 68.521 | 18 | 8 | 1 | 9 | 0 | 9 | 0 | 0.2081129 | 8 | 0.28596 | 0.08957241 | 8 | 0
HO2 | 0.5378159 | 0.1671356 | 0.2123198 | 79.90396 | 66.65351 | 17 | 9 | 0 | 8 | 1 | 7 | 0 | 0.1320974 | 9 | 0.5297155 | 0.1518349 | 9 | 0
O | 0.6005359 | 0.4116616 | 0.4862548 | 81.0693 | 68.87234 | 16 | 8 | 0 | 8 | 1 | 7 | 0 | 0.3536529 | 8 | 0.407809 | 0.2652805 | 8 | 0

## UMA-m-1p1-OC20
Adsorbate_name | MAE_total (eV) | MAE_normal (eV) | MAE_single (eV) | ADwT (%) | AMDwT (%) | Num_total | Num_normal | Num_adsorbate_migration | Anomaly count |  |  |  | Gas shift correction
[9 empty] | total | reproduction failure | unphysical relaxation | energy anomaly | Shift (eV) | N_fit | MAE_total_shifted (eV) | MAE_normal_shifted (eV) | Num_normal_shifted | Num_energy_anomaly_shifted
HO | 0.2462271 | 0.2041685 | 0.2408405 | 75.9675 | 78.95227 | 18 | 13 | 0 | 5 | 0 | 5 | 0 | 0.1536717 | 13 | 0.169259 | 0.1533552 | 13 | 0
HO2 | 0.3429761 | 0.2289398 | 0.3088045 | 73.80152 | 69.29333 | 17 | 9 | 0 | 8 | 0 | 8 | 0 | 0.1711443 | 9 | 0.2955053 | 0.1263977 | 9 | 0
O | 0.2585958 | 0.2349779 | 0.1891178 | 74.31122 | 76.98056 | 16 | 12 | 0 | 4 | 0 | 4 | 0 | 0.1065474 | 12 | 0.2544439 | 0.2276648 | 12 | 0

## UMA-m-1p1-OMAT
Adsorbate_name | MAE_total (eV) | MAE_normal (eV) | MAE_single (eV) | ADwT (%) | AMDwT (%) | Num_total | Num_normal | Num_adsorbate_migration | Anomaly count |  |  |  | Gas shift correction
[9 empty] | total | reproduction failure | unphysical relaxation | energy anomaly | Shift (eV) | N_fit | MAE_total_shifted (eV) | MAE_normal_shifted (eV) | Num_normal_shifted | Num_energy_anomaly_shifted
HO | 0.2575936 | 0.1109873 | 0.1681271 | 82.64739 | 76.88354 | 18 | 13 | 0 | 5 | 0 | 5 | 0 | 0.02859029 | 13 | 0.2495537 | 0.1064529 | 13 | 0
HO2 | 0.6990288 | 0.2060434 | 0.2243836 | 78.41737 | 69.18674 | 17 | 11 | 0 | 6 | 0 | 6 | 0 | -0.1709349 | 11 | 0.6110937 | 0.1012228 | 11 | 0
O | 0.5096786 | 0.4349516 | 0.4765538 | 81.32653 | 75.66834 | 16 | 11 | 0 | 5 | 0 | 5 | 0 | 0.5061378 | 11 | 0.3654034 | 0.2158754 | 11 | 0

## UMA-s-1p1-OC20
Adsorbate_name | MAE_total (eV) | MAE_normal (eV) | MAE_single (eV) | ADwT (%) | AMDwT (%) | Num_total | Num_normal | Num_adsorbate_migration | Anomaly count |  |  |  | Gas shift correction
[9 empty] | total | reproduction failure | unphysical relaxation | energy anomaly | Shift (eV) | N_fit | MAE_total_shifted (eV) | MAE_normal_shifted (eV) | Num_normal_shifted | Num_energy_anomaly_shifted
HO | 0.2614725 | 0.290514 | 0.2995778 | 79.5068 | 72.09545 | 18 | 12 | 1 | 5 | 0 | 5 | 0 | 0.2569057 | 12 | 0.1891785 | 0.1848427 | 12 | 0
HO2 | 0.3524713 | 0.2497074 | 0.3570115 | 77.08884 | 66.76997 | 17 | 8 | 3 | 6 | 0 | 6 | 0 | 0.163283 | 8 | 0.3667307 | 0.2187776 | 8 | 0
O | 0.3632982 | 0.3537398 | 0.2783469 | 79.92985 | 74.88605 | 16 | 9 | 0 | 7 | 1 | 6 | 0 | 0.1777342 | 9 | 0.359424 | 0.3339916 | 9 | 0

## UMA-s-1p1-OMAT
Adsorbate_name | MAE_total (eV) | MAE_normal (eV) | MAE_single (eV) | ADwT (%) | AMDwT (%) | Num_total | Num_normal | Num_adsorbate_migration | Anomaly count |  |  |  | Gas shift correction
[9 empty] | total | reproduction failure | unphysical relaxation | energy anomaly | Shift (eV) | N_fit | MAE_total_shifted (eV) | MAE_normal_shifted (eV) | Num_normal_shifted | Num_energy_anomaly_shifted
HO | 0.2371957 | 0.2262571 | 0.2686337 | 79.75435 | 64.32264 | 18 | 11 | 0 | 7 | 0 | 7 | 0 | 0.2439395 | 11 | 0.1359962 | 0.09994857 | 11 | 0
HO2 | 0.4207493 | 0.1012973 | 0.2132947 | 75.95238 | 62.49178 | 17 | 8 | 0 | 9 | 0 | 9 | 0 | -0.00805061 | 8 | 0.4202757 | 0.1012973 | 8 | 0
O | 0.5079332 | 0.5177703 | 0.5188121 | 79.44515 | 65.17338 | 16 | 9 | 0 | 7 | 1 | 6 | 0 | 0.5707745 | 9 | 0.3554859 | 0.2571865 | 9 | 0

## UMA-s-1p2-OC20
Adsorbate_name | MAE_total (eV) | MAE_normal (eV) | MAE_single (eV) | ADwT (%) | AMDwT (%) | Num_total | Num_normal | Num_adsorbate_migration | Anomaly count |  |  |  | Gas shift correction
[9 empty] | total | reproduction failure | unphysical relaxation | energy anomaly | Shift (eV) | N_fit | MAE_total_shifted (eV) | MAE_normal_shifted (eV) | Num_normal_shifted | Num_energy_anomaly_shifted
HO | 0.3146539 | 0.4993965 | 0.3350922 | 40.0548 | 53.73291 | 18 | 2 | 0 | 16 | 0 | 16 | 0 |  | 2 | 0.3146539 | 0.4993965 | 2 | 0
HO2 | 0.4828512 | 0.1652065 | 0.4758774 | 36.94678 | 46.14094 | 17 | 1 | 1 | 15 | 0 | 15 | 0 |  | 1 | 0.4828512 | 0.1652065 | 1 | 0
O | 0.4367306 | 0.1370525 | 0.4270751 | 38.80527 | 52.6587 | 16 | 2 | 0 | 14 | 0 | 14 | 0 |  | 2 | 0.4367306 | 0.1370525 | 2 | 0

## UMA-s-1p2-OC22
Adsorbate_name | MAE_total (eV) | MAE_normal (eV) | MAE_single (eV) | ADwT (%) | AMDwT (%) | Num_total | Num_normal | Num_adsorbate_migration | Anomaly count |  |  |  | Gas shift correction
[9 empty] | total | reproduction failure | unphysical relaxation | energy anomaly | Shift (eV) | N_fit | MAE_total_shifted (eV) | MAE_normal_shifted (eV) | Num_normal_shifted | Num_energy_anomaly_shifted
HO | 0.6555943 | 0.7672903 | 0.6806315 | 76.61754 | 71.95874 | 18 | 12 | 0 | 6 | 0 | 6 | 0 | -0.7601985 | 12 | 0.251722 | 0.08872621 | 12 | 0
HO2 | 1.784122 | 1.540838 | 1.464532 | 73.92557 | 66.13633 | 17 | 11 | 1 | 5 | 0 | 5 | 0 | -1.517855 | 11 | 0.4829596 | 0.1210001 | 11 | 0
O | 0.3368613 | 0.2972652 | 0.2509469 | 75.96088 | 69.38409 | 16 | 10 | 1 | 5 | 0 | 5 | 0 | -0.1547969 | 10 | 0.2998591 | 0.232906 | 10 | 0

## UMA-s-1p2-OMAT
Adsorbate_name | MAE_total (eV) | MAE_normal (eV) | MAE_single (eV) | ADwT (%) | AMDwT (%) | Num_total | Num_normal | Num_adsorbate_migration | Anomaly count |  |  |  | Gas shift correction
[9 empty] | total | reproduction failure | unphysical relaxation | energy anomaly | Shift (eV) | N_fit | MAE_total_shifted (eV) | MAE_normal_shifted (eV) | Num_normal_shifted | Num_energy_anomaly_shifted
HO | 0.6146898 | 0.5072095 | 0.5443291 | 81.4607 | 72.76659 | 18 | 13 | 0 | 5 | 0 | 5 | 0 | 0.5002717 | 13 | 0.2047018 | 0.09690796 | 13 | 0
HO2 | 0.7280885 | 0.5539595 | 0.6598128 | 76.26451 | 62.59245 | 17 | 8 | 3 | 6 | 1 | 5 | 0 | 0.5905468 | 8 | 0.4937851 | 0.08287013 | 8 | 0
O | 0.7808555 | 0.8023963 | 0.8080653 | 80.09779 | 70.96546 | 16 | 10 | 0 | 6 | 1 | 5 | 0 | 0.8579811 | 10 | 0.4406165 | 0.2163931 | 10 | 0