## MLIP_Data
MLIP_name | Normal rate (%) | Adsorbate migration rate (%) | Anomaly rate (%) |  |  |  | MAE_total (eV) | MAE_normal (eV) | MAE_single (eV) | ADwT (%) | AMDwT (%) | Num_total | Time_total (ms) | Time_per_step (ms) | Steps_total
|  |  | total | reproduction failure | unphysical relaxation | energy anomaly
Allegro-OAM-L | 37.6 | 3.2 | 59.2 | 0.8 | 40.4 | 18 | 1.884692 | 1.37615 | 1.607389 | 74.64313 | 72.15879 | 250 | 647925.4 | 15.33551 | 42250
AlphaNet-v1-OMA | 36.4 | 12 | 51.6 | 2.4 | 49.2 | 0 | 0.6584251 | 0.4634118 | 0.6164984 | 72.49878 | 64.97477 | 250 | 1183309.8 | 21.06696 | 56169
CHGNet-v0.3.0 | 36 | 13.2 | 50.8 | 4.4 | 35.6 | 10.8 | 1.551345 | 0.4162365 | 1.842184 | 75.81088 | 67.63651 | 250 | 2025615.1 | 39.74756 | 50962
DPA-3.1-3M-FT | 59.6 | 2.4 | 38 | 6.4 | 31.6 | 0 | 0.6361676 | 0.2809115 | 0.236356 | 74.3317 | 73.87884 | 250 | 5397680.1 | 81.88477 | 65918
DPA-4.0.1-pro-MPtrj | 70 | 6 | 24 | 2 | 22 | 0 | 0.4912485 | 0.2631648 | 0.2439046 | 76.95238 | 78.38519 | 250 | 4947949.5 | 111.1025 | 44535
Eqnorm-MPtrj | 55.6 | 2.8 | 41.6 | 2.4 | 39.2 | 0 | 0.6124627 | 0.3371117 | 0.3630214 | 74.8249 | 71.85839 | 250 | 2450241.1 | 56.5549 | 43325
EquFlash | 69.2 | 4.8 | 26 | 0.8 | 25.2 | 0 | 0.5227656 | 0.3354203 | 0.296709 | 78.39619 | 77.47839 | 250 | 2228967.7 | 57.76323 | 38588
EquFlashV2 | 72.4 | 4.4 | 23.2 | 1.2 | 22 | 0 | 0.6753976 | 0.6201861 | 0.6353386 | 79.77469 | 80.48528 | 250 | 5859812.6 | 156.8346 | 37363
EqV3-OMatMPtrjSalex | 68 | 3.6 | 28.4 | 2.8 | 25.6 | 0 | 0.3783533 | 0.242701 | 0.2719418 | 79.35034 | 79.05302 | 250 | 5164074.4 | 127.9535 | 40359
eSEN-30M-OAM | 64.4 | 4.8 | 30.8 | 2.8 | 28 | 0 | 0.4384557 | 0.2393032 | 0.2546493 | 78.65701 | 76.54631 | 250 | 5655214.6 | 135.1112 | 41856
GRACE-2L-OAM | 36.4 | 8.8 | 54.8 | 2.8 | 52 | 0 | 0.7795564 | 0.4642725 | 0.4477228 | 71.84177 | 63.98224 | 250 | 602140.3 | 8.968829 | 67137
MACE-MH-1-OC20 | 59.2 | 4 | 36.8 | 2 | 34.8 | 0 | 0.543239 | 0.3412669 | 0.3426526 | 76.0683 | 74.4766 | 250 | 2366567.8 | 51.40913 | 46034
MACE-MH-1-OMAT | 60.4 | 4 | 35.6 | 2 | 33.6 | 0 | 0.5431983 | 0.3483346 | 0.3426526 | 76.10435 | 74.65374 | 250 | 2304528.8 | 51.22883 | 44985
MACE-MPA-0 | 35.2 | 10 | 54.8 | 3.6 | 50.8 | 0.4 | 0.9900926 | 0.6299311 | 0.5929616 | 70.27973 | 64.05459 | 250 | 3276242.8 | 52.38468 | 62542
MatRIS-10M-OAM | 67.6 | 4 | 28.4 | 4.4 | 23.2 | 0.8 | 0.9931843 | 0.6269981 | 0.176294 | 77.78041 | 77.42488 | 250 | 9083979.1 | 197.7443 | 45938
MatterSim-v1-5M | 42.8 | 7.6 | 49.6 | 7.6 | 42 | 0 | 0.7869441 | 0.4224045 | 0.3705286 | 72.22544 | 65.70537 | 250 | 1484521.3 | 23.16958 | 64072
NequIP-OAM-L | 29.2 | 7.2 | 63.6 | 7.6 | 44.4 | 11.6 | 1.932145 | 1.362994 | 1.856597 | 72.92136 | 66.39454 | 250 | 306071.2 | 5.427467 | 56393
NequIP-OAM-XL | 55.6 | 6.4 | 38 | 3.6 | 34 | 0.4 | 1.110824 | 0.8036567 | 0.8349653 | 75.90231 | 72.33803 | 250 | 427051.4 | 8.774067 | 48672
Nequix-MP-1 | 49.2 | 1.6 | 49.2 | 5.2 | 44 | 0 | 0.7009988 | 0.400835 | 0.4081621 | 73.20381 | 68.93025 | 250 | 1197088.4 | 22.19543 | 53934
ORB-v3 | 50.4 | 8 | 41.6 | 3.6 | 38 | 0 | 0.6299817 | 0.2473189 | 0.2348581 | 75.88367 | 73.02 | 250 | 613221.8 | 12.01359 | 51044
PET-OAM-XL | 71.6 | 5.2 | 23.2 | 0.8 | 22.4 | 0 | 0.4277664 | 0.3025583 | 0.3202011 | 79.1415 | 79.28336 | 250 | 2866784.6 | 75.31683 | 38063
SevenNet-MF-OMPA | 40.8 | 8.8 | 50.4 | 6.4 | 44 | 0 | 0.7587914 | 0.4103555 | 0.3916663 | 71.57796 | 65.21011 | 250 | 1753123.3 | 25.43449 | 68927
SevenNet-Omni | 60.4 | 2.8 | 36.8 | 8.8 | 28 | 0 | 0.5453841 | 0.2529204 | 0.2636997 | 75.99252 | 75.08103 | 250 | 1815894.8 | 25.28327 | 71822
TACE-OAM-L | 54.4 | 7.6 | 38 | 0.4 | 37.6 | 0 | 0.6433645 | 0.4317749 | 0.4425014 | 77.35932 | 73.92291 | 250 | 6608155.5 | 170.4363 | 38772
UMA-m-1p1-OC20 | 37.6 | 0.4 | 62 | 4.4 | 57.6 | 0 | 0.624123 | 0.3174611 | 0.5319202 | 61.1619 | 60.53056 | 250 | 10882188.1 | 179.5207 | 60618
UMA-m-1p1-OMAT | 73.6 | 4.8 | 21.6 | 0.4 | 21.2 | 0 | 0.6953261 | 0.5529901 | 0.5272694 | 80.03497 | 79.05682 | 250 | 6434055.9 | 181.9586 | 35360
UMA-s-1p1-OC20 | 30 | 1.2 | 68.8 | 2.4 | 66.4 | 0 | 0.7572766 | 0.3147186 | 0.532516 | 62.45741 | 55.35817 | 250 | 2831947.3 | 49.25383 | 57497
UMA-s-1p1-OMAT | 68.8 | 8.4 | 22.8 | 3.2 | 19.6 | 0 | 0.5165857 | 0.3965897 | 0.3395629 | 78.40054 | 78.146 | 250 | 2153674.6 | 49.49156 | 43516
UMA-s-1p2-OC20 | 36.4 | 1.2 | 62.4 | 2 | 60.4 | 0 | 0.6199156 | 0.2558506 | 0.4190071 | 62.70408 | 60.25557 | 250 | 2901959.1 | 54.9291 | 52831
UMA-s-1p2-OC22 | 66.8 | 2.8 | 30.4 | 2 | 13.2 | 15.2 | 1.380152 | 1.211058 | 1.366933 | 82.24095 | 83.29723 | 250 | 1715755.4 | 54.8989 | 31253
UMA-s-1p2-OMAT | 70.4 | 3.6 | 26 | 1.6 | 24.4 | 0 | 0.3989272 | 0.2422725 | 0.2454286 | 80.6049 | 79.23723 | 250 | 2054121.6 | 55.44038 | 37051

## MLIP_Data_shifted
MLIP_name | Normal rate (%) | Adsorbate migration rate (%) | Anomaly rate (%) |  |  |  | MAE_total (eV) | MAE_normal (eV) | MAE_single (eV) | ADwT (%) | AMDwT (%) | Num_total | Time_total (ms) | Time_per_step (ms) | Steps_total
|  |  | total | reproduction failure | unphysical relaxation | energy anomaly
Allegro-OAM-L | 55.6 | 3.2 | 41.2 | 0.8 | 40.4 | 0 | 0.6025804 | 0.4659092 | 0.4161169 | 74.64313 | 72.15879 | 250 | 647925.4 | 15.33551 | 42250
AlphaNet-v1-OMA | 36.4 | 12 | 51.6 | 2.4 | 49.2 | 0 | 0.7238882 | 0.3756621 | 0.4147363 | 72.49878 | 64.97477 | 250 | 1183309.8 | 21.06696 | 56169
CHGNet-v0.3.0 | 42.4 | 13.2 | 44.4 | 4.4 | 35.6 | 4.4 | 1.018398 | 0.3771891 | 0.8470944 | 75.81088 | 67.63651 | 250 | 2025615.1 | 39.74756 | 50962
DPA-3.1-3M-FT | 59.6 | 2.4 | 38 | 6.4 | 31.6 | 0 | 0.546222 | 0.2177598 | 0.2060653 | 74.3317 | 73.87884 | 250 | 5397680.1 | 81.88477 | 65918
DPA-4.0.1-pro-MPtrj | 70 | 6 | 24 | 2 | 22 | 0 | 0.400324 | 0.1853375 | 0.1758708 | 76.95238 | 78.38519 | 250 | 4947949.5 | 111.1025 | 44535
Eqnorm-MPtrj | 55.6 | 2.8 | 41.6 | 2.4 | 39.2 | 0 | 0.5911205 | 0.3030781 | 0.3332769 | 74.8249 | 71.85839 | 250 | 2450241.1 | 56.5549 | 43325
EquFlash | 69.2 | 4.8 | 26 | 0.8 | 25.2 | 0 | 0.4468226 | 0.2711473 | 0.2481368 | 78.39619 | 77.47839 | 250 | 2228967.7 | 57.76323 | 38588
EquFlashV2 | 72.4 | 4.4 | 23.2 | 1.2 | 22 | 0 | 0.3586584 | 0.1979015 | 0.2042871 | 79.77469 | 80.48528 | 250 | 5859812.6 | 156.8346 | 37363
EqV3-OMatMPtrjSalex | 68 | 3.6 | 28.4 | 2.8 | 25.6 | 0 | 0.3550685 | 0.2050403 | 0.2099278 | 79.35034 | 79.05302 | 250 | 5164074.4 | 127.9535 | 40359
eSEN-30M-OAM | 64.4 | 4.8 | 30.8 | 2.8 | 28 | 0 | 0.4210322 | 0.2278713 | 0.2384916 | 78.65701 | 76.54631 | 250 | 5655214.6 | 135.1112 | 41856
GRACE-2L-OAM | 36.4 | 8.8 | 54.8 | 2.8 | 52 | 0 | 0.7984604 | 0.4516922 | 0.4061428 | 71.84177 | 63.98224 | 250 | 602140.3 | 8.968829 | 67137
MACE-MH-1-OC20 | 59.2 | 4 | 36.8 | 2 | 34.8 | 0 | 0.5242367 | 0.3310051 | 0.3344587 | 76.0683 | 74.4766 | 250 | 2366567.8 | 51.40913 | 46034
MACE-MH-1-OMAT | 60.4 | 4 | 35.6 | 2 | 33.6 | 0 | 0.5241067 | 0.3377357 | 0.3344699 | 76.10435 | 74.65374 | 250 | 2304528.8 | 51.22883 | 44985
MACE-MPA-0 | 35.6 | 10 | 54.4 | 3.6 | 50.8 | 0 | 0.7242779 | 0.4771616 | 0.4041835 | 70.27973 | 64.05459 | 250 | 3276242.8 | 52.38468 | 62542
MatRIS-10M-OAM | 68.4 | 4 | 27.6 | 4.4 | 23.2 | 0 | 0.505879 | 0.1569247 | 0.5743188 | 77.78041 | 77.42488 | 250 | 9083979.1 | 197.7443 | 45938
MatterSim-v1-5M | 42.8 | 7.6 | 49.6 | 7.6 | 42 | 0 | 0.8159059 | 0.3919502 | 0.3314511 | 72.22544 | 65.70537 | 250 | 1484521.3 | 23.16958 | 64072
NequIP-OAM-L | 40.8 | 7.2 | 52 | 7.6 | 44.4 | 0 | 0.6882769 | 0.3115056 | 0.5016911 | 72.92136 | 66.39454 | 250 | 306071.2 | 5.427467 | 56393
NequIP-OAM-XL | 56 | 6.4 | 37.6 | 3.6 | 34 | 0 | 0.6014943 | 0.3240715 | 0.3118217 | 75.90231 | 72.33803 | 250 | 427051.4 | 8.774067 | 48672
Nequix-MP-1 | 49.2 | 1.6 | 49.2 | 5.2 | 44 | 0 | 0.7016184 | 0.3660129 | 0.3704059 | 73.20381 | 68.93025 | 250 | 1197088.4 | 22.19543 | 53934
ORB-v3 | 50.4 | 8 | 41.6 | 3.6 | 38 | 0 | 0.5683128 | 0.1999295 | 0.2225824 | 75.88367 | 73.02 | 250 | 613221.8 | 12.01359 | 51044
PET-OAM-XL | 71.6 | 5.2 | 23.2 | 0.8 | 22.4 | 0 | 0.3006206 | 0.1766023 | 0.1863846 | 79.1415 | 79.28336 | 250 | 2866784.6 | 75.31683 | 38063
SevenNet-MF-OMPA | 40.8 | 8.8 | 50.4 | 6.4 | 44 | 0 | 0.6572351 | 0.3349894 | 0.3361395 | 71.57796 | 65.21011 | 250 | 1753123.3 | 25.43449 | 68927
SevenNet-Omni | 60.4 | 2.8 | 36.8 | 8.8 | 28 | 0 | 0.5421199 | 0.2424482 | 0.249653 | 75.99252 | 75.08103 | 250 | 1815894.8 | 25.28327 | 71822
TACE-OAM-L | 54.4 | 7.6 | 38 | 0.4 | 37.6 | 0 | 0.4845716 | 0.2883899 | 0.3075539 | 77.35932 | 73.92291 | 250 | 6608155.5 | 170.4363 | 38772
UMA-m-1p1-OC20 | 37.6 | 0.4 | 62 | 4.4 | 57.6 | 0 | 0.6340948 | 0.2058556 | 0.4173382 | 61.1619 | 60.53056 | 250 | 10882188.1 | 179.5207 | 60618
UMA-m-1p1-OMAT | 73.6 | 4.8 | 21.6 | 0.4 | 21.2 | 0 | 0.3581533 | 0.2017617 | 0.2144308 | 80.03497 | 79.05682 | 250 | 6434055.9 | 181.9586 | 35360
UMA-s-1p1-OC20 | 30 | 1.2 | 68.8 | 2.4 | 66.4 | 0 | 0.7091838 | 0.2692885 | 0.5368821 | 62.45741 | 55.35817 | 250 | 2831947.3 | 49.25383 | 57497
UMA-s-1p1-OMAT | 68.8 | 8.4 | 22.8 | 3.2 | 19.6 | 0 | 0.2906227 | 0.1569934 | 0.1925537 | 78.40054 | 78.146 | 250 | 2153674.6 | 49.49156 | 43516
UMA-s-1p2-OC20 | 36.4 | 1.2 | 62.4 | 2 | 60.4 | 0 | 0.6038489 | 0.2489811 | 0.4314696 | 62.70408 | 60.25557 | 250 | 2901959.1 | 54.9291 | 52831
UMA-s-1p2-OC22 | 82 | 2.8 | 15.2 | 2 | 13.2 | 0 | 0.2618741 | 0.2180926 | 0.2157403 | 82.24095 | 83.29723 | 250 | 1715755.4 | 54.8989 | 31253
UMA-s-1p2-OMAT | 70.4 | 3.6 | 26 | 1.6 | 24.4 | 0 | 0.396051 | 0.2360125 | 0.2389187 | 80.6049 | 79.23723 | 250 | 2054121.6 | 55.44038 | 37051

## anomaly
MLIP_name | Num_normal | Num_adsorbate_migration | Anomaly count |  |  |  | Reproduction failure |  |  | Unphysical relaxation
|  |  | total | reproduction failure | unphysical relaxation | energy anomaly | ads_eng_seed | ads_seed | slab_seed | ads_conv | ads_move | slab_conv | slab_move
Allegro-OAM-L | 94 | 8 | 148 | 2 | 101 | 45 | 2 | 2 | 0 | 0 | 84 | 0 | 35
AlphaNet-v1-OMA | 91 | 30 | 129 | 6 | 123 | 0 | 6 | 6 | 0 | 0 | 112 | 0 | 38
CHGNet-v0.3.0 | 90 | 33 | 127 | 11 | 89 | 27 | 11 | 8 | 3 | 0 | 75 | 0 | 31
DPA-3.1-3M-FT | 149 | 6 | 95 | 16 | 79 | 0 | 16 | 16 | 0 | 0 | 68 | 0 | 18
DPA-4.0.1-pro-MPtrj | 175 | 15 | 60 | 5 | 55 | 0 | 5 | 5 | 0 | 0 | 43 | 0 | 16
Eqnorm-MPtrj | 139 | 7 | 104 | 6 | 98 | 0 | 6 | 6 | 0 | 0 | 71 | 0 | 48
EquFlash | 173 | 12 | 65 | 2 | 63 | 0 | 2 | 2 | 0 | 0 | 45 | 0 | 24
EquFlashV2 | 181 | 11 | 58 | 3 | 55 | 0 | 3 | 3 | 0 | 0 | 36 | 0 | 26
EqV3-OMatMPtrjSalex | 170 | 9 | 71 | 7 | 64 | 0 | 7 | 4 | 3 | 0 | 46 | 0 | 26
eSEN-30M-OAM | 161 | 12 | 77 | 7 | 70 | 0 | 7 | 4 | 3 | 0 | 54 | 0 | 27
GRACE-2L-OAM | 91 | 22 | 137 | 7 | 130 | 0 | 7 | 7 | 0 | 3 | 116 | 0 | 44
MACE-MH-1-OC20 | 148 | 10 | 92 | 5 | 87 | 0 | 5 | 5 | 0 | 0 | 68 | 0 | 32
MACE-MH-1-OMAT | 151 | 10 | 89 | 5 | 84 | 0 | 5 | 5 | 0 | 0 | 65 | 0 | 30
MACE-MPA-0 | 88 | 25 | 137 | 9 | 127 | 1 | 9 | 9 | 0 | 1 | 106 | 0 | 50
MatRIS-10M-OAM | 169 | 10 | 71 | 11 | 58 | 2 | 11 | 11 | 0 | 0 | 49 | 0 | 16
MatterSim-v1-5M | 107 | 19 | 124 | 19 | 105 | 0 | 19 | 19 | 0 | 0 | 90 | 0 | 35
NequIP-OAM-L | 73 | 18 | 159 | 19 | 111 | 29 | 19 | 14 | 6 | 0 | 90 | 0 | 39
NequIP-OAM-XL | 139 | 16 | 95 | 9 | 85 | 1 | 9 | 9 | 0 | 0 | 62 | 0 | 35
Nequix-MP-1 | 123 | 4 | 123 | 13 | 110 | 0 | 13 | 13 | 0 | 0 | 85 | 0 | 52
ORB-v3 | 126 | 20 | 104 | 9 | 95 | 0 | 9 | 7 | 3 | 0 | 69 | 0 | 35
PET-OAM-XL | 179 | 13 | 58 | 2 | 56 | 0 | 2 | 2 | 0 | 0 | 38 | 0 | 28
SevenNet-MF-OMPA | 102 | 22 | 126 | 16 | 110 | 0 | 16 | 16 | 0 | 1 | 85 | 0 | 44
SevenNet-Omni | 151 | 7 | 92 | 22 | 70 | 0 | 22 | 20 | 3 | 0 | 51 | 0 | 27
TACE-OAM-L | 136 | 19 | 95 | 1 | 94 | 0 | 1 | 1 | 0 | 0 | 56 | 0 | 48
UMA-m-1p1-OC20 | 94 | 1 | 155 | 11 | 144 | 0 | 11 | 11 | 0 | 0 | 127 | 0 | 74
UMA-m-1p1-OMAT | 184 | 12 | 54 | 1 | 53 | 0 | 1 | 1 | 0 | 0 | 43 | 0 | 21
UMA-s-1p1-OC20 | 75 | 3 | 172 | 6 | 166 | 0 | 6 | 6 | 0 | 2 | 136 | 0 | 99
UMA-s-1p1-OMAT | 172 | 21 | 57 | 8 | 49 | 0 | 8 | 5 | 3 | 0 | 37 | 0 | 17
UMA-s-1p2-OC20 | 91 | 3 | 156 | 5 | 151 | 0 | 5 | 5 | 0 | 0 | 121 | 0 | 73
UMA-s-1p2-OC22 | 167 | 7 | 76 | 5 | 33 | 38 | 5 | 2 | 3 | 0 | 24 | 0 | 14
UMA-s-1p2-OMAT | 176 | 9 | 65 | 4 | 61 | 0 | 4 | 4 | 0 | 0 | 43 | 0 | 27

## anomaly_shifted
MLIP_name | Num_normal | Num_adsorbate_migration | Anomaly count |  |  |  | Reproduction failure |  |  | Unphysical relaxation
|  |  | total | reproduction failure | unphysical relaxation | energy anomaly | ads_eng_seed | ads_seed | slab_seed | ads_conv | ads_move | slab_conv | slab_move
Allegro-OAM-L | 139 | 8 | 103 | 2 | 101 | 0 | 2 | 2 | 0 | 0 | 84 | 0 | 35
AlphaNet-v1-OMA | 91 | 30 | 129 | 6 | 123 | 0 | 6 | 6 | 0 | 0 | 112 | 0 | 38
CHGNet-v0.3.0 | 106 | 33 | 111 | 11 | 89 | 11 | 11 | 8 | 3 | 0 | 75 | 0 | 31
DPA-3.1-3M-FT | 149 | 6 | 95 | 16 | 79 | 0 | 16 | 16 | 0 | 0 | 68 | 0 | 18
DPA-4.0.1-pro-MPtrj | 175 | 15 | 60 | 5 | 55 | 0 | 5 | 5 | 0 | 0 | 43 | 0 | 16
Eqnorm-MPtrj | 139 | 7 | 104 | 6 | 98 | 0 | 6 | 6 | 0 | 0 | 71 | 0 | 48
EquFlash | 173 | 12 | 65 | 2 | 63 | 0 | 2 | 2 | 0 | 0 | 45 | 0 | 24
EquFlashV2 | 181 | 11 | 58 | 3 | 55 | 0 | 3 | 3 | 0 | 0 | 36 | 0 | 26
EqV3-OMatMPtrjSalex | 170 | 9 | 71 | 7 | 64 | 0 | 7 | 4 | 3 | 0 | 46 | 0 | 26
eSEN-30M-OAM | 161 | 12 | 77 | 7 | 70 | 0 | 7 | 4 | 3 | 0 | 54 | 0 | 27
GRACE-2L-OAM | 91 | 22 | 137 | 7 | 130 | 0 | 7 | 7 | 0 | 3 | 116 | 0 | 44
MACE-MH-1-OC20 | 148 | 10 | 92 | 5 | 87 | 0 | 5 | 5 | 0 | 0 | 68 | 0 | 32
MACE-MH-1-OMAT | 151 | 10 | 89 | 5 | 84 | 0 | 5 | 5 | 0 | 0 | 65 | 0 | 30
MACE-MPA-0 | 89 | 25 | 136 | 9 | 127 | 0 | 9 | 9 | 0 | 1 | 106 | 0 | 50
MatRIS-10M-OAM | 171 | 10 | 69 | 11 | 58 | 0 | 11 | 11 | 0 | 0 | 49 | 0 | 16
MatterSim-v1-5M | 107 | 19 | 124 | 19 | 105 | 0 | 19 | 19 | 0 | 0 | 90 | 0 | 35
NequIP-OAM-L | 102 | 18 | 130 | 19 | 111 | 0 | 19 | 14 | 6 | 0 | 90 | 0 | 39
NequIP-OAM-XL | 140 | 16 | 94 | 9 | 85 | 0 | 9 | 9 | 0 | 0 | 62 | 0 | 35
Nequix-MP-1 | 123 | 4 | 123 | 13 | 110 | 0 | 13 | 13 | 0 | 0 | 85 | 0 | 52
ORB-v3 | 126 | 20 | 104 | 9 | 95 | 0 | 9 | 7 | 3 | 0 | 69 | 0 | 35
PET-OAM-XL | 179 | 13 | 58 | 2 | 56 | 0 | 2 | 2 | 0 | 0 | 38 | 0 | 28
SevenNet-MF-OMPA | 102 | 22 | 126 | 16 | 110 | 0 | 16 | 16 | 0 | 1 | 85 | 0 | 44
SevenNet-Omni | 151 | 7 | 92 | 22 | 70 | 0 | 22 | 20 | 3 | 0 | 51 | 0 | 27
TACE-OAM-L | 136 | 19 | 95 | 1 | 94 | 0 | 1 | 1 | 0 | 0 | 56 | 0 | 48
UMA-m-1p1-OC20 | 94 | 1 | 155 | 11 | 144 | 0 | 11 | 11 | 0 | 0 | 127 | 0 | 74
UMA-m-1p1-OMAT | 184 | 12 | 54 | 1 | 53 | 0 | 1 | 1 | 0 | 0 | 43 | 0 | 21
UMA-s-1p1-OC20 | 75 | 3 | 172 | 6 | 166 | 0 | 6 | 6 | 0 | 2 | 136 | 0 | 99
UMA-s-1p1-OMAT | 172 | 21 | 57 | 8 | 49 | 0 | 8 | 5 | 3 | 0 | 37 | 0 | 17
UMA-s-1p2-OC20 | 91 | 3 | 156 | 5 | 151 | 0 | 5 | 5 | 0 | 0 | 121 | 0 | 73
UMA-s-1p2-OC22 | 205 | 7 | 38 | 5 | 33 | 0 | 5 | 2 | 3 | 0 | 24 | 0 | 14
UMA-s-1p2-OMAT | 176 | 9 | 65 | 4 | 61 | 0 | 4 | 4 | 0 | 0 | 43 | 0 | 27

## Coverage
MLIP_name | Num_input | Num_succeeded | Num_failed | Num_not_run | Coverage_pct | Failed_by_stage | catbench_version | dispersion | device | input_md5
Allegro-OAM-L | 250 | 250 | 0 | 0 | 100 |  | 1.1.3 | none | NVIDIA L40S | unknown
AlphaNet-v1-OMA | 250 | 250 | 0 | 0 | 100 |  | 1.1.3 | none | NVIDIA L40S | unknown
CHGNet-v0.3.0 | 250 | 250 | 0 | 0 | 100 |  | 1.1.3 | none | NVIDIA L40S | unknown
DPA-3.1-3M-FT | 250 | 250 | 0 | 0 | 100 |  | 1.1.3 | none | NVIDIA L40S | unknown
DPA-4.0.1-pro-MPtrj | 250 | 250 | 0 | 0 | 100 |  | 1.1.3 | none | NVIDIA L40S | unknown
Eqnorm-MPtrj | 250 | 250 | 0 | 0 | 100 |  | 1.1.3 | none | NVIDIA L40S | unknown
EquFlash | 250 | 250 | 0 | 0 | 100 |  | 1.1.3 | none | NVIDIA L40S | unknown
EquFlashV2 | 250 | 250 | 0 | 0 | 100 |  | 1.1.3 | none | NVIDIA L40S | unknown
EqV3-OMatMPtrjSalex | 250 | 250 | 0 | 0 | 100 |  | 1.1.3 | none | NVIDIA L40S | unknown
eSEN-30M-OAM | 250 | 250 | 0 | 0 | 100 |  | 1.1.3 | none | NVIDIA L40S | unknown
GRACE-2L-OAM | 250 | 250 | 0 | 0 | 100 |  | 1.1.3 | none | NVIDIA L40S | unknown
MACE-MH-1-OC20 | 250 | 250 | 0 | 0 | 100 |  | 1.1.3 | none | NVIDIA L40S | unknown
MACE-MH-1-OMAT | 250 | 250 | 0 | 0 | 100 |  | 1.1.3 | none | NVIDIA L40S | unknown
MACE-MPA-0 | 250 | 250 | 0 | 0 | 100 |  | 1.1.3 | none | NVIDIA L40S | unknown
MatRIS-10M-OAM | 250 | 250 | 0 | 0 | 100 |  | 1.1.3 | none | NVIDIA L40S | unknown
MatterSim-v1-5M | 250 | 250 | 0 | 0 | 100 |  | 1.1.3 | none | NVIDIA L40S | unknown
NequIP-OAM-L | 250 | 250 | 0 | 0 | 100 |  | 1.1.3 | none | NVIDIA L40S | unknown
NequIP-OAM-XL | 250 | 250 | 0 | 0 | 100 |  | 1.1.3 | none | NVIDIA L40S | unknown
Nequix-MP-1 | 250 | 250 | 0 | 0 | 100 |  | 1.1.3 | none | NVIDIA L40S | unknown
ORB-v3 | 250 | 250 | 0 | 0 | 100 |  | 1.1.3 | none | NVIDIA L40S | unknown
PET-OAM-XL | 250 | 250 | 0 | 0 | 100 |  | 1.1.3 | none | NVIDIA L40S | unknown
SevenNet-MF-OMPA | 250 | 250 | 0 | 0 | 100 |  | 1.1.3 | none | NVIDIA L40S | unknown
SevenNet-Omni | 250 | 250 | 0 | 0 | 100 |  | 1.1.3 | none | NVIDIA L40S | unknown
TACE-OAM-L | 250 | 250 | 0 | 0 | 100 |  | 1.1.3 | none | NVIDIA L40S | unknown
UMA-m-1p1-OC20 | 250 | 250 | 0 | 0 | 100 |  | 1.1.3 | none | NVIDIA L40S | unknown
UMA-m-1p1-OMAT | 250 | 250 | 0 | 0 | 100 |  | 1.1.3 | none | NVIDIA L40S | unknown
UMA-s-1p1-OC20 | 250 | 250 | 0 | 0 | 100 |  | 1.1.3 | none | NVIDIA L40S | unknown
UMA-s-1p1-OMAT | 250 | 250 | 0 | 0 | 100 |  | 1.1.3 | none | NVIDIA L40S | unknown
UMA-s-1p2-OC20 | 250 | 250 | 0 | 0 | 100 |  | 1.1.3 | none | NVIDIA L40S | unknown
UMA-s-1p2-OC22 | 250 | 250 | 0 | 0 | 100 |  | 1.1.3 | none | NVIDIA L40S | unknown
UMA-s-1p2-OMAT | 250 | 250 | 0 | 0 | 100 |  | 1.1.3 | none | NVIDIA L40S | unknown
Num_succeeded counts every computed reaction, including any later excluded by energy_cutoff, so it can exceed Num_total in MLIP_Data.

## Allegro-OAM-L
Adsorbate_name | MAE_total (eV) | MAE_normal (eV) | MAE_single (eV) | ADwT (%) | AMDwT (%) | Num_total | Num_normal | Num_adsorbate_migration | Anomaly count |  |  |  | Gas shift correction
[9 empty] | total | reproduction failure | unphysical relaxation | energy anomaly | Shift (eV) | N_fit | MAE_total_shifted (eV) | MAE_normal_shifted (eV) | Num_normal_shifted | Num_energy_anomaly_shifted
O | 1.578928 | 1.127753 | 1.36054 | 76.58163 | 75.51734 | 84 | 40 | 0 | 44 | 0 | 33 | 11 | -1.360326 | 51 | 0.6418928 | 0.5831311 | 51 | 0
OH | 1.738836 | 1.273484 | 1.561118 | 74.85342 | 73.29352 | 84 | 25 | 4 | 55 | 0 | 40 | 15 | -1.516945 | 40 | 0.5738239 | 0.5003027 | 40 | 0
OOH | 2.347328 | 1.807271 | 1.907659 | 72.44193 | 67.55593 | 82 | 29 | 4 | 49 | 2 | 28 | 19 | -1.935791 | 48 | 0.591767 | 0.3126996 | 48 | 0

## AlphaNet-v1-OMA
Adsorbate_name | MAE_total (eV) | MAE_normal (eV) | MAE_single (eV) | ADwT (%) | AMDwT (%) | Num_total | Num_normal | Num_adsorbate_migration | Anomaly count |  |  |  | Gas shift correction
[9 empty] | total | reproduction failure | unphysical relaxation | energy anomaly | Shift (eV) | N_fit | MAE_total_shifted (eV) | MAE_normal_shifted (eV) | Num_normal_shifted | Num_energy_anomaly_shifted
O | 0.5728938 | 0.3873527 | 0.4671739 | 75.46769 | 72.3723 | 84 | 42 | 0 | 42 | 2 | 40 | 0 | 0.1727757 | 42 | 0.5863335 | 0.3492182 | 42 | 0
OH | 0.6476078 | 0.3898828 | 0.3748146 | 74.19461 | 68.66584 | 84 | 28 | 15 | 41 | 2 | 39 | 0 | 0.1128343 | 28 | 0.6942345 | 0.3740992 | 28 | 0
OOH | 0.7571237 | 0.7135687 | 1.017044 | 67.72026 | 53.6157 | 82 | 21 | 15 | 46 | 2 | 44 | 0 | 0.5385499 | 21 | 0.8951748 | 0.4306339 | 21 | 0

## CHGNet-v0.3.0
Adsorbate_name | MAE_total (eV) | MAE_normal (eV) | MAE_single (eV) | ADwT (%) | AMDwT (%) | Num_total | Num_normal | Num_adsorbate_migration | Anomaly count |  |  |  | Gas shift correction
[9 empty] | total | reproduction failure | unphysical relaxation | energy anomaly | Shift (eV) | N_fit | MAE_total_shifted (eV) | MAE_normal_shifted (eV) | Num_normal_shifted | Num_energy_anomaly_shifted
O | 1.127044 | 0.4307009 | 1.193694 | 80.60212 | 77.22315 | 84 | 48 | 0 | 36 | 3 | 24 | 9 | -0.08515729 | 57 | 1.105621 | 0.3991068 | 48 | 9
OH | 0.7460673 | 0.3997057 | 0.7123551 | 79.80807 | 75.14422 | 84 | 42 | 6 | 36 | 3 | 31 | 2 | -0.07611072 | 44 | 0.7180479 | 0.3942122 | 42 | 2
OOH | 2.810913 |  | 3.663876 | 66.80811 | 50.12523 | 82 | 0 | 27 | 55 | 5 | 34 | 16 | 3.721331 | 16 | 1.236723 | 0.2667504 | 16 | 0

## DPA-3.1-3M-FT
Adsorbate_name | MAE_total (eV) | MAE_normal (eV) | MAE_single (eV) | ADwT (%) | AMDwT (%) | Num_total | Num_normal | Num_adsorbate_migration | Anomaly count |  |  |  | Gas shift correction
[9 empty] | total | reproduction failure | unphysical relaxation | energy anomaly | Shift (eV) | N_fit | MAE_total_shifted (eV) | MAE_normal_shifted (eV) | Num_normal_shifted | Num_energy_anomaly_shifted
O | 0.5206326 | 0.2116744 | 0.1899959 | 75.76288 | 78.01627 | 84 | 59 | 0 | 25 | 5 | 20 | 0 | -0.06058952 | 59 | 0.500474 | 0.2014264 | 59 | 0
OH | 0.5869918 | 0.2760797 | 0.2522048 | 75.29559 | 75.74851 | 84 | 47 | 2 | 35 | 9 | 26 | 0 | -0.1881183 | 47 | 0.5050734 | 0.2224145 | 47 | 0
OOH | 0.8048958 | 0.3811927 | 0.2676115 | 71.87821 | 67.72521 | 82 | 43 | 4 | 35 | 2 | 33 | 0 | -0.3042988 | 43 | 0.6352382 | 0.235083 | 43 | 0

## DPA-4.0.1-pro-MPtrj
Adsorbate_name | MAE_total (eV) | MAE_normal (eV) | MAE_single (eV) | ADwT (%) | AMDwT (%) | Num_total | Num_normal | Num_adsorbate_migration | Anomaly count |  |  |  | Gas shift correction
[9 empty] | total | reproduction failure | unphysical relaxation | energy anomaly | Shift (eV) | N_fit | MAE_total_shifted (eV) | MAE_normal_shifted (eV) | Num_normal_shifted | Num_energy_anomaly_shifted
O | 0.378179 | 0.2204081 | 0.2350894 | 77.92477 | 81.28702 | 84 | 67 | 0 | 17 | 1 | 16 | 0 | -0.1703217 | 67 | 0.2933087 | 0.1420318 | 67 | 0
OH | 0.4163903 | 0.2374065 | 0.236744 | 77.75186 | 80.07124 | 84 | 55 | 10 | 19 | 1 | 18 | 0 | -0.1510652 | 55 | 0.3571716 | 0.1887758 | 55 | 0
OOH | 0.6837597 | 0.3439459 | 0.2602701 | 75.1373 | 73.68541 | 82 | 53 | 5 | 24 | 3 | 21 | 0 | -0.2310307 | 53 | 0.5541542 | 0.2365145 | 53 | 0

## Eqnorm-MPtrj
Adsorbate_name | MAE_total (eV) | MAE_normal (eV) | MAE_single (eV) | ADwT (%) | AMDwT (%) | Num_total | Num_normal | Num_adsorbate_migration | Anomaly count |  |  |  | Gas shift correction
[9 empty] | total | reproduction failure | unphysical relaxation | energy anomaly | Shift (eV) | N_fit | MAE_total_shifted (eV) | MAE_normal_shifted (eV) | Num_normal_shifted | Num_energy_anomaly_shifted
O | 0.5083452 | 0.4155119 | 0.4164589 | 76.82175 | 76.37144 | 84 | 53 | 0 | 31 | 1 | 30 | 0 | -0.1920989 | 53 | 0.4438258 | 0.3632117 | 53 | 0
OH | 0.5295551 | 0.3099863 | 0.3644663 | 76.51968 | 74.90519 | 84 | 46 | 3 | 35 | 1 | 34 | 0 | -0.09375581 | 46 | 0.4942588 | 0.2904201 | 46 | 0
OOH | 0.8040496 | 0.2644257 | 0.3068003 | 71.04322 | 64.11415 | 82 | 40 | 4 | 38 | 4 | 34 | 0 | 0.124364 | 40 | 0.8412318 | 0.2379578 | 40 | 0

## EquFlash
Adsorbate_name | MAE_total (eV) | MAE_normal (eV) | MAE_single (eV) | ADwT (%) | AMDwT (%) | Num_total | Num_normal | Num_adsorbate_migration | Anomaly count |  |  |  | Gas shift correction
[9 empty] | total | reproduction failure | unphysical relaxation | energy anomaly | Shift (eV) | N_fit | MAE_total_shifted (eV) | MAE_normal_shifted (eV) | Num_normal_shifted | Num_energy_anomaly_shifted
O | 0.4591267 | 0.3367056 | 0.3042093 | 79.79916 | 80.79019 | 84 | 62 | 0 | 22 | 1 | 21 | 0 | -0.1981398 | 62 | 0.4113097 | 0.2890524 | 62 | 0
OH | 0.5549843 | 0.3542892 | 0.3463561 | 79.35617 | 78.71058 | 84 | 55 | 6 | 23 | 1 | 22 | 0 | -0.191141 | 55 | 0.4489519 | 0.2620422 | 55 | 0
OOH | 0.5549519 | 0.3154653 | 0.2381677 | 75.97561 | 72.82357 | 82 | 56 | 6 | 20 | 0 | 20 | 0 | -0.1618579 | 56 | 0.4810203 | 0.2602664 | 56 | 0

## EquFlashV2
Adsorbate_name | MAE_total (eV) | MAE_normal (eV) | MAE_single (eV) | ADwT (%) | AMDwT (%) | Num_total | Num_normal | Num_adsorbate_migration | Anomaly count |  |  |  | Gas shift correction
[9 empty] | total | reproduction failure | unphysical relaxation | energy anomaly | Shift (eV) | N_fit | MAE_total_shifted (eV) | MAE_normal_shifted (eV) | Num_normal_shifted | Num_energy_anomaly_shifted
O | 0.6319559 | 0.5812705 | 0.5864862 | 80.6989 | 82.10211 | 84 | 64 | 0 | 20 | 3 | 17 | 0 | 0.5795724 | 64 | 0.2788072 | 0.1699629 | 64 | 0
OH | 0.3945311 | 0.3105937 | 0.312605 | 79.86597 | 80.36553 | 84 | 55 | 8 | 21 | 0 | 21 | 0 | 0.3032216 | 55 | 0.309237 | 0.1816803 | 55 | 0
OOH | 1.007616 | 0.9349954 | 1.015988 | 78.73444 | 78.95168 | 82 | 62 | 3 | 17 | 0 | 17 | 0 | 1.018559 | 62 | 0.4910839 | 0.241131 | 62 | 0

## EqV3-OMatMPtrjSalex
Adsorbate_name | MAE_total (eV) | MAE_normal (eV) | MAE_single (eV) | ADwT (%) | AMDwT (%) | Num_total | Num_normal | Num_adsorbate_migration | Anomaly count |  |  |  | Gas shift correction
[9 empty] | total | reproduction failure | unphysical relaxation | energy anomaly | Shift (eV) | N_fit | MAE_total_shifted (eV) | MAE_normal_shifted (eV) | Num_normal_shifted | Num_energy_anomaly_shifted
O | 0.2595612 | 0.2156876 | 0.2637856 | 80.78636 | 81.86108 | 84 | 61 | 0 | 23 | 1 | 22 | 0 | 0.1464303 | 61 | 0.227906 | 0.175978 | 61 | 0
OH | 0.3288655 | 0.2044584 | 0.2331094 | 80.38508 | 80.96743 | 84 | 56 | 4 | 24 | 2 | 22 | 0 | -0.05908031 | 56 | 0.3199024 | 0.1997045 | 56 | 0
OOH | 0.5507376 | 0.314199 | 0.3200765 | 76.81931 | 74.21537 | 82 | 53 | 5 | 24 | 4 | 20 | 0 | 0.2690567 | 53 | 0.5213563 | 0.2441271 | 53 | 0

## eSEN-30M-OAM
Adsorbate_name | MAE_total (eV) | MAE_normal (eV) | MAE_single (eV) | ADwT (%) | AMDwT (%) | Num_total | Num_normal | Num_adsorbate_migration | Anomaly count |  |  |  | Gas shift correction
[9 empty] | total | reproduction failure | unphysical relaxation | energy anomaly | Shift (eV) | N_fit | MAE_total_shifted (eV) | MAE_normal_shifted (eV) | Num_normal_shifted | Num_energy_anomaly_shifted
O | 0.3448967 | 0.2529557 | 0.2944685 | 80.22149 | 80.39403 | 84 | 60 | 0 | 24 | 1 | 23 | 0 | -0.1220292 | 60 | 0.3150605 | 0.2335151 | 60 | 0
OH | 0.3833162 | 0.2494556 | 0.2800774 | 80.0004 | 78.48288 | 84 | 55 | 4 | 25 | 1 | 24 | 0 | -0.0894239 | 55 | 0.3614518 | 0.2371993 | 55 | 0
OOH | 0.5907808 | 0.2093567 | 0.1878107 | 75.6782 | 70.62094 | 82 | 46 | 8 | 28 | 5 | 23 | 0 | -0.000500627 | 46 | 0.5906221 | 0.2093567 | 46 | 0

## GRACE-2L-OAM
Adsorbate_name | MAE_total (eV) | MAE_normal (eV) | MAE_single (eV) | ADwT (%) | AMDwT (%) | Num_total | Num_normal | Num_adsorbate_migration | Anomaly count |  |  |  | Gas shift correction
[9 empty] | total | reproduction failure | unphysical relaxation | energy anomaly | Shift (eV) | N_fit | MAE_total_shifted (eV) | MAE_normal_shifted (eV) | Num_normal_shifted | Num_energy_anomaly_shifted
O | 0.8595939 | 0.5921617 | 0.4938521 | 75.01822 | 70.60296 | 84 | 36 | 0 | 48 | 2 | 46 | 0 | -0.1392732 | 36 | 0.810393 | 0.5794031 | 36 | 0
OH | 0.7190944 | 0.3515766 | 0.4257718 | 73.02762 | 67.03366 | 84 | 31 | 6 | 47 | 3 | 44 | 0 | 0.01306433 | 31 | 0.7251506 | 0.3507085 | 31 | 0
OOH | 0.7595034 | 0.4180041 | 0.4229549 | 67.37307 | 54.07418 | 82 | 24 | 16 | 42 | 2 | 40 | 0 | 0.1957609 | 24 | 0.8613346 | 0.3905633 | 24 | 0

## MACE-MH-1-OC20
Adsorbate_name | MAE_total (eV) | MAE_normal (eV) | MAE_single (eV) | ADwT (%) | AMDwT (%) | Num_total | Num_normal | Num_adsorbate_migration | Anomaly count |  |  |  | Gas shift correction
[9 empty] | total | reproduction failure | unphysical relaxation | energy anomaly | Shift (eV) | N_fit | MAE_total_shifted (eV) | MAE_normal_shifted (eV) | Num_normal_shifted | Num_energy_anomaly_shifted
O | 0.5745404 | 0.3977285 | 0.3776649 | 76.27794 | 75.73719 | 84 | 51 | 0 | 33 | 2 | 31 | 0 | -0.08167388 | 51 | 0.544813 | 0.3772048 | 51 | 0
OH | 0.5267351 | 0.3572547 | 0.3633044 | 76.21113 | 74.89414 | 84 | 43 | 7 | 34 | 3 | 31 | 0 | -0.088615 | 43 | 0.4952118 | 0.3476645 | 43 | 0
OOH | 0.5280805 | 0.2752111 | 0.2856309 | 75.70723 | 72.75754 | 82 | 54 | 3 | 25 | 0 | 25 | 0 | 0.02523188 | 54 | 0.5328915 | 0.2741061 | 54 | 0

## MACE-MH-1-OMAT
Adsorbate_name | MAE_total (eV) | MAE_normal (eV) | MAE_single (eV) | ADwT (%) | AMDwT (%) | Num_total | Num_normal | Num_adsorbate_migration | Anomaly count |  |  |  | Gas shift correction
[9 empty] | total | reproduction failure | unphysical relaxation | energy anomaly | Shift (eV) | N_fit | MAE_total_shifted (eV) | MAE_normal_shifted (eV) | Num_normal_shifted | Num_energy_anomaly_shifted
O | 0.5745092 | 0.4066074 | 0.3776649 | 76.19169 | 75.98035 | 84 | 52 | 0 | 32 | 3 | 29 | 0 | -0.08307132 | 52 | 0.5445156 | 0.3849077 | 52 | 0
OH | 0.5267046 | 0.3687453 | 0.3633044 | 76.40792 | 75.17391 | 84 | 45 | 7 | 32 | 2 | 30 | 0 | -0.088615 | 45 | 0.4951813 | 0.3595813 | 45 | 0
OOH | 0.5280198 | 0.2752111 | 0.2856309 | 75.70392 | 72.76191 | 82 | 54 | 3 | 25 | 0 | 25 | 0 | 0.02523188 | 54 | 0.5328308 | 0.2741061 | 54 | 0

## MACE-MPA-0
Adsorbate_name | MAE_total (eV) | MAE_normal (eV) | MAE_single (eV) | ADwT (%) | AMDwT (%) | Num_total | Num_normal | Num_adsorbate_migration | Anomaly count |  |  |  | Gas shift correction
[9 empty] | total | reproduction failure | unphysical relaxation | energy anomaly | Shift (eV) | N_fit | MAE_total_shifted (eV) | MAE_normal_shifted (eV) | Num_normal_shifted | Num_energy_anomaly_shifted
O | 1.041013 | 0.7313794 | 0.703867 | 72.42306 | 70.76289 | 84 | 38 | 0 | 46 | 4 | 41 | 1 | -0.6268148 | 39 | 0.7391121 | 0.5589656 | 39 | 0
OH | 0.8575865 | 0.5729631 | 0.6198017 | 71.58649 | 69.14616 | 84 | 32 | 5 | 47 | 4 | 43 | 0 | -0.3689466 | 32 | 0.6218783 | 0.4314774 | 32 | 0
OOH | 1.073668 | 0.5170389 | 0.4518566 | 66.74548 | 51.96691 | 82 | 18 | 20 | 44 | 1 | 43 | 0 | -0.3425935 | 18 | 0.8139791 | 0.3811358 | 18 | 0

## MatRIS-10M-OAM
Adsorbate_name | MAE_total (eV) | MAE_normal (eV) | MAE_single (eV) | ADwT (%) | AMDwT (%) | Num_total | Num_normal | Num_adsorbate_migration | Anomaly count |  |  |  | Gas shift correction
[9 empty] | total | reproduction failure | unphysical relaxation | energy anomaly | Shift (eV) | N_fit | MAE_total_shifted (eV) | MAE_normal_shifted (eV) | Num_normal_shifted | Num_energy_anomaly_shifted
O | 0.9760051 | 0.6087249 | 0.1690095 | 78.15193 | 79.76763 | 84 | 63 | 0 | 21 | 5 | 16 | 0 | -0.6091417 | 63 | 0.4958985 | 0.112484 | 63 | 0
OH | 0.6362431 | 0.3890286 | 0.1904336 | 79.11808 | 80.08789 | 84 | 58 | 3 | 23 | 4 | 19 | 0 | -0.35973 | 58 | 0.3911474 | 0.1513834 | 58 | 0
OOH | 1.37643 | 0.9385283 | 0.1692715 | 76.02953 | 72.29702 | 82 | 48 | 7 | 27 | 2 | 23 | 2 | -0.8805869 | 50 | 0.6336329 | 0.2193477 | 50 | 0

## MatterSim-v1-5M
Adsorbate_name | MAE_total (eV) | MAE_normal (eV) | MAE_single (eV) | ADwT (%) | AMDwT (%) | Num_total | Num_normal | Num_adsorbate_migration | Anomaly count |  |  |  | Gas shift correction
[9 empty] | total | reproduction failure | unphysical relaxation | energy anomaly | Shift (eV) | N_fit | MAE_total_shifted (eV) | MAE_normal_shifted (eV) | Num_normal_shifted | Num_energy_anomaly_shifted
O | 0.7421675 | 0.5072697 | 0.4089801 | 75.05993 | 73.55052 | 84 | 46 | 0 | 38 | 6 | 32 | 0 | -0.1656888 | 46 | 0.682014 | 0.4823306 | 46 | 0
OH | 0.6429753 | 0.3232086 | 0.3346433 | 73.8654 | 69.82036 | 84 | 39 | 4 | 41 | 7 | 34 | 0 | 0.002479654 | 39 | 0.6438608 | 0.3231451 | 39 | 0
OOH | 0.980293 | 0.4208065 | 0.3678999 | 67.64186 | 53.45351 | 82 | 22 | 15 | 45 | 6 | 39 | 0 | 0.2593582 | 22 | 1.129305 | 0.3249459 | 22 | 0

## NequIP-OAM-L
Adsorbate_name | MAE_total (eV) | MAE_normal (eV) | MAE_single (eV) | ADwT (%) | AMDwT (%) | Num_total | Num_normal | Num_adsorbate_migration | Anomaly count |  |  |  | Gas shift correction
[9 empty] | total | reproduction failure | unphysical relaxation | energy anomaly | Shift (eV) | N_fit | MAE_total_shifted (eV) | MAE_normal_shifted (eV) | Num_normal_shifted | Num_energy_anomaly_shifted
O | 1.669961 | 1.176066 | 1.543932 | 74.94291 | 71.15412 | 84 | 32 | 0 | 52 | 6 | 40 | 6 | -1.083726 | 38 | 0.762167 | 0.4276687 | 38 | 0
OH | 1.557261 | 1.184674 | 1.529334 | 73.19606 | 66.99811 | 84 | 21 | 13 | 50 | 7 | 39 | 4 | -1.187563 | 25 | 0.5587958 | 0.2547928 | 25 | 0
OOH | 2.584751 | 1.849315 | 2.512133 | 70.56911 | 60.90058 | 82 | 20 | 5 | 57 | 6 | 32 | 19 | -1.983001 | 39 | 0.7452236 | 0.2346755 | 39 | 0

## NequIP-OAM-XL
Adsorbate_name | MAE_total (eV) | MAE_normal (eV) | MAE_single (eV) | ADwT (%) | AMDwT (%) | Num_total | Num_normal | Num_adsorbate_migration | Anomaly count |  |  |  | Gas shift correction
[9 empty] | total | reproduction failure | unphysical relaxation | energy anomaly | Shift (eV) | N_fit | MAE_total_shifted (eV) | MAE_normal_shifted (eV) | Num_normal_shifted | Num_energy_anomaly_shifted
O | 0.8971117 | 0.7485395 | 0.7424687 | 77.93813 | 76.89904 | 84 | 57 | 0 | 27 | 3 | 24 | 0 | -0.5814536 | 57 | 0.5226996 | 0.3747717 | 57 | 0
OH | 0.9987081 | 0.7257239 | 0.7789144 | 76.83673 | 74.49518 | 84 | 44 | 6 | 34 | 3 | 31 | 0 | -0.5599114 | 44 | 0.5742026 | 0.3123694 | 44 | 0
OOH | 1.444599 | 0.9765703 | 0.9871359 | 72.85963 | 65.45602 | 82 | 38 | 10 | 34 | 3 | 30 | 1 | -0.86574 | 39 | 0.710168 | 0.2631735 | 39 | 0

## Nequix-MP-1
Adsorbate_name | MAE_total (eV) | MAE_normal (eV) | MAE_single (eV) | ADwT (%) | AMDwT (%) | Num_total | Num_normal | Num_adsorbate_migration | Anomaly count |  |  |  | Gas shift correction
[9 empty] | total | reproduction failure | unphysical relaxation | energy anomaly | Shift (eV) | N_fit | MAE_total_shifted (eV) | MAE_normal_shifted (eV) | Num_normal_shifted | Num_energy_anomaly_shifted
O | 0.690028 | 0.5026623 | 0.472096 | 75.35755 | 74.06173 | 84 | 46 | 0 | 38 | 3 | 35 | 0 | -0.1628721 | 46 | 0.6501762 | 0.4750036 | 46 | 0
OH | 0.6856314 | 0.3409522 | 0.3709984 | 73.93788 | 70.09748 | 84 | 39 | 1 | 44 | 4 | 40 | 0 | -0.006882284 | 39 | 0.6828457 | 0.3407757 | 39 | 0
OOH | 0.7279795 | 0.3390291 | 0.3807391 | 70.24556 | 62.4779 | 82 | 38 | 3 | 41 | 6 | 35 | 0 | 0.2353637 | 38 | 0.7735458 | 0.2599782 | 38 | 0

## ORB-v3
Adsorbate_name | MAE_total (eV) | MAE_normal (eV) | MAE_single (eV) | ADwT (%) | AMDwT (%) | Num_total | Num_normal | Num_adsorbate_migration | Anomaly count |  |  |  | Gas shift correction
[9 empty] | total | reproduction failure | unphysical relaxation | energy anomaly | Shift (eV) | N_fit | MAE_total_shifted (eV) | MAE_normal_shifted (eV) | Num_normal_shifted | Num_energy_anomaly_shifted
O | 0.5675002 | 0.229736 | 0.2431437 | 77.2283 | 77.60853 | 84 | 49 | 0 | 35 | 4 | 31 | 0 | -0.1462862 | 49 | 0.50897 | 0.1728319 | 49 | 0
OH | 0.4340849 | 0.2503523 | 0.245056 | 77.25219 | 76.06038 | 84 | 40 | 8 | 36 | 3 | 33 | 0 | -0.1785368 | 40 | 0.3771449 | 0.1899917 | 40 | 0
OOH | 0.8946621 | 0.2673249 | 0.2159237 | 73.10436 | 65.20503 | 82 | 37 | 12 | 33 | 2 | 31 | 0 | -0.1475 | 37 | 0.8249335 | 0.2465592 | 37 | 0

## PET-OAM-XL
Adsorbate_name | MAE_total (eV) | MAE_normal (eV) | MAE_single (eV) | ADwT (%) | AMDwT (%) | Num_total | Num_normal | Num_adsorbate_migration | Anomaly count |  |  |  | Gas shift correction
[9 empty] | total | reproduction failure | unphysical relaxation | energy anomaly | Shift (eV) | N_fit | MAE_total_shifted (eV) | MAE_normal_shifted (eV) | Num_normal_shifted | Num_energy_anomaly_shifted
O | 0.2287127 | 0.1345396 | 0.1936883 | 79.39423 | 80.48458 | 84 | 61 | 0 | 23 | 0 | 23 | 0 | 0.04015306 | 61 | 0.2306292 | 0.1300896 | 61 | 0
OH | 0.5466233 | 0.4198796 | 0.4673097 | 79.52219 | 79.36987 | 84 | 53 | 8 | 23 | 1 | 22 | 0 | -0.400434 | 53 | 0.2839894 | 0.1574451 | 53 | 0
OOH | 0.5099193 | 0.3645754 | 0.2991031 | 78.49262 | 77.96421 | 82 | 65 | 5 | 12 | 1 | 11 | 0 | -0.2544859 | 65 | 0.3893559 | 0.2358732 | 65 | 0

## SevenNet-MF-OMPA
Adsorbate_name | MAE_total (eV) | MAE_normal (eV) | MAE_single (eV) | ADwT (%) | AMDwT (%) | Num_total | Num_normal | Num_adsorbate_migration | Anomaly count |  |  |  | Gas shift correction
[9 empty] | total | reproduction failure | unphysical relaxation | energy anomaly | Shift (eV) | N_fit | MAE_total_shifted (eV) | MAE_normal_shifted (eV) | Num_normal_shifted | Num_energy_anomaly_shifted
O | 0.6549406 | 0.4193149 | 0.4350892 | 74.76838 | 71.59835 | 84 | 46 | 0 | 38 | 8 | 30 | 0 | -0.1927633 | 46 | 0.5800594 | 0.360303 | 46 | 0
OH | 0.7863569 | 0.4850906 | 0.4698336 | 72.32062 | 66.68451 | 84 | 28 | 10 | 46 | 6 | 40 | 0 | -0.3269268 | 28 | 0.5799733 | 0.3081785 | 28 | 0
OOH | 0.8369374 | 0.3209015 | 0.2671104 | 67.54895 | 57.1557 | 82 | 28 | 12 | 42 | 2 | 40 | 0 | -0.04848885 | 28 | 0.8154392 | 0.3202135 | 28 | 0

## SevenNet-Omni
Adsorbate_name | MAE_total (eV) | MAE_normal (eV) | MAE_single (eV) | ADwT (%) | AMDwT (%) | Num_total | Num_normal | Num_adsorbate_migration | Anomaly count |  |  |  | Gas shift correction
[9 empty] | total | reproduction failure | unphysical relaxation | energy anomaly | Shift (eV) | N_fit | MAE_total_shifted (eV) | MAE_normal_shifted (eV) | Num_normal_shifted | Num_energy_anomaly_shifted
O | 0.5445179 | 0.2427539 | 0.256768 | 75.73858 | 75.5967 | 84 | 54 | 0 | 30 | 7 | 23 | 0 | -0.06331913 | 54 | 0.5349763 | 0.2402359 | 54 | 0
OH | 0.6207993 | 0.2768103 | 0.2813691 | 75.74951 | 73.59327 | 84 | 41 | 5 | 38 | 11 | 27 | 0 | 0.002936177 | 41 | 0.6216661 | 0.2766525 | 41 | 0
OOH | 0.4690169 | 0.2452329 | 0.2527 | 76.50158 | 76.07683 | 82 | 56 | 2 | 24 | 4 | 20 | 0 | 0.1298664 | 56 | 0.4679514 | 0.2195392 | 56 | 0

## TACE-OAM-L
Adsorbate_name | MAE_total (eV) | MAE_normal (eV) | MAE_single (eV) | ADwT (%) | AMDwT (%) | Num_total | Num_normal | Num_adsorbate_migration | Anomaly count |  |  |  | Gas shift correction
[9 empty] | total | reproduction failure | unphysical relaxation | energy anomaly | Shift (eV) | N_fit | MAE_total_shifted (eV) | MAE_normal_shifted (eV) | Num_normal_shifted | Num_energy_anomaly_shifted
O | 0.6143937 | 0.5416339 | 0.5346178 | 78.66213 | 77.17548 | 84 | 50 | 0 | 34 | 0 | 34 | 0 | -0.3719776 | 50 | 0.4426278 | 0.3911609 | 50 | 0
OH | 0.6070126 | 0.3840287 | 0.4516303 | 78.35803 | 75.67926 | 84 | 44 | 11 | 29 | 1 | 28 | 0 | -0.2528391 | 44 | 0.4584518 | 0.2352866 | 44 | 0
OOH | 0.7102803 | 0.3510103 | 0.3387867 | 75.00166 | 68.79181 | 82 | 42 | 8 | 32 | 0 | 32 | 0 | -0.2335752 | 42 | 0.5542953 | 0.2216754 | 42 | 0

## UMA-m-1p1-OC20
Adsorbate_name | MAE_total (eV) | MAE_normal (eV) | MAE_single (eV) | ADwT (%) | AMDwT (%) | Num_total | Num_normal | Num_adsorbate_migration | Anomaly count |  |  |  | Gas shift correction
[9 empty] | total | reproduction failure | unphysical relaxation | energy anomaly | Shift (eV) | N_fit | MAE_total_shifted (eV) | MAE_normal_shifted (eV) | Num_normal_shifted | Num_energy_anomaly_shifted
O | 0.8552914 | 0.4598588 | 0.7527327 | 59.21526 | 59.61662 | 84 | 25 | 0 | 59 | 5 | 54 | 0 | 0.4007135 | 25 | 0.8996071 | 0.2536146 | 25 | 0
OH | 0.5004224 | 0.1961801 | 0.3517651 | 60.52276 | 59.14603 | 84 | 28 | 0 | 56 | 5 | 51 | 0 | 0.0271587 | 28 | 0.5101906 | 0.1944462 | 28 | 0
OOH | 0.5140341 | 0.3134592 | 0.4902712 | 63.81077 | 62.88509 | 82 | 41 | 1 | 40 | 1 | 39 | 0 | 0.2923431 | 41 | 0.4890329 | 0.184526 | 41 | 0

## UMA-m-1p1-OMAT
Adsorbate_name | MAE_total (eV) | MAE_normal (eV) | MAE_single (eV) | ADwT (%) | AMDwT (%) | Num_total | Num_normal | Num_adsorbate_migration | Anomaly count |  |  |  | Gas shift correction
[9 empty] | total | reproduction failure | unphysical relaxation | energy anomaly | Shift (eV) | N_fit | MAE_total_shifted (eV) | MAE_normal_shifted (eV) | Num_normal_shifted | Num_energy_anomaly_shifted
O | 0.5066447 | 0.4442867 | 0.4425995 | 80.61305 | 80.45648 | 84 | 63 | 0 | 21 | 0 | 21 | 0 | -0.4317689 | 63 | 0.2585677 | 0.1846029 | 63 | 0
OH | 0.6116856 | 0.5227818 | 0.5198504 | 81.31155 | 81.04306 | 84 | 62 | 7 | 15 | 0 | 15 | 0 | -0.4698766 | 62 | 0.3058932 | 0.1973561 | 62 | 0
OOH | 0.97429 | 0.7008075 | 0.6216044 | 78.13506 | 75.58834 | 82 | 59 | 5 | 18 | 1 | 17 | 0 | -0.6719466 | 59 | 0.5137026 | 0.2247134 | 59 | 0

## UMA-s-1p1-OC20
Adsorbate_name | MAE_total (eV) | MAE_normal (eV) | MAE_single (eV) | ADwT (%) | AMDwT (%) | Num_total | Num_normal | Num_adsorbate_migration | Anomaly count |  |  |  | Gas shift correction
[9 empty] | total | reproduction failure | unphysical relaxation | energy anomaly | Shift (eV) | N_fit | MAE_total_shifted (eV) | MAE_normal_shifted (eV) | Num_normal_shifted | Num_energy_anomaly_shifted
O | 1.062281 | 0.4103346 | 0.6753645 | 60.86937 | 54.91091 | 84 | 20 | 0 | 64 | 1 | 63 | 0 | -0.2922384 | 20 | 0.9199553 | 0.3460236 | 20 | 0
OH | 0.7052155 | 0.2855569 | 0.4284536 | 61.30345 | 53.04983 | 84 | 21 | 1 | 62 | 5 | 57 | 0 | 0.02184805 | 21 | 0.7131491 | 0.2845166 | 21 | 0
OOH | 0.4981637 | 0.2764855 | 0.4927839 | 65.2663 | 58.18096 | 82 | 34 | 2 | 46 | 0 | 46 | 0 | 0.1718898 | 34 | 0.4892094 | 0.2147445 | 34 | 0

## UMA-s-1p1-OMAT
Adsorbate_name | MAE_total (eV) | MAE_normal (eV) | MAE_single (eV) | ADwT (%) | AMDwT (%) | Num_total | Num_normal | Num_adsorbate_migration | Anomaly count |  |  |  | Gas shift correction
[9 empty] | total | reproduction failure | unphysical relaxation | energy anomaly | Shift (eV) | N_fit | MAE_total_shifted (eV) | MAE_normal_shifted (eV) | Num_normal_shifted | Num_energy_anomaly_shifted
O | 0.4731088 | 0.304379 | 0.3045084 | 78.54389 | 78.42508 | 84 | 62 | 0 | 22 | 2 | 20 | 0 | -0.3029433 | 62 | 0.2874877 | 0.1300568 | 62 | 0
OH | 0.4622304 | 0.3347185 | 0.3251591 | 77.70165 | 76.96402 | 84 | 41 | 20 | 23 | 4 | 19 | 0 | -0.3180969 | 41 | 0.257649 | 0.1293233 | 41 | 0
OOH | 0.6168039 | 0.5162097 | 0.3902276 | 78.96964 | 79.07091 | 82 | 69 | 1 | 12 | 2 | 10 | 0 | -0.466981 | 69 | 0.3276122 | 0.197639 | 69 | 0

## UMA-s-1p2-OC20
Adsorbate_name | MAE_total (eV) | MAE_normal (eV) | MAE_single (eV) | ADwT (%) | AMDwT (%) | Num_total | Num_normal | Num_adsorbate_migration | Anomaly count |  |  |  | Gas shift correction
[9 empty] | total | reproduction failure | unphysical relaxation | energy anomaly | Shift (eV) | N_fit | MAE_total_shifted (eV) | MAE_normal_shifted (eV) | Num_normal_shifted | Num_energy_anomaly_shifted
O | 0.8665049 | 0.3784781 | 0.574318 | 61.34111 | 58.97371 | 84 | 20 | 0 | 64 | 2 | 62 | 0 | -0.1484899 | 20 | 0.8057183 | 0.3615886 | 20 | 0
OH | 0.5115853 | 0.2123924 | 0.330542 | 61.3403 | 58.51816 | 84 | 28 | 0 | 56 | 1 | 55 | 0 | 0.03237979 | 28 | 0.5194565 | 0.2059389 | 28 | 0
OOH | 0.4782844 | 0.227113 | 0.3505308 | 65.49735 | 63.34847 | 82 | 43 | 3 | 36 | 2 | 34 | 0 | 0.05026902 | 43 | 0.4835065 | 0.224633 | 43 | 0

## UMA-s-1p2-OC22
Adsorbate_name | MAE_total (eV) | MAE_normal (eV) | MAE_single (eV) | ADwT (%) | AMDwT (%) | Num_total | Num_normal | Num_adsorbate_migration | Anomaly count |  |  |  | Gas shift correction
[9 empty] | total | reproduction failure | unphysical relaxation | energy anomaly | Shift (eV) | N_fit | MAE_total_shifted (eV) | MAE_normal_shifted (eV) | Num_normal_shifted | Num_energy_anomaly_shifted
O | 0.9220788 | 0.8955422 | 0.909826 | 82.1461 | 82.84742 | 84 | 67 | 0 | 17 | 2 | 14 | 1 | -0.9169671 | 68 | 0.2244561 | 0.1964417 | 68 | 0
OH | 1.276382 | 1.209639 | 1.242429 | 81.76304 | 82.65127 | 84 | 62 | 6 | 16 | 1 | 15 | 0 | -1.211869 | 62 | 0.2997885 | 0.2242956 | 62 | 0
OOH | 1.9557 | 1.769678 | 1.962729 | 82.82769 | 84.41971 | 82 | 38 | 1 | 43 | 2 | 4 | 37 | -1.989546 | 75 | 0.2613657 | 0.232595 | 75 | 0

## UMA-s-1p2-OMAT
Adsorbate_name | MAE_total (eV) | MAE_normal (eV) | MAE_single (eV) | ADwT (%) | AMDwT (%) | Num_total | Num_normal | Num_adsorbate_migration | Anomaly count |  |  |  | Gas shift correction
[9 empty] | total | reproduction failure | unphysical relaxation | energy anomaly | Shift (eV) | N_fit | MAE_total_shifted (eV) | MAE_normal_shifted (eV) | Num_normal_shifted | Num_energy_anomaly_shifted
O | 0.3348358 | 0.2332912 | 0.2555725 | 81.7598 | 81.26225 | 84 | 60 | 0 | 24 | 1 | 23 | 0 | -0.03258985 | 60 | 0.3318953 | 0.2315957 | 60 | 0
OH | 0.373885 | 0.2280629 | 0.248624 | 81.23583 | 79.86484 | 84 | 59 | 3 | 22 | 1 | 21 | 0 | -0.03211357 | 59 | 0.3660466 | 0.2261562 | 59 | 0
OOH | 0.4902347 | 0.2664346 | 0.2317641 | 78.77551 | 76.51989 | 82 | 57 | 6 | 19 | 2 | 17 | 0 | 0.1139503 | 57 | 0.4925078 | 0.2508638 | 57 | 0