## MLIP_Data
MLIP_name | Normal rate (%) | Adsorbate migration rate (%) | Anomaly rate (%) |  |  |  | MAE_total (eV) | MAE_normal (eV) | MAE_single (eV) | ADwT (%) | AMDwT (%) | Num_total | Time_total (ms) | Time_per_step (ms) | Steps_total
|  |  | total | reproduction failure | unphysical relaxation | energy anomaly
Allegro-OAM-L | 85.50725 | 5.797101 | 8.695652 | 4.347826 | 1.449275 | 2.898551 | 3.407281 | 0.7091893 | 4.205808 | 89.17184 | 91.12603 | 69 | 75823.23 | 5.620282 | 13491
AlphaNet-v1-OMA | 86.95652 | 5.797101 | 7.246377 | 7.246377 | 0 | 0 | 2.048376 | 0.3739426 | 2.935527 | 87.69348 | 90.96602 | 69 | 288595.1 | 20.60952 | 14003
CHGNet-v0.3.0 | 84.05797 | 7.246377 | 8.695652 | 2.898551 | 1.449275 | 4.347826 | 0.5781103 | 0.4792333 | 0.5684416 | 89.13734 | 90.68589 | 69 | 172512.4 | 22.42751 | 7692
DPA-3.1-3M-FT | 81.15942 | 10.14493 | 8.695652 | 0 | 2.898551 | 5.797101 | 1.108988 | 0.2270193 | 1.666168 | 86.81997 | 91.09766 | 69 | 375315.5 | 83.20008 | 4511
DPA-4.0.1-pro-MPtrj | 85.50725 | 2.898551 | 11.5942 | 2.898551 | 7.246377 | 1.449275 | 1.626398 | 0.1929057 | 2.214902 | 88.80509 | 91.67461 | 69 | 826042.7 | 84.35032 | 9793
Eqnorm-MPtrj | 78.26087 | 15.94203 | 5.797101 | 0 | 4.347826 | 1.449275 | 1.082293 | 0.3880951 | 1.375849 | 85.23021 | 87.73774 | 69 | 272922.5 | 52.4851 | 5200
EquFlash | 89.85507 | 1.449275 | 8.695652 | 2.898551 | 5.797101 | 0 | 2.349171 | 0.2625101 | 3.268515 | 89.49768 | 92.62685 | 69 | 522998.3 | 66.75154 | 7835
EquFlashV2 | 88.4058 | 4.347826 | 7.246377 | 1.449275 | 1.449275 | 4.347826 | 2.331809 | 0.4717774 | 2.648017 | 91.5666 | 94.36971 | 69 | 817554.5 | 153.0141 | 5343
EqV3-OMatMPtrjSalex | 86.95652 | 4.347826 | 8.695652 | 1.449275 | 0 | 7.246377 | 3.287018 | 0.3906824 | 3.661493 | 92.17638 | 94.56003 | 69 | 269600.2 | 68.39174 | 3942
eSEN-30M-OAM | 89.85507 | 1.449275 | 8.695652 | 2.898551 | 1.449275 | 4.347826 | 1.936161 | 0.2295772 | 2.162962 | 93.26777 | 95.03177 | 69 | 783506.4 | 83.48496 | 9385
GRACE-2L-OAM | 86.95652 | 7.246377 | 5.797101 | 2.898551 | 1.449275 | 1.449275 | 1.051982 | 0.1966651 | 1.748839 | 89.22557 | 91.24161 | 69 | 43975.29 | 5.861809 | 7502
MACE-MH-1-OC20 | 88.4058 | 4.347826 | 7.246377 | 2.898551 | 2.898551 | 1.449275 | 0.8116715 | 0.147052 | 1.467692 | 84.63916 | 89.76656 | 69 | 208429.3 | 26.98114 | 7725
MACE-MH-1-OMAT | 88.4058 | 4.347826 | 7.246377 | 1.449275 | 4.347826 | 1.449275 | 0.8710626 | 0.147052 | 1.467692 | 84.80035 | 89.89576 | 69 | 196661.3 | 26.28107 | 7483
MACE-MPA-0 | 82.6087 | 5.797101 | 11.5942 | 1.449275 | 7.246377 | 2.898551 | 0.9830746 | 0.2607012 | 1.09031 | 85.9159 | 89.37701 | 69 | 97004.37 | 19.65242 | 4936
MatRIS-10M-OAM | 86.95652 | 4.347826 | 8.695652 | 1.449275 | 2.898551 | 4.347826 | 3.653238 | 0.3112294 | 4.348121 | 91.46061 | 93.67052 | 69 | 328697.1 | 101.5124 | 3238
MatterSim-v1-5M | 86.95652 | 2.898551 | 10.14493 | 5.797101 | 4.347826 | 0 | 3.261971 | 0.3846632 | 3.805381 | 88.27171 | 91.10965 | 69 | 449322.7 | 22.87095 | 19646
NequIP-OAM-L | 86.95652 | 4.347826 | 8.695652 | 1.449275 | 2.898551 | 4.347826 | 3.016208 | 0.4519245 | 3.322502 | 88.12629 | 92.01683 | 69 | 18707.28 | 3.943356 | 4744
NequIP-OAM-XL | 88.4058 | 2.898551 | 8.695652 | 2.898551 | 4.347826 | 1.449275 | 2.088324 | 0.297998 | 2.812402 | 89.5593 | 92.61664 | 69 | 90014.97 | 5.523069 | 16298
Nequix-MP-1 | 86.95652 | 5.797101 | 7.246377 | 1.449275 | 2.898551 | 2.898551 | 0.9936707 | 0.4533861 | 1.299185 | 82.53327 | 88.33463 | 69 | 81920.92 | 20.91954 | 3916
ORB-v3 | 81.15942 | 10.14493 | 8.695652 | 2.898551 | 0 | 5.797101 | 1.747982 | 0.3662206 | 1.923093 | 87.7763 | 90.53659 | 69 | 66817.55 | 10.55236 | 6332
PET-OAM-XL | 89.85507 | 2.898551 | 7.246377 | 1.449275 | 0 | 5.797101 | 3.307053 | 0.5634455 | 3.651644 | 87.65158 | 92.25708 | 69 | 128142.4 | 44.68006 | 2868
SevenNet-MF-OMPA | 89.85507 | 4.347826 | 5.797101 | 5.797101 | 0 | 0 | 0.9946911 | 0.2919815 | 2.357673 | 86.64399 | 90.65914 | 69 | 402092 | 27.13355 | 14819
SevenNet-Omni | 89.85507 | 2.898551 | 7.246377 | 2.898551 | 1.449275 | 2.898551 | 1.17236 | 0.1605357 | 1.36964 | 88.98797 | 92.48257 | 69 | 157318.8 | 25.4726 | 6176
TACE-OAM-L | 86.95652 | 4.347826 | 8.695652 | 5.797101 | 2.898551 | 0 | 2.140843 | 0.2365556 | 3.613751 | 86.23533 | 89.63168 | 69 | 1281119.1 | 141.3883 | 9061
UMA-m-1p1-OC20 | 94.2029 | 1.449275 | 4.347826 | 0 | 4.347826 | 0 | 0.2190731 | 0.113099 | 0.1250577 | 94.09494 | 96.91032 | 69 | 162946.7 | 108.9945 | 1495
UMA-m-1p1-OMAT | 94.2029 | 1.449275 | 4.347826 | 1.449275 | 0 | 2.898551 | 0.5556395 | 0.4796227 | 0.6868163 | 88.38706 | 93.30885 | 69 | 295135.7 | 110.7451 | 2665
UMA-s-1p1-OC20 | 94.2029 | 1.449275 | 4.347826 | 0 | 4.347826 | 0 | 0.2018509 | 0.1013712 | 0.110012 | 90.0769 | 95.26829 | 69 | 91208.45 | 47.97919 | 1901
UMA-s-1p1-OMAT | 85.50725 | 8.695652 | 5.797101 | 0 | 2.898551 | 2.898551 | 1.074716 | 0.3618292 | 1.657819 | 83.70847 | 89.62439 | 69 | 236621 | 47.6674 | 4964
UMA-s-1p2-OC20 | 94.2029 | 0 | 5.797101 | 0 | 5.797101 | 0 | 0.1880868 | 0.09736432 | 0.1080704 | 91.36942 | 96.11306 | 69 | 264858.5 | 55.87732 | 4740
UMA-s-1p2-OC22 | 79.71014 | 0 | 20.28986 | 0 | 8.695652 | 11.5942 | 1.609859 | 0.8516559 | 1.609441 | 76.07956 | 86.9583 | 69 | 201935.8 | 52.47812 | 3848
UMA-s-1p2-OMAT | 86.95652 | 7.246377 | 5.797101 | 0 | 2.898551 | 2.898551 | 1.41556 | 0.2257391 | 1.882235 | 86.08844 | 90.56399 | 69 | 221387.8 | 55.15392 | 4014

## MLIP_Data_shifted
MLIP_name | Normal rate (%) | Adsorbate migration rate (%) | Anomaly rate (%) |  |  |  | MAE_total (eV) | MAE_normal (eV) | MAE_single (eV) | ADwT (%) | AMDwT (%) | Num_total | Time_total (ms) | Time_per_step (ms) | Steps_total
|  |  | total | reproduction failure | unphysical relaxation | energy anomaly
Allegro-OAM-L | 85.50725 | 5.797101 | 8.695652 | 4.347826 | 1.449275 | 2.898551 | 2.92233 | 0.1072454 | 3.737973 | 89.17184 | 91.12603 | 69 | 75823.23 | 5.620282 | 13491
AlphaNet-v1-OMA | 86.95652 | 5.797101 | 7.246377 | 7.246377 | 0 | 0 | 1.799013 | 0.1450896 | 2.654843 | 87.69348 | 90.96602 | 69 | 288595.1 | 20.60952 | 14003
CHGNet-v0.3.0 | 86.95652 | 7.246377 | 5.797101 | 2.898551 | 1.449275 | 1.449275 | 0.3624974 | 0.3229622 | 0.3680752 | 89.13734 | 90.68589 | 69 | 172512.4 | 22.42751 | 7692
DPA-3.1-3M-FT | 81.15942 | 10.14493 | 8.695652 | 0 | 2.898551 | 5.797101 | 1.023448 | 0.1444749 | 1.604312 | 86.81997 | 91.09766 | 69 | 375315.5 | 83.20008 | 4511
DPA-4.0.1-pro-MPtrj | 85.50725 | 2.898551 | 11.5942 | 2.898551 | 7.246377 | 1.449275 | 1.591915 | 0.1516079 | 2.186603 | 88.80509 | 91.67461 | 69 | 826042.7 | 84.35032 | 9793
Eqnorm-MPtrj | 78.26087 | 15.94203 | 5.797101 | 0 | 4.347826 | 1.449275 | 0.9251471 | 0.2508198 | 1.251962 | 85.23021 | 87.73774 | 69 | 272922.5 | 52.4851 | 5200
EquFlash | 89.85507 | 1.449275 | 8.695652 | 2.898551 | 5.797101 | 0 | 2.236812 | 0.1324844 | 3.165543 | 89.49768 | 92.62685 | 69 | 522998.3 | 66.75154 | 7835
EquFlashV2 | 88.4058 | 4.347826 | 7.246377 | 1.449275 | 1.449275 | 4.347826 | 1.925799 | 0.08796098 | 2.246526 | 91.5666 | 94.36971 | 69 | 817554.5 | 153.0141 | 5343
EqV3-OMatMPtrjSalex | 86.95652 | 4.347826 | 8.695652 | 1.449275 | 0 | 7.246377 | 2.988355 | 0.08942212 | 3.366458 | 92.17638 | 94.56003 | 69 | 269600.2 | 68.39174 | 3942
eSEN-30M-OAM | 89.85507 | 1.449275 | 8.695652 | 2.898551 | 1.449275 | 4.347826 | 1.820886 | 0.09252455 | 2.059281 | 93.26777 | 95.03177 | 69 | 783506.4 | 83.48496 | 9385
GRACE-2L-OAM | 86.95652 | 7.246377 | 5.797101 | 2.898551 | 1.449275 | 1.449275 | 0.9947009 | 0.135743 | 1.703776 | 89.22557 | 91.24161 | 69 | 43975.29 | 5.861809 | 7502
MACE-MH-1-OC20 | 88.4058 | 4.347826 | 7.246377 | 2.898551 | 2.898551 | 1.449275 | 0.7553874 | 0.09255559 | 1.415674 | 84.63916 | 89.76656 | 69 | 208429.3 | 26.98114 | 7725
MACE-MH-1-OMAT | 88.4058 | 4.347826 | 7.246377 | 1.449275 | 4.347826 | 1.449275 | 0.8147785 | 0.09255559 | 1.415674 | 84.80035 | 89.89576 | 69 | 196661.3 | 26.28107 | 7483
MACE-MPA-0 | 82.6087 | 5.797101 | 11.5942 | 1.449275 | 7.246377 | 2.898551 | 0.9216843 | 0.205492 | 1.047532 | 85.9159 | 89.37701 | 69 | 97004.37 | 19.65242 | 4936
MatRIS-10M-OAM | 86.95652 | 4.347826 | 8.695652 | 1.449275 | 2.898551 | 4.347826 | 3.527227 | 0.1092374 | 4.464783 | 91.46061 | 93.67052 | 69 | 328697.1 | 101.5124 | 3238
MatterSim-v1-5M | 86.95652 | 2.898551 | 10.14493 | 5.797101 | 4.347826 | 0 | 3.202747 | 0.3159971 | 3.772169 | 88.27171 | 91.10965 | 69 | 449322.7 | 22.87095 | 19646
NequIP-OAM-L | 86.95652 | 4.347826 | 8.695652 | 1.449275 | 2.898551 | 4.347826 | 2.795215 | 0.1004152 | 3.071795 | 88.12629 | 92.01683 | 69 | 18707.28 | 3.943356 | 4744
NequIP-OAM-XL | 88.4058 | 2.898551 | 8.695652 | 2.898551 | 4.347826 | 1.449275 | 1.925493 | 0.07678025 | 2.648054 | 89.5593 | 92.61664 | 69 | 90014.97 | 5.523069 | 16298
Nequix-MP-1 | 86.95652 | 5.797101 | 7.246377 | 1.449275 | 2.898551 | 2.898551 | 0.8419833 | 0.3320465 | 1.183904 | 82.53327 | 88.33463 | 69 | 81920.92 | 20.91954 | 3916
ORB-v3 | 81.15942 | 10.14493 | 8.695652 | 2.898551 | 0 | 5.797101 | 1.562901 | 0.1568294 | 1.766859 | 87.7763 | 90.53659 | 69 | 66817.55 | 10.55236 | 6332
PET-OAM-XL | 89.85507 | 2.898551 | 7.246377 | 1.449275 | 0 | 5.797101 | 2.84824 | 0.06992811 | 3.188948 | 87.65158 | 92.25708 | 69 | 128142.4 | 44.68006 | 2868
SevenNet-MF-OMPA | 89.85507 | 4.347826 | 5.797101 | 5.797101 | 0 | 0 | 0.8464013 | 0.1219252 | 2.217705 | 86.64399 | 90.65914 | 69 | 402092 | 27.13355 | 14819
SevenNet-Omni | 89.85507 | 2.898551 | 7.246377 | 2.898551 | 1.449275 | 2.898551 | 1.091531 | 0.07396596 | 1.295441 | 88.98797 | 92.48257 | 69 | 157318.8 | 25.4726 | 6176
TACE-OAM-L | 86.95652 | 4.347826 | 8.695652 | 5.797101 | 2.898551 | 0 | 2.02698 | 0.0962267 | 3.517439 | 86.23533 | 89.63168 | 69 | 1281119.1 | 141.3883 | 9061
UMA-m-1p1-OC20 | 94.2029 | 1.449275 | 4.347826 | 0 | 4.347826 | 0 | 0.1711712 | 0.06779163 | 0.07732895 | 94.09494 | 96.91032 | 69 | 162946.7 | 108.9945 | 1495
UMA-m-1p1-OMAT | 95.65217 | 1.449275 | 2.898551 | 1.449275 | 0 | 1.449275 | 0.1488999 | 0.0919315 | 0.2906425 | 88.38706 | 93.30885 | 69 | 295135.7 | 110.7451 | 2665
UMA-s-1p1-OC20 | 94.2029 | 1.449275 | 4.347826 | 0 | 4.347826 | 0 | 0.1751993 | 0.07717534 | 0.0845439 | 90.0769 | 95.26829 | 69 | 91208.45 | 47.97919 | 1901
UMA-s-1p1-OMAT | 85.50725 | 8.695652 | 5.797101 | 0 | 2.898551 | 2.898551 | 0.8895555 | 0.1448834 | 1.480126 | 83.70847 | 89.62439 | 69 | 236621 | 47.6674 | 4964
UMA-s-1p2-OC20 | 94.2029 | 0 | 5.797101 | 0 | 5.797101 | 0 | 0.1631685 | 0.07430658 | 0.08423525 | 91.36942 | 96.11306 | 69 | 264858.5 | 55.87732 | 4740
UMA-s-1p2-OC22 | 78.26087 | 0 | 21.73913 | 0 | 8.695652 | 13.04348 | 1.427636 | 0.4711818 | 1.382404 | 76.07956 | 86.9583 | 69 | 201935.8 | 52.47812 | 3848
UMA-s-1p2-OMAT | 86.95652 | 7.246377 | 5.797101 | 0 | 2.898551 | 2.898551 | 1.287951 | 0.09193405 | 1.764736 | 86.08844 | 90.56399 | 69 | 221387.8 | 55.15392 | 4014

## anomaly
MLIP_name | Num_normal | Num_adsorbate_migration | Anomaly count |  |  |  | Reproduction failure |  |  | Unphysical relaxation
|  |  | total | reproduction failure | unphysical relaxation | energy anomaly | ads_eng_seed | ads_seed | slab_seed | ads_conv | ads_move | slab_conv | slab_move
Allegro-OAM-L | 59 | 4 | 6 | 3 | 1 | 2 | 3 | 3 | 0 | 1 | 1 | 0 | 0
AlphaNet-v1-OMA | 60 | 4 | 5 | 5 | 0 | 0 | 5 | 5 | 0 | 0 | 0 | 0 | 0
CHGNet-v0.3.0 | 58 | 5 | 6 | 2 | 1 | 3 | 2 | 2 | 0 | 1 | 0 | 0 | 0
DPA-3.1-3M-FT | 56 | 7 | 6 | 0 | 2 | 4 | 0 | 0 | 0 | 0 | 2 | 0 | 0
DPA-4.0.1-pro-MPtrj | 59 | 2 | 8 | 2 | 5 | 1 | 2 | 2 | 0 | 2 | 3 | 0 | 0
Eqnorm-MPtrj | 54 | 11 | 4 | 0 | 3 | 1 | 0 | 0 | 0 | 0 | 3 | 0 | 0
EquFlash | 62 | 1 | 6 | 2 | 4 | 0 | 2 | 2 | 0 | 0 | 4 | 0 | 0
EquFlashV2 | 61 | 3 | 5 | 1 | 1 | 3 | 1 | 1 | 0 | 0 | 1 | 0 | 0
EqV3-OMatMPtrjSalex | 60 | 3 | 6 | 1 | 0 | 5 | 1 | 1 | 0 | 0 | 0 | 0 | 0
eSEN-30M-OAM | 62 | 1 | 6 | 2 | 1 | 3 | 2 | 2 | 0 | 1 | 1 | 0 | 0
GRACE-2L-OAM | 60 | 5 | 4 | 2 | 1 | 1 | 2 | 2 | 0 | 0 | 1 | 0 | 0
MACE-MH-1-OC20 | 61 | 3 | 5 | 2 | 2 | 1 | 2 | 2 | 0 | 0 | 2 | 0 | 0
MACE-MH-1-OMAT | 61 | 3 | 5 | 1 | 3 | 1 | 1 | 1 | 0 | 0 | 3 | 0 | 0
MACE-MPA-0 | 57 | 4 | 8 | 1 | 5 | 2 | 1 | 1 | 0 | 0 | 5 | 0 | 3
MatRIS-10M-OAM | 60 | 3 | 6 | 1 | 2 | 3 | 1 | 1 | 0 | 0 | 2 | 0 | 0
MatterSim-v1-5M | 60 | 2 | 7 | 4 | 3 | 0 | 4 | 4 | 0 | 3 | 0 | 0 | 0
NequIP-OAM-L | 60 | 3 | 6 | 1 | 2 | 3 | 1 | 1 | 0 | 0 | 2 | 0 | 0
NequIP-OAM-XL | 61 | 2 | 6 | 2 | 3 | 1 | 2 | 2 | 0 | 3 | 0 | 0 | 0
Nequix-MP-1 | 60 | 4 | 5 | 1 | 2 | 2 | 1 | 1 | 0 | 0 | 2 | 0 | 0
ORB-v3 | 56 | 7 | 6 | 2 | 0 | 4 | 2 | 2 | 0 | 0 | 0 | 0 | 0
PET-OAM-XL | 62 | 2 | 5 | 1 | 0 | 4 | 1 | 1 | 0 | 0 | 0 | 0 | 0
SevenNet-MF-OMPA | 62 | 3 | 4 | 4 | 0 | 0 | 4 | 4 | 0 | 0 | 0 | 0 | 0
SevenNet-Omni | 62 | 2 | 5 | 2 | 1 | 2 | 2 | 2 | 0 | 0 | 1 | 0 | 0
TACE-OAM-L | 60 | 3 | 6 | 4 | 2 | 0 | 4 | 4 | 0 | 0 | 2 | 0 | 0
UMA-m-1p1-OC20 | 65 | 1 | 3 | 0 | 3 | 0 | 0 | 0 | 0 | 0 | 3 | 0 | 0
UMA-m-1p1-OMAT | 65 | 1 | 3 | 1 | 0 | 2 | 1 | 1 | 0 | 0 | 0 | 0 | 0
UMA-s-1p1-OC20 | 65 | 1 | 3 | 0 | 3 | 0 | 0 | 0 | 0 | 0 | 3 | 0 | 0
UMA-s-1p1-OMAT | 59 | 6 | 4 | 0 | 2 | 2 | 0 | 0 | 0 | 0 | 2 | 0 | 0
UMA-s-1p2-OC20 | 65 | 0 | 4 | 0 | 4 | 0 | 0 | 0 | 0 | 1 | 3 | 0 | 0
UMA-s-1p2-OC22 | 55 | 0 | 14 | 0 | 6 | 8 | 0 | 0 | 0 | 0 | 6 | 0 | 3
UMA-s-1p2-OMAT | 60 | 5 | 4 | 0 | 2 | 2 | 0 | 0 | 0 | 0 | 2 | 0 | 0

## anomaly_shifted
MLIP_name | Num_normal | Num_adsorbate_migration | Anomaly count |  |  |  | Reproduction failure |  |  | Unphysical relaxation
|  |  | total | reproduction failure | unphysical relaxation | energy anomaly | ads_eng_seed | ads_seed | slab_seed | ads_conv | ads_move | slab_conv | slab_move
Allegro-OAM-L | 59 | 4 | 6 | 3 | 1 | 2 | 3 | 3 | 0 | 1 | 1 | 0 | 0
AlphaNet-v1-OMA | 60 | 4 | 5 | 5 | 0 | 0 | 5 | 5 | 0 | 0 | 0 | 0 | 0
CHGNet-v0.3.0 | 60 | 5 | 4 | 2 | 1 | 1 | 2 | 2 | 0 | 1 | 0 | 0 | 0
DPA-3.1-3M-FT | 56 | 7 | 6 | 0 | 2 | 4 | 0 | 0 | 0 | 0 | 2 | 0 | 0
DPA-4.0.1-pro-MPtrj | 59 | 2 | 8 | 2 | 5 | 1 | 2 | 2 | 0 | 2 | 3 | 0 | 0
Eqnorm-MPtrj | 54 | 11 | 4 | 0 | 3 | 1 | 0 | 0 | 0 | 0 | 3 | 0 | 0
EquFlash | 62 | 1 | 6 | 2 | 4 | 0 | 2 | 2 | 0 | 0 | 4 | 0 | 0
EquFlashV2 | 61 | 3 | 5 | 1 | 1 | 3 | 1 | 1 | 0 | 0 | 1 | 0 | 0
EqV3-OMatMPtrjSalex | 60 | 3 | 6 | 1 | 0 | 5 | 1 | 1 | 0 | 0 | 0 | 0 | 0
eSEN-30M-OAM | 62 | 1 | 6 | 2 | 1 | 3 | 2 | 2 | 0 | 1 | 1 | 0 | 0
GRACE-2L-OAM | 60 | 5 | 4 | 2 | 1 | 1 | 2 | 2 | 0 | 0 | 1 | 0 | 0
MACE-MH-1-OC20 | 61 | 3 | 5 | 2 | 2 | 1 | 2 | 2 | 0 | 0 | 2 | 0 | 0
MACE-MH-1-OMAT | 61 | 3 | 5 | 1 | 3 | 1 | 1 | 1 | 0 | 0 | 3 | 0 | 0
MACE-MPA-0 | 57 | 4 | 8 | 1 | 5 | 2 | 1 | 1 | 0 | 0 | 5 | 0 | 3
MatRIS-10M-OAM | 60 | 3 | 6 | 1 | 2 | 3 | 1 | 1 | 0 | 0 | 2 | 0 | 0
MatterSim-v1-5M | 60 | 2 | 7 | 4 | 3 | 0 | 4 | 4 | 0 | 3 | 0 | 0 | 0
NequIP-OAM-L | 60 | 3 | 6 | 1 | 2 | 3 | 1 | 1 | 0 | 0 | 2 | 0 | 0
NequIP-OAM-XL | 61 | 2 | 6 | 2 | 3 | 1 | 2 | 2 | 0 | 3 | 0 | 0 | 0
Nequix-MP-1 | 60 | 4 | 5 | 1 | 2 | 2 | 1 | 1 | 0 | 0 | 2 | 0 | 0
ORB-v3 | 56 | 7 | 6 | 2 | 0 | 4 | 2 | 2 | 0 | 0 | 0 | 0 | 0
PET-OAM-XL | 62 | 2 | 5 | 1 | 0 | 4 | 1 | 1 | 0 | 0 | 0 | 0 | 0
SevenNet-MF-OMPA | 62 | 3 | 4 | 4 | 0 | 0 | 4 | 4 | 0 | 0 | 0 | 0 | 0
SevenNet-Omni | 62 | 2 | 5 | 2 | 1 | 2 | 2 | 2 | 0 | 0 | 1 | 0 | 0
TACE-OAM-L | 60 | 3 | 6 | 4 | 2 | 0 | 4 | 4 | 0 | 0 | 2 | 0 | 0
UMA-m-1p1-OC20 | 65 | 1 | 3 | 0 | 3 | 0 | 0 | 0 | 0 | 0 | 3 | 0 | 0
UMA-m-1p1-OMAT | 66 | 1 | 2 | 1 | 0 | 1 | 1 | 1 | 0 | 0 | 0 | 0 | 0
UMA-s-1p1-OC20 | 65 | 1 | 3 | 0 | 3 | 0 | 0 | 0 | 0 | 0 | 3 | 0 | 0
UMA-s-1p1-OMAT | 59 | 6 | 4 | 0 | 2 | 2 | 0 | 0 | 0 | 0 | 2 | 0 | 0
UMA-s-1p2-OC20 | 65 | 0 | 4 | 0 | 4 | 0 | 0 | 0 | 0 | 1 | 3 | 0 | 0
UMA-s-1p2-OC22 | 54 | 0 | 15 | 0 | 6 | 9 | 0 | 0 | 0 | 0 | 6 | 0 | 3
UMA-s-1p2-OMAT | 60 | 5 | 4 | 0 | 2 | 2 | 0 | 0 | 0 | 0 | 2 | 0 | 0

## Coverage
MLIP_name | Num_input | Num_succeeded | Num_failed | Num_not_run | Coverage_pct | Failed_by_stage | catbench_version | dispersion | device | input_md5
Allegro-OAM-L | 69 | 69 | 0 | 0 | 100 |  | 1.1.4 | none | NVIDIA L40S | unknown
AlphaNet-v1-OMA | 69 | 69 | 0 | 0 | 100 |  | 1.1.4 | none | NVIDIA L40S | unknown
CHGNet-v0.3.0 | 69 | 69 | 0 | 0 | 100 |  | 1.1.4 | none | NVIDIA L40S | unknown
DPA-3.1-3M-FT | 69 | 69 | 0 | 0 | 100 |  | 1.1.4 | none | NVIDIA L40S | unknown
DPA-4.0.1-pro-MPtrj | 69 | 69 | 0 | 0 | 100 |  | 1.1.4 | none | NVIDIA L40S | unknown
Eqnorm-MPtrj | 69 | 69 | 0 | 0 | 100 |  | 1.1.4 | none | NVIDIA L40S | unknown
EquFlash | 69 | 69 | 0 | 0 | 100 |  | 1.1.4 | none | NVIDIA L40S | unknown
EquFlashV2 | 69 | 69 | 0 | 0 | 100 |  | 1.1.4 | none | NVIDIA L40S | unknown
EqV3-OMatMPtrjSalex | 69 | 69 | 0 | 0 | 100 |  | 1.1.4 | none | NVIDIA L40S | unknown
eSEN-30M-OAM | 69 | 69 | 0 | 0 | 100 |  | 1.1.4 | none | NVIDIA L40S | unknown
GRACE-2L-OAM | 69 | 69 | 0 | 0 | 100 |  | 1.1.4 | none | NVIDIA L40S | unknown
MACE-MH-1-OC20 | 69 | 69 | 0 | 0 | 100 |  | 1.1.4 | none | NVIDIA L40S | unknown
MACE-MH-1-OMAT | 69 | 69 | 0 | 0 | 100 |  | 1.1.4 | none | NVIDIA L40S | unknown
MACE-MPA-0 | 69 | 69 | 0 | 0 | 100 |  | 1.1.4 | none | NVIDIA L40S | unknown
MatRIS-10M-OAM | 69 | 69 | 0 | 0 | 100 |  | 1.1.4 | none | NVIDIA L40S | unknown
MatterSim-v1-5M | 69 | 69 | 0 | 0 | 100 |  | 1.1.4 | none | NVIDIA L40S | unknown
NequIP-OAM-L | 69 | 69 | 0 | 0 | 100 |  | 1.1.4 | none | NVIDIA L40S | unknown
NequIP-OAM-XL | 69 | 69 | 0 | 0 | 100 |  | 1.1.4 | none | NVIDIA L40S | unknown
Nequix-MP-1 | 69 | 69 | 0 | 0 | 100 |  | 1.1.4 | none | NVIDIA L40S | unknown
ORB-v3 | 69 | 69 | 0 | 0 | 100 |  | 1.1.4 | none | NVIDIA L40S | unknown
PET-OAM-XL | 69 | 69 | 0 | 0 | 100 |  | 1.1.4 | none | NVIDIA L40S | unknown
SevenNet-MF-OMPA | 69 | 69 | 0 | 0 | 100 |  | 1.1.4 | none | NVIDIA L40S | unknown
SevenNet-Omni | 69 | 69 | 0 | 0 | 100 |  | 1.1.4 | none | NVIDIA L40S | unknown
TACE-OAM-L | 69 | 69 | 0 | 0 | 100 |  | 1.1.4 | none | NVIDIA L40S | unknown
UMA-m-1p1-OC20 | 69 | 69 | 0 | 0 | 100 |  | 1.1.4 | none | NVIDIA L40S | unknown
UMA-m-1p1-OMAT | 69 | 69 | 0 | 0 | 100 |  | 1.1.4 | none | NVIDIA L40S | unknown
UMA-s-1p1-OC20 | 69 | 69 | 0 | 0 | 100 |  | 1.1.4 | none | NVIDIA L40S | unknown
UMA-s-1p1-OMAT | 69 | 69 | 0 | 0 | 100 |  | 1.1.4 | none | NVIDIA L40S | unknown
UMA-s-1p2-OC20 | 69 | 69 | 0 | 0 | 100 |  | 1.1.4 | none | NVIDIA L40S | unknown
UMA-s-1p2-OC22 | 69 | 69 | 0 | 0 | 100 |  | 1.1.4 | none | NVIDIA L40S | unknown
UMA-s-1p2-OMAT | 69 | 69 | 0 | 0 | 100 |  | 1.1.4 | none | NVIDIA L40S | unknown
Num_succeeded counts every computed reaction, including any later excluded by energy_cutoff, so it can exceed Num_total in MLIP_Data.

## Allegro-OAM-L
Adsorbate_name | MAE_total (eV) | MAE_normal (eV) | MAE_single (eV) | ADwT (%) | AMDwT (%) | Num_total | Num_normal | Num_adsorbate_migration | Anomaly count |  |  |  | Gas shift correction
[9 empty] | total | reproduction failure | unphysical relaxation | energy anomaly | Shift (eV) | N_fit | MAE_total_shifted (eV) | MAE_normal_shifted (eV) | Num_normal_shifted | Num_energy_anomaly_shifted
H | 0.4514257 | 0.4514257 | 0.4455076 | 93.85537 | 96.32186 | 23 | 23 | 0 | 0 | 0 | 0 | 0 | -0.4570874 | 23 | 0.03523604 | 0.03523604 | 23 | 0
N | 0.8647811 | 0.8304433 | 0.8155469 | 91.35759 | 92.55179 | 23 | 20 | 3 | 0 | 0 | 0 | 0 | -0.8121922 | 20 | 0.1907537 | 0.1771406 | 20 | 0
O | 8.905636 | 0.9281571 | 11.35637 | 82.30257 | 84.50443 | 23 | 16 | 1 | 6 | 3 | 1 | 2 | -0.8979284 | 18 | 8.541 | 0.1233897 | 16 | 2

## AlphaNet-v1-OMA
Adsorbate_name | MAE_total (eV) | MAE_normal (eV) | MAE_single (eV) | ADwT (%) | AMDwT (%) | Num_total | Num_normal | Num_adsorbate_migration | Anomaly count |  |  |  | Gas shift correction
[9 empty] | total | reproduction failure | unphysical relaxation | energy anomaly | Shift (eV) | N_fit | MAE_total_shifted (eV) | MAE_normal_shifted (eV) | Num_normal_shifted | Num_energy_anomaly_shifted
H | 0.3955179 | 0.3955179 | 0.4468949 | 91.97279 | 94.52145 | 23 | 23 | 0 | 0 | 0 | 0 | 0 | -0.4023251 | 23 | 0.08930238 | 0.08930238 | 23 | 0
N | 0.2579605 | 0.2232567 | 0.2002055 | 89.39367 | 91.91567 | 23 | 20 | 3 | 0 | 0 | 0 | 0 | -0.1381831 | 20 | 0.17884 | 0.1529957 | 20 | 0
O | 5.491651 | 0.52203 | 8.159481 | 81.71399 | 86.46095 | 23 | 17 | 1 | 5 | 5 | 0 | 0 | 0.5100599 | 17 | 5.128896 | 0.211265 | 17 | 0

## CHGNet-v0.3.0
Adsorbate_name | MAE_total (eV) | MAE_normal (eV) | MAE_single (eV) | ADwT (%) | AMDwT (%) | Num_total | Num_normal | Num_adsorbate_migration | Anomaly count |  |  |  | Gas shift correction
[9 empty] | total | reproduction failure | unphysical relaxation | energy anomaly | Shift (eV) | N_fit | MAE_total_shifted (eV) | MAE_normal_shifted (eV) | Num_normal_shifted | Num_energy_anomaly_shifted
H | 0.2550527 | 0.2551896 | 0.210535 | 89.30198 | 90.02821 | 23 | 21 | 1 | 1 | 0 | 1 | 0 | -0.238533 | 21 | 0.1694315 | 0.1785742 | 21 | 0
N | 0.492895 | 0.4388815 | 0.3903564 | 88.75185 | 89.72036 | 23 | 18 | 4 | 1 | 1 | 0 | 0 | -0.420374 | 18 | 0.2960289 | 0.2394824 | 18 | 0
O | 0.9863832 | 0.7650885 | 1.104433 | 89.35818 | 92.30911 | 23 | 19 | 0 | 4 | 1 | 0 | 3 | 0.782643 | 22 | 0.6220317 | 0.5389044 | 21 | 1

## DPA-3.1-3M-FT
Adsorbate_name | MAE_total (eV) | MAE_normal (eV) | MAE_single (eV) | ADwT (%) | AMDwT (%) | Num_total | Num_normal | Num_adsorbate_migration | Anomaly count |  |  |  | Gas shift correction
[9 empty] | total | reproduction failure | unphysical relaxation | energy anomaly | Shift (eV) | N_fit | MAE_total_shifted (eV) | MAE_normal_shifted (eV) | Num_normal_shifted | Num_energy_anomaly_shifted
H | 0.203634 | 0.203634 | 0.2033514 | 89.42768 | 94.61774 | 23 | 23 | 0 | 0 | 0 | 0 | 0 | -0.2031688 | 23 | 0.1044365 | 0.1044365 | 23 | 0
N | 0.3200574 | 0.2843583 | 0.2621427 | 86.73322 | 87.9253 | 23 | 17 | 6 | 0 | 0 | 0 | 0 | -0.2436796 | 17 | 0.1696628 | 0.1418194 | 17 | 0
O | 2.803273 | 0.199713 | 4.53301 | 84.29902 | 90.74993 | 23 | 16 | 1 | 6 | 0 | 2 | 4 | 0.04877406 | 20 | 2.796244 | 0.2048517 | 16 | 4

## DPA-4.0.1-pro-MPtrj
Adsorbate_name | MAE_total (eV) | MAE_normal (eV) | MAE_single (eV) | ADwT (%) | AMDwT (%) | Num_total | Num_normal | Num_adsorbate_migration | Anomaly count |  |  |  | Gas shift correction
[9 empty] | total | reproduction failure | unphysical relaxation | energy anomaly | Shift (eV) | N_fit | MAE_total_shifted (eV) | MAE_normal_shifted (eV) | Num_normal_shifted | Num_energy_anomaly_shifted
H | 0.1435772 | 0.1435772 | 0.1270134 | 91.21562 | 94.01955 | 23 | 23 | 0 | 0 | 0 | 0 | 0 | -0.1455935 | 23 | 0.06383517 | 0.06383517 | 23 | 0
N | 0.2466931 | 0.2126633 | 0.2100084 | 90.35049 | 92.12528 | 23 | 20 | 2 | 1 | 0 | 1 | 0 | -0.1262691 | 20 | 0.2157094 | 0.1858852 | 20 | 0
O | 4.488925 | 0.2391185 | 6.307684 | 84.84916 | 88.879 | 23 | 16 | 0 | 7 | 2 | 4 | 1 | -0.03347119 | 17 | 4.496201 | 0.2349346 | 16 | 1

## Eqnorm-MPtrj
Adsorbate_name | MAE_total (eV) | MAE_normal (eV) | MAE_single (eV) | ADwT (%) | AMDwT (%) | Num_total | Num_normal | Num_adsorbate_migration | Anomaly count |  |  |  | Gas shift correction
[9 empty] | total | reproduction failure | unphysical relaxation | energy anomaly | Shift (eV) | N_fit | MAE_total_shifted (eV) | MAE_normal_shifted (eV) | Num_normal_shifted | Num_energy_anomaly_shifted
H | 0.3055359 | 0.2880132 | 0.2380434 | 86.86631 | 88.70878 | 23 | 20 | 3 | 0 | 0 | 0 | 0 | -0.3160213 | 20 | 0.1326365 | 0.1365822 | 20 | 0
N | 0.4997514 | 0.4640281 | 0.4416104 | 87.40166 | 89.48643 | 23 | 20 | 3 | 0 | 0 | 0 | 0 | -0.3920334 | 20 | 0.3514361 | 0.3522705 | 20 | 0
O | 2.441591 | 0.4225936 | 3.447894 | 81.42266 | 85.01799 | 23 | 14 | 5 | 4 | 0 | 3 | 1 | 0.3862171 | 15 | 2.291369 | 0.269087 | 14 | 1

## EquFlash
Adsorbate_name | MAE_total (eV) | MAE_normal (eV) | MAE_single (eV) | ADwT (%) | AMDwT (%) | Num_total | Num_normal | Num_adsorbate_migration | Anomaly count |  |  |  | Gas shift correction
[9 empty] | total | reproduction failure | unphysical relaxation | energy anomaly | Shift (eV) | N_fit | MAE_total_shifted (eV) | MAE_normal_shifted (eV) | Num_normal_shifted | Num_energy_anomaly_shifted
H | 0.3108466 | 0.3108466 | 0.3047108 | 93.89086 | 96.74837 | 23 | 23 | 0 | 0 | 0 | 0 | 0 | -0.2953928 | 23 | 0.07618993 | 0.07618993 | 23 | 0
N | 0.3173819 | 0.2926783 | 0.2874915 | 92.67968 | 95.04426 | 23 | 22 | 1 | 0 | 0 | 0 | 0 | -0.2379062 | 22 | 0.201242 | 0.1820733 | 22 | 0
O | 6.419284 | 0.1580724 | 9.213341 | 81.92251 | 86.08793 | 23 | 17 | 0 | 6 | 2 | 4 | 0 | -0.09112432 | 17 | 6.433004 | 0.1444738 | 17 | 0

## EquFlashV2
Adsorbate_name | MAE_total (eV) | MAE_normal (eV) | MAE_single (eV) | ADwT (%) | AMDwT (%) | Num_total | Num_normal | Num_adsorbate_migration | Anomaly count |  |  |  | Gas shift correction
[9 empty] | total | reproduction failure | unphysical relaxation | energy anomaly | Shift (eV) | N_fit | MAE_total_shifted (eV) | MAE_normal_shifted (eV) | Num_normal_shifted | Num_energy_anomaly_shifted
H | 0.4900899 | 0.4900899 | 0.4876303 | 94.36114 | 97.13744 | 23 | 23 | 0 | 0 | 0 | 0 | 0 | -0.5137073 | 23 | 0.06426268 | 0.06426268 | 23 | 0
N | 0.3658977 | 0.3370995 | 0.332895 | 92.4268 | 93.4554 | 23 | 21 | 2 | 0 | 0 | 0 | 0 | -0.3402689 | 21 | 0.1295479 | 0.1079079 | 21 | 0
O | 6.139438 | 0.6133687 | 7.123524 | 87.91186 | 92.51629 | 23 | 17 | 1 | 5 | 1 | 1 | 3 | 0.663141 | 20 | 5.583586 | 0.09538309 | 17 | 3

## EqV3-OMatMPtrjSalex
Adsorbate_name | MAE_total (eV) | MAE_normal (eV) | MAE_single (eV) | ADwT (%) | AMDwT (%) | Num_total | Num_normal | Num_adsorbate_migration | Anomaly count |  |  |  | Gas shift correction
[9 empty] | total | reproduction failure | unphysical relaxation | energy anomaly | Shift (eV) | N_fit | MAE_total_shifted (eV) | MAE_normal_shifted (eV) | Num_normal_shifted | Num_energy_anomaly_shifted
H | 0.4158074 | 0.4158074 | 0.4170427 | 94.55487 | 97.04941 | 23 | 23 | 0 | 0 | 0 | 0 | 0 | -0.4282295 | 23 | 0.06340567 | 0.06340567 | 23 | 0
N | 0.5068137 | 0.5113425 | 0.492186 | 93.57587 | 95.00195 | 23 | 21 | 2 | 0 | 0 | 0 | 0 | -0.5292476 | 21 | 0.09744529 | 0.1000605 | 21 | 0
O | 8.938433 | 0.1961987 | 10.07525 | 88.3984 | 91.62873 | 23 | 16 | 1 | 6 | 1 | 0 | 5 | 0.2505121 | 21 | 8.804214 | 0.1128579 | 16 | 5

## eSEN-30M-OAM
Adsorbate_name | MAE_total (eV) | MAE_normal (eV) | MAE_single (eV) | ADwT (%) | AMDwT (%) | Num_total | Num_normal | Num_adsorbate_migration | Anomaly count |  |  |  | Gas shift correction
[9 empty] | total | reproduction failure | unphysical relaxation | energy anomaly | Shift (eV) | N_fit | MAE_total_shifted (eV) | MAE_normal_shifted (eV) | Num_normal_shifted | Num_energy_anomaly_shifted
H | 0.191719 | 0.191719 | 0.1895023 | 95.78083 | 97.53429 | 23 | 23 | 0 | 0 | 0 | 0 | 0 | -0.193448 | 23 | 0.04207753 | 0.04207753 | 23 | 0
N | 0.3077478 | 0.309707 | 0.2893305 | 94.01952 | 94.69361 | 23 | 22 | 1 | 0 | 0 | 0 | 0 | -0.2856759 | 22 | 0.1173315 | 0.1217088 | 22 | 0
O | 5.309015 | 0.1771 | 6.010054 | 90.00296 | 92.86743 | 23 | 17 | 0 | 6 | 2 | 1 | 3 | -0.1311583 | 20 | 5.30325 | 0.1230085 | 17 | 3

## GRACE-2L-OAM
Adsorbate_name | MAE_total (eV) | MAE_normal (eV) | MAE_single (eV) | ADwT (%) | AMDwT (%) | Num_total | Num_normal | Num_adsorbate_migration | Anomaly count |  |  |  | Gas shift correction
[9 empty] | total | reproduction failure | unphysical relaxation | energy anomaly | Shift (eV) | N_fit | MAE_total_shifted (eV) | MAE_normal_shifted (eV) | Num_normal_shifted | Num_energy_anomaly_shifted
H | 0.1851081 | 0.1851081 | 0.1745217 | 93.09672 | 95.9323 | 23 | 23 | 0 | 0 | 0 | 0 | 0 | -0.168039 | 23 | 0.08761823 | 0.08761823 | 23 | 0
N | 0.2322265 | 0.2185641 | 0.2017137 | 91.29991 | 92.25708 | 23 | 20 | 3 | 0 | 0 | 0 | 0 | -0.1787297 | 20 | 0.17552 | 0.15044 | 20 | 0
O | 2.738612 | 0.1865375 | 4.870281 | 83.28009 | 85.53545 | 23 | 17 | 2 | 4 | 2 | 1 | 1 | 0.05922058 | 18 | 2.720964 | 0.1835622 | 17 | 1

## MACE-MH-1-OC20
Adsorbate_name | MAE_total (eV) | MAE_normal (eV) | MAE_single (eV) | ADwT (%) | AMDwT (%) | Num_total | Num_normal | Num_adsorbate_migration | Anomaly count |  |  |  | Gas shift correction
[9 empty] | total | reproduction failure | unphysical relaxation | energy anomaly | Shift (eV) | N_fit | MAE_total_shifted (eV) | MAE_normal_shifted (eV) | Num_normal_shifted | Num_energy_anomaly_shifted
H | 0.1324278 | 0.1324278 | 0.1305155 | 88.30524 | 94.40035 | 23 | 23 | 0 | 0 | 0 | 0 | 0 | -0.145969 | 23 | 0.07224718 | 0.07224718 | 23 | 0
N | 0.2057345 | 0.1817011 | 0.1733431 | 87.1961 | 91.60344 | 23 | 21 | 2 | 0 | 0 | 0 | 0 | -0.1560397 | 21 | 0.1164088 | 0.09245646 | 21 | 0
O | 2.096852 | 0.1240357 | 4.099218 | 78.41615 | 83.29589 | 23 | 17 | 1 | 5 | 2 | 2 | 1 | 0.06316126 | 18 | 2.077506 | 0.1201541 | 17 | 1

## MACE-MH-1-OMAT
Adsorbate_name | MAE_total (eV) | MAE_normal (eV) | MAE_single (eV) | ADwT (%) | AMDwT (%) | Num_total | Num_normal | Num_adsorbate_migration | Anomaly count |  |  |  | Gas shift correction
[9 empty] | total | reproduction failure | unphysical relaxation | energy anomaly | Shift (eV) | N_fit | MAE_total_shifted (eV) | MAE_normal_shifted (eV) | Num_normal_shifted | Num_energy_anomaly_shifted
H | 0.1324278 | 0.1324278 | 0.1305155 | 88.30524 | 94.40035 | 23 | 23 | 0 | 0 | 0 | 0 | 0 | -0.145969 | 23 | 0.07224718 | 0.07224718 | 23 | 0
N | 0.2057345 | 0.1817011 | 0.1733431 | 87.1961 | 91.60344 | 23 | 21 | 2 | 0 | 0 | 0 | 0 | -0.1560397 | 21 | 0.1164088 | 0.09245646 | 21 | 0
O | 2.275025 | 0.1240357 | 4.099218 | 78.89973 | 83.68349 | 23 | 17 | 1 | 5 | 1 | 3 | 1 | 0.06316126 | 18 | 2.25568 | 0.1201541 | 17 | 1

## MACE-MPA-0
Adsorbate_name | MAE_total (eV) | MAE_normal (eV) | MAE_single (eV) | ADwT (%) | AMDwT (%) | Num_total | Num_normal | Num_adsorbate_migration | Anomaly count |  |  |  | Gas shift correction
[9 empty] | total | reproduction failure | unphysical relaxation | energy anomaly | Shift (eV) | N_fit | MAE_total_shifted (eV) | MAE_normal_shifted (eV) | Num_normal_shifted | Num_energy_anomaly_shifted
H | 0.281554 | 0.2295935 | 0.2378163 | 88.94854 | 92.81296 | 23 | 22 | 0 | 1 | 0 | 1 | 0 | -0.2164448 | 22 | 0.2062374 | 0.1410151 | 22 | 0
N | 0.3965028 | 0.2849823 | 0.2828028 | 87.1606 | 91.37 | 23 | 19 | 3 | 1 | 0 | 1 | 0 | -0.1697712 | 19 | 0.337428 | 0.2227997 | 19 | 0
O | 2.271167 | 0.2746406 | 2.750311 | 81.63857 | 83.94806 | 23 | 16 | 1 | 6 | 1 | 3 | 2 | 0.161171 | 18 | 2.221388 | 0.2735951 | 16 | 2

## MatRIS-10M-OAM
Adsorbate_name | MAE_total (eV) | MAE_normal (eV) | MAE_single (eV) | ADwT (%) | AMDwT (%) | Num_total | Num_normal | Num_adsorbate_migration | Anomaly count |  |  |  | Gas shift correction
[9 empty] | total | reproduction failure | unphysical relaxation | energy anomaly | Shift (eV) | N_fit | MAE_total_shifted (eV) | MAE_normal_shifted (eV) | Num_normal_shifted | Num_energy_anomaly_shifted
H | 0.08432675 | 0.08432675 | 0.2524874 | 93.92192 | 95.95321 | 23 | 23 | 0 | 0 | 0 | 0 | 0 | 0.03693328 | 23 | 0.07590652 | 0.07590652 | 23 | 0
N | 0.2991412 | 0.2779099 | 0.5895022 | 91.72582 | 92.4589 | 23 | 20 | 3 | 0 | 0 | 0 | 0 | -0.2412515 | 20 | 0.1774796 | 0.1637216 | 20 | 0
O | 10.57625 | 0.6574147 | 12.20237 | 88.7341 | 92.59946 | 23 | 17 | 0 | 6 | 1 | 2 | 3 | -0.656539 | 20 | 10.3283 | 0.09023295 | 17 | 3

## MatterSim-v1-5M
Adsorbate_name | MAE_total (eV) | MAE_normal (eV) | MAE_single (eV) | ADwT (%) | AMDwT (%) | Num_total | Num_normal | Num_adsorbate_migration | Anomaly count |  |  |  | Gas shift correction
[9 empty] | total | reproduction failure | unphysical relaxation | energy anomaly | Shift (eV) | N_fit | MAE_total_shifted (eV) | MAE_normal_shifted (eV) | Num_normal_shifted | Num_energy_anomaly_shifted
H | 0.4144281 | 0.4144281 | 0.3852831 | 90.05324 | 92.41757 | 23 | 23 | 0 | 0 | 0 | 0 | 0 | -0.2932075 | 23 | 0.3038409 | 0.3038409 | 23 | 0
N | 0.3768863 | 0.407093 | 0.3748675 | 90.40816 | 92.14327 | 23 | 20 | 2 | 1 | 0 | 1 | 0 | -0.2187579 | 20 | 0.3122213 | 0.3286675 | 20 | 0
O | 8.994598 | 0.3180051 | 10.65599 | 84.35374 | 88.76812 | 23 | 17 | 0 | 6 | 4 | 2 | 0 | 0.007948711 | 17 | 8.992179 | 0.3175375 | 17 | 0

## NequIP-OAM-L
Adsorbate_name | MAE_total (eV) | MAE_normal (eV) | MAE_single (eV) | ADwT (%) | AMDwT (%) | Num_total | Num_normal | Num_adsorbate_migration | Anomaly count |  |  |  | Gas shift correction
[9 empty] | total | reproduction failure | unphysical relaxation | energy anomaly | Shift (eV) | N_fit | MAE_total_shifted (eV) | MAE_normal_shifted (eV) | Num_normal_shifted | Num_energy_anomaly_shifted
H | 0.2273901 | 0.2273901 | 0.2237871 | 90.83407 | 95.17848 | 23 | 23 | 0 | 0 | 0 | 0 | 0 | -0.2436015 | 23 | 0.0566394 | 0.0566394 | 23 | 0
N | 0.2451385 | 0.228342 | 0.2134374 | 89.29459 | 92.1671 | 23 | 21 | 2 | 0 | 0 | 0 | 0 | -0.2347042 | 21 | 0.1257912 | 0.1047904 | 21 | 0
O | 8.576095 | 1.068145 | 9.530282 | 84.25022 | 88.70489 | 23 | 16 | 1 | 6 | 1 | 2 | 3 | -1.076044 | 19 | 8.203215 | 0.1576005 | 16 | 3

## NequIP-OAM-XL
Adsorbate_name | MAE_total (eV) | MAE_normal (eV) | MAE_single (eV) | ADwT (%) | AMDwT (%) | Num_total | Num_normal | Num_adsorbate_migration | Anomaly count |  |  |  | Gas shift correction
[9 empty] | total | reproduction failure | unphysical relaxation | energy anomaly | Shift (eV) | N_fit | MAE_total_shifted (eV) | MAE_normal_shifted (eV) | Num_normal_shifted | Num_energy_anomaly_shifted
H | 0.2607413 | 0.2607413 | 0.2558031 | 91.92103 | 95.55296 | 23 | 23 | 0 | 0 | 0 | 0 | 0 | -0.2578142 | 23 | 0.06243024 | 0.06243024 | 23 | 0
N | 0.2629382 | 0.2351006 | 0.2292966 | 90.82964 | 93.09308 | 23 | 21 | 2 | 0 | 0 | 0 | 0 | -0.2381387 | 21 | 0.1156893 | 0.09650781 | 21 | 0
O | 5.741293 | 0.4261007 | 7.952107 | 85.92724 | 89.20387 | 23 | 17 | 0 | 6 | 2 | 3 | 1 | -0.4558703 | 18 | 5.59836 | 0.07182564 | 17 | 1

## Nequix-MP-1
Adsorbate_name | MAE_total (eV) | MAE_normal (eV) | MAE_single (eV) | ADwT (%) | AMDwT (%) | Num_total | Num_normal | Num_adsorbate_migration | Anomaly count |  |  |  | Gas shift correction
[9 empty] | total | reproduction failure | unphysical relaxation | energy anomaly | Shift (eV) | N_fit | MAE_total_shifted (eV) | MAE_normal_shifted (eV) | Num_normal_shifted | Num_energy_anomaly_shifted
H | 0.2598417 | 0.2598417 | 0.246738 | 84.42177 | 90.13958 | 23 | 23 | 0 | 0 | 0 | 0 | 0 | -0.1383732 | 23 | 0.2115125 | 0.2115125 | 23 | 0
N | 0.586348 | 0.5759725 | 0.5208538 | 84.10234 | 88.41406 | 23 | 20 | 3 | 0 | 0 | 0 | 0 | -0.5461207 | 20 | 0.4044206 | 0.3741613 | 20 | 0
O | 2.134822 | 0.571021 | 3.129963 | 79.07572 | 86.45025 | 23 | 17 | 1 | 5 | 1 | 2 | 2 | 0.5063252 | 19 | 1.910017 | 0.4455752 | 17 | 2

## ORB-v3
Adsorbate_name | MAE_total (eV) | MAE_normal (eV) | MAE_single (eV) | ADwT (%) | AMDwT (%) | Num_total | Num_normal | Num_adsorbate_migration | Anomaly count |  |  |  | Gas shift correction
[9 empty] | total | reproduction failure | unphysical relaxation | energy anomaly | Shift (eV) | N_fit | MAE_total_shifted (eV) | MAE_normal_shifted (eV) | Num_normal_shifted | Num_energy_anomaly_shifted
H | 0.3405633 | 0.3405633 | 0.3225627 | 89.95859 | 94.11925 | 23 | 23 | 0 | 0 | 0 | 0 | 0 | -0.2699973 | 23 | 0.1346943 | 0.1346943 | 23 | 0
N | 0.4986104 | 0.4855869 | 0.4183055 | 86.50104 | 88.06439 | 23 | 17 | 6 | 0 | 0 | 0 | 0 | -0.4435843 | 17 | 0.1797268 | 0.1748891 | 17 | 0
O | 4.404773 | 0.2762762 | 5.028411 | 86.86927 | 89.42613 | 23 | 16 | 1 | 6 | 2 | 0 | 4 | -0.2015469 | 20 | 4.374281 | 0.1694603 | 16 | 4

## PET-OAM-XL
Adsorbate_name | MAE_total (eV) | MAE_normal (eV) | MAE_single (eV) | ADwT (%) | AMDwT (%) | Num_total | Num_normal | Num_adsorbate_migration | Anomaly count |  |  |  | Gas shift correction
[9 empty] | total | reproduction failure | unphysical relaxation | energy anomaly | Shift (eV) | N_fit | MAE_total_shifted (eV) | MAE_normal_shifted (eV) | Num_normal_shifted | Num_energy_anomaly_shifted
H | 0.4987616 | 0.4987616 | 0.5032731 | 89.79148 | 94.33032 | 23 | 23 | 0 | 0 | 0 | 0 | 0 | -0.5030685 | 23 | 0.06018818 | 0.06018818 | 23 | 0
N | 1.028314 | 1.001304 | 1.010199 | 89.21029 | 93.06099 | 23 | 22 | 1 | 0 | 0 | 0 | 0 | -0.9988161 | 22 | 0.09182478 | 0.0676477 | 22 | 0
O | 8.394082 | 0.08431826 | 9.441461 | 83.95297 | 89.37992 | 23 | 17 | 1 | 5 | 1 | 0 | 4 | 0.01020096 | 21 | 8.392706 | 0.08605679 | 17 | 4

## SevenNet-MF-OMPA
Adsorbate_name | MAE_total (eV) | MAE_normal (eV) | MAE_single (eV) | ADwT (%) | AMDwT (%) | Num_total | Num_normal | Num_adsorbate_migration | Anomaly count |  |  |  | Gas shift correction
[9 empty] | total | reproduction failure | unphysical relaxation | energy anomaly | Shift (eV) | N_fit | MAE_total_shifted (eV) | MAE_normal_shifted (eV) | Num_normal_shifted | Num_energy_anomaly_shifted
H | 0.3581603 | 0.3581603 | 0.3498844 | 90.63886 | 95.38955 | 23 | 23 | 0 | 0 | 0 | 0 | 0 | -0.3809167 | 23 | 0.07213919 | 0.07213919 | 23 | 0
N | 0.3445472 | 0.3188446 | 0.3124506 | 89.9512 | 93.76568 | 23 | 22 | 1 | 0 | 0 | 0 | 0 | -0.3355906 | 22 | 0.1841116 | 0.1663706 | 22 | 0
O | 2.281366 | 0.1676815 | 6.410684 | 79.34191 | 82.8222 | 23 | 17 | 2 | 4 | 4 | 0 | 0 | -0.1078469 | 17 | 2.282953 | 0.1317653 | 17 | 0

## SevenNet-Omni
Adsorbate_name | MAE_total (eV) | MAE_normal (eV) | MAE_single (eV) | ADwT (%) | AMDwT (%) | Num_total | Num_normal | Num_adsorbate_migration | Anomaly count |  |  |  | Gas shift correction
[9 empty] | total | reproduction failure | unphysical relaxation | energy anomaly | Shift (eV) | N_fit | MAE_total_shifted (eV) | MAE_normal_shifted (eV) | Num_normal_shifted | Num_energy_anomaly_shifted
H | 0.1535653 | 0.1535653 | 0.1492971 | 91.96096 | 96.07042 | 23 | 23 | 0 | 0 | 0 | 0 | 0 | -0.163882 | 23 | 0.06198482 | 0.06198482 | 23 | 0
N | 0.2527232 | 0.2327133 | 0.2183667 | 90.58119 | 93.84107 | 23 | 22 | 1 | 0 | 0 | 0 | 0 | -0.2117551 | 22 | 0.1017755 | 0.08452962 | 22 | 0
O | 3.110792 | 0.07655991 | 3.741257 | 84.42177 | 87.53623 | 23 | 17 | 1 | 5 | 2 | 1 | 2 | -0.0003106259 | 19 | 3.110832 | 0.0765051 | 17 | 2

## TACE-OAM-L
Adsorbate_name | MAE_total (eV) | MAE_normal (eV) | MAE_single (eV) | ADwT (%) | AMDwT (%) | Num_total | Num_normal | Num_adsorbate_migration | Anomaly count |  |  |  | Gas shift correction
[9 empty] | total | reproduction failure | unphysical relaxation | energy anomaly | Shift (eV) | N_fit | MAE_total_shifted (eV) | MAE_normal_shifted (eV) | Num_normal_shifted | Num_energy_anomaly_shifted
H | 0.2052753 | 0.2052753 | 0.2014093 | 91.07513 | 95.19016 | 23 | 23 | 0 | 0 | 0 | 0 | 0 | -0.2207074 | 23 | 0.06197669 | 0.06197669 | 23 | 0
N | 0.3101837 | 0.2884213 | 0.2731075 | 89.33895 | 92.05427 | 23 | 21 | 2 | 0 | 0 | 0 | 0 | -0.2545197 | 21 | 0.1420608 | 0.1285266 | 21 | 0
O | 5.907071 | 0.2134475 | 10.36673 | 78.29193 | 81.65062 | 23 | 16 | 1 | 6 | 4 | 2 | 0 | -0.1839174 | 16 | 5.876902 | 0.1030674 | 16 | 0

## UMA-m-1p1-OC20
Adsorbate_name | MAE_total (eV) | MAE_normal (eV) | MAE_single (eV) | ADwT (%) | AMDwT (%) | Num_total | Num_normal | Num_adsorbate_migration | Anomaly count |  |  |  | Gas shift correction
[9 empty] | total | reproduction failure | unphysical relaxation | energy anomaly | Shift (eV) | N_fit | MAE_total_shifted (eV) | MAE_normal_shifted (eV) | Num_normal_shifted | Num_energy_anomaly_shifted
H | 0.1544933 | 0.06449165 | 0.06467497 | 94.33008 | 97.39665 | 23 | 22 | 0 | 1 | 0 | 1 | 0 | -0.04973432 | 22 | 0.1340927 | 0.04542448 | 22 | 0
N | 0.2763437 | 0.1483902 | 0.1815359 | 93.4472 | 96.04805 | 23 | 21 | 1 | 1 | 0 | 1 | 0 | -0.1003429 | 21 | 0.2181663 | 0.09422854 | 21 | 0
O | 0.2263823 | 0.1280192 | 0.1289622 | 94.50754 | 97.28626 | 23 | 22 | 0 | 1 | 0 | 1 | 0 | -0.109834 | 22 | 0.1612545 | 0.06492355 | 22 | 0

## UMA-m-1p1-OMAT
Adsorbate_name | MAE_total (eV) | MAE_normal (eV) | MAE_single (eV) | ADwT (%) | AMDwT (%) | Num_total | Num_normal | Num_adsorbate_migration | Anomaly count |  |  |  | Gas shift correction
[9 empty] | total | reproduction failure | unphysical relaxation | energy anomaly | Shift (eV) | N_fit | MAE_total_shifted (eV) | MAE_normal_shifted (eV) | Num_normal_shifted | Num_energy_anomaly_shifted
H | 0.4399146 | 0.3597363 | 0.5145288 | 89.63177 | 94.83367 | 23 | 22 | 0 | 1 | 0 | 0 | 1 | -0.3458758 | 23 | 0.1255552 | 0.1255552 | 23 | 0
N | 0.7196582 | 0.6099705 | 0.7758173 | 88.24904 | 92.91022 | 23 | 21 | 1 | 1 | 0 | 0 | 1 | -0.6266098 | 22 | 0.1701405 | 0.06779498 | 21 | 1
O | 0.5073455 | 0.4750863 | 0.770103 | 87.28039 | 92.18267 | 23 | 22 | 0 | 1 | 1 | 0 | 0 | -0.500027 | 22 | 0.1510039 | 0.07981885 | 22 | 0

## UMA-s-1p1-OC20
Adsorbate_name | MAE_total (eV) | MAE_normal (eV) | MAE_single (eV) | ADwT (%) | AMDwT (%) | Num_total | Num_normal | Num_adsorbate_migration | Anomaly count |  |  |  | Gas shift correction
[9 empty] | total | reproduction failure | unphysical relaxation | energy anomaly | Shift (eV) | N_fit | MAE_total_shifted (eV) | MAE_normal_shifted (eV) | Num_normal_shifted | Num_energy_anomaly_shifted
H | 0.1464941 | 0.06153928 | 0.06241842 | 90.21295 | 95.7616 | 23 | 22 | 0 | 1 | 0 | 1 | 0 | -0.03641071 | 22 | 0.1328623 | 0.04894284 | 22 | 0
N | 0.2686045 | 0.1449239 | 0.1726862 | 89.51642 | 94.47865 | 23 | 21 | 1 | 1 | 0 | 1 | 0 | -0.08507669 | 21 | 0.2279309 | 0.1084791 | 21 | 0
O | 0.190454 | 0.09963024 | 0.09493129 | 90.50133 | 95.56463 | 23 | 22 | 0 | 1 | 0 | 1 | 0 | -0.05966187 | 22 | 0.1648047 | 0.07552698 | 22 | 0

## UMA-s-1p1-OMAT
Adsorbate_name | MAE_total (eV) | MAE_normal (eV) | MAE_single (eV) | ADwT (%) | AMDwT (%) | Num_total | Num_normal | Num_adsorbate_migration | Anomaly count |  |  |  | Gas shift correction
[9 empty] | total | reproduction failure | unphysical relaxation | energy anomaly | Shift (eV) | N_fit | MAE_total_shifted (eV) | MAE_normal_shifted (eV) | Num_normal_shifted | Num_energy_anomaly_shifted
H | 0.2553891 | 0.2553891 | 0.2603302 | 86.45075 | 93.2278 | 23 | 23 | 0 | 0 | 0 | 0 | 0 | -0.2441549 | 23 | 0.1083862 | 0.1083862 | 23 | 0
N | 0.5493972 | 0.5375683 | 0.5293098 | 85.15528 | 90.74555 | 23 | 20 | 3 | 0 | 0 | 0 | 0 | -0.5467726 | 20 | 0.1913603 | 0.1835902 | 20 | 0
O | 2.419363 | 0.2951629 | 4.183816 | 79.51937 | 84.89982 | 23 | 16 | 3 | 4 | 0 | 2 | 2 | -0.2357963 | 18 | 2.36892 | 0.1489646 | 16 | 2

## UMA-s-1p2-OC20
Adsorbate_name | MAE_total (eV) | MAE_normal (eV) | MAE_single (eV) | ADwT (%) | AMDwT (%) | Num_total | Num_normal | Num_adsorbate_migration | Anomaly count |  |  |  | Gas shift correction
[9 empty] | total | reproduction failure | unphysical relaxation | energy anomaly | Shift (eV) | N_fit | MAE_total_shifted (eV) | MAE_normal_shifted (eV) | Num_normal_shifted | Num_energy_anomaly_shifted
H | 0.1523968 | 0.07293303 | 0.07344684 | 91.16681 | 96.23091 | 23 | 22 | 0 | 1 | 0 | 1 | 0 | -0.05612037 | 22 | 0.1263565 | 0.04826008 | 22 | 0
N | 0.2330481 | 0.1314964 | 0.1622692 | 91.64153 | 96.10301 | 23 | 21 | 0 | 2 | 0 | 2 | 0 | -0.06251247 | 21 | 0.2005559 | 0.1010326 | 21 | 0
O | 0.1788156 | 0.08921497 | 0.08849511 | 91.29991 | 96.00525 | 23 | 22 | 0 | 1 | 0 | 1 | 0 | -0.05691218 | 22 | 0.1625931 | 0.07484191 | 22 | 0

## UMA-s-1p2-OC22
Adsorbate_name | MAE_total (eV) | MAE_normal (eV) | MAE_single (eV) | ADwT (%) | AMDwT (%) | Num_total | Num_normal | Num_adsorbate_migration | Anomaly count |  |  |  | Gas shift correction
[9 empty] | total | reproduction failure | unphysical relaxation | energy anomaly | Shift (eV) | N_fit | MAE_total_shifted (eV) | MAE_normal_shifted (eV) | Num_normal_shifted | Num_energy_anomaly_shifted
H | 0.9155396 | 0.6410407 | 0.9515541 | 76.41083 | 87.88202 | 23 | 19 | 0 | 4 | 0 | 2 | 2 | -0.521516 | 21 | 0.7214486 | 0.3511921 | 19 | 2
N | 1.696389 | 0.7340023 | 1.67116 | 75.10204 | 85.5515 | 23 | 18 | 0 | 5 | 0 | 2 | 3 | -0.4891187 | 21 | 1.608783 | 0.5405421 | 18 | 3
O | 2.21765 | 1.191626 | 2.205608 | 76.72582 | 87.4414 | 23 | 18 | 0 | 5 | 0 | 2 | 3 | -1.192549 | 21 | 1.952675 | 0.5318478 | 17 | 4

## UMA-s-1p2-OMAT
Adsorbate_name | MAE_total (eV) | MAE_normal (eV) | MAE_single (eV) | ADwT (%) | AMDwT (%) | Num_total | Num_normal | Num_adsorbate_migration | Anomaly count |  |  |  | Gas shift correction
[9 empty] | total | reproduction failure | unphysical relaxation | energy anomaly | Shift (eV) | N_fit | MAE_total_shifted (eV) | MAE_normal_shifted (eV) | Num_normal_shifted | Num_energy_anomaly_shifted
H | 0.2092646 | 0.2092646 | 0.2035369 | 88.77699 | 93.70246 | 23 | 23 | 0 | 0 | 0 | 0 | 0 | -0.2407653 | 23 | 0.07794892 | 0.07794892 | 23 | 0
N | 0.3560681 | 0.3319247 | 0.3183671 | 87.38835 | 91.07772 | 23 | 20 | 3 | 0 | 0 | 0 | 0 | -0.341216 | 20 | 0.09942382 | 0.08796622 | 20 | 0
O | 3.681349 | 0.1231037 | 5.1248 | 82.09997 | 86.91178 | 23 | 17 | 2 | 4 | 0 | 2 | 2 | -0.04114446 | 19 | 3.686479 | 0.1155232 | 17 | 2