## MLIP_Data
MLIP_name | Normal rate (%) | Adsorbate migration rate (%) | Anomaly rate (%) |  |  |  | MAE_total (eV) | MAE_normal (eV) | MAE_single (eV) | ADwT (%) | AMDwT (%) | Num_total | Time_total (ms) | Time_per_step (ms) | Steps_total
|  |  | total | reproduction failure | unphysical relaxation | energy anomaly
Allegro-OAM-L | 77.33333 | 5.333333 | 17.33333 | 1.333333 | 7.333333 | 8.666667 | 1.31841 | 1.128313 | 1.237622 | 87.92608 | 88.08859 | 150 | 211794.1 | 11.66267 | 18160
AlphaNet-v1-OMA | 69.33333 | 8.666667 | 22 | 0 | 22 | 0 | 0.4155351 | 0.338163 | 0.5282735 | 78.56599 | 80.00097 | 150 | 424669.1 | 21.11311 | 20114
CHGNet-v0.3.0 | 61.33333 | 12 | 26.66667 | 3.333333 | 14.66667 | 8.666667 | 0.9741143 | 0.4481204 | 1.213959 | 81.74535 | 80.05026 | 150 | 808094.1 | 33.36888 | 24217
DPA-3.1-3M-FT | 87.33333 | 0.6666667 | 12 | 1.333333 | 10 | 0.6666667 | 0.3522436 | 0.2288502 | 0.2682685 | 87.27098 | 88.59806 | 150 | 2056758.8 | 79.78737 | 25778
DPA-4.0.1-pro-MPtrj | 84.66667 | 3.333333 | 12 | 2 | 9.333333 | 0.6666667 | 0.277315 | 0.1925748 | 0.2253908 | 89.17687 | 90.09142 | 150 | 2433536.5 | 102.8501 | 23661
Eqnorm-MPtrj | 80 | 6.666667 | 13.33333 | 1.333333 | 12 | 0 | 0.308276 | 0.2379457 | 0.2841521 | 85.20068 | 84.13878 | 150 | 1126244.8 | 55.40362 | 20328
EquFlash | 86 | 2 | 12 | 1.333333 | 10 | 0.6666667 | 0.3008779 | 0.2103148 | 0.2359908 | 89.29206 | 89.77599 | 150 | 1299920.2 | 60.34913 | 21540
EquFlashV2 | 94 | 0.6666667 | 5.333333 | 1.333333 | 3.333333 | 0.6666667 | 0.5919611 | 0.5601483 | 0.6015158 | 92.03628 | 93.01216 | 150 | 2072331.6 | 152.3325 | 13604
EqV3-OMatMPtrjSalex | 93.33333 | 3.333333 | 3.333333 | 1.333333 | 2 | 0 | 0.2749934 | 0.2410783 | 0.2687458 | 91.68549 | 92.32543 | 150 | 1493905.8 | 101.737 | 14684
eSEN-30M-OAM | 89.33333 | 3.333333 | 7.333333 | 1.333333 | 6 | 0 | 0.2073586 | 0.1525246 | 0.1636802 | 90.34195 | 90.47957 | 150 | 2100431.9 | 116.6323 | 18009
GRACE-2L-OAM | 80.66667 | 8 | 11.33333 | 1.333333 | 10 | 0 | 0.3482199 | 0.2526707 | 0.2749703 | 86.34989 | 85.77905 | 150 | 172062.9 | 7.608688 | 22614
MACE-MH-1-OC20 | 86 | 6.666667 | 7.333333 | 2 | 5.333333 | 0 | 0.2547501 | 0.21057 | 0.2332933 | 88.28322 | 89.32804 | 150 | 745148 | 35.93672 | 20735
MACE-MH-1-OMAT | 86 | 6.666667 | 7.333333 | 2 | 5.333333 | 0 | 0.2933939 | 0.2105696 | 0.2332933 | 88.25964 | 89.1173 | 150 | 742384.8 | 36.06085 | 20587
MACE-MPA-0 | 74 | 7.333333 | 18.66667 | 0.6666667 | 18 | 0 | 0.5293507 | 0.35113 | 0.3746876 | 80.7068 | 81.78024 | 150 | 894594 | 36.91331 | 24235
MatRIS-10M-OAM | 90.66667 | 2 | 7.333333 | 0 | 6 | 1.333333 | 0.6871221 | 0.5742065 | 0.2085577 | 90.59615 | 90.73967 | 150 | 3340473.9 | 191.3873 | 17454
MatterSim-v1-5M | 80.66667 | 7.333333 | 12 | 2 | 10 | 0 | 0.2718764 | 0.1995227 | 0.2339666 | 87.22857 | 86.18896 | 150 | 537664.7 | 25.0193 | 21490
NequIP-OAM-L | 80 | 2.666667 | 17.33333 | 1.333333 | 8 | 8 | 1.245446 | 1.052143 | 1.466654 | 89.51995 | 89.26764 | 150 | 80777.26 | 4.698811 | 17191
NequIP-OAM-XL | 87.33333 | 5.333333 | 7.333333 | 0 | 6.666667 | 0.6666667 | 0.6171036 | 0.5230758 | 0.6053535 | 90.18141 | 89.51216 | 150 | 100213.9 | 7.155066 | 14006
Nequix-MP-1 | 75.33333 | 6.666667 | 18 | 1.333333 | 16.66667 | 0 | 0.340993 | 0.2588479 | 0.3192028 | 83.0322 | 82.64758 | 150 | 546585.9 | 21.75813 | 25121
ORB-v3 | 84.66667 | 2 | 13.33333 | 2.666667 | 10 | 0.6666667 | 0.2845081 | 0.2181646 | 0.2072076 | 90.18345 | 90.04109 | 150 | 189338.6 | 11.60803 | 16311
PET-OAM-XL | 84.66667 | 5.333333 | 10 | 1.333333 | 6 | 2.666667 | 0.3626942 | 0.2386216 | 0.3129965 | 90.61134 | 90.53766 | 150 | 1262355.4 | 65.37653 | 19309
SevenNet-MF-OMPA | 82.66667 | 5.333333 | 12 | 0.6666667 | 10.66667 | 0.6666667 | 0.3147497 | 0.2099963 | 0.2601196 | 86.15964 | 86.48591 | 150 | 535279 | 23.7269 | 22560
SevenNet-Omni | 87.33333 | 2.666667 | 10 | 3.333333 | 6.666667 | 0 | 0.262254 | 0.19265 | 0.1984022 | 89.90862 | 90.15004 | 150 | 530292.1 | 24.24303 | 21874
TACE-OAM-L | 88.66667 | 4.666667 | 6.666667 | 0.6666667 | 6 | 0 | 0.3389881 | 0.2775871 | 0.2920591 | 90.19388 | 90.27651 | 150 | 2551578.6 | 164.4588 | 15515
UMA-m-1p1-OC20 | 63.33333 | 4 | 32.66667 | 8.666667 | 22.66667 | 1.333333 | 0.7670965 | 0.2810838 | 0.55506 | 65.90045 | 71.65876 | 150 | 5331196.3 | 144.3947 | 36921
UMA-m-1p1-OMAT | 92 | 3.333333 | 4.666667 | 0.6666667 | 3.333333 | 0.6666667 | 0.4783222 | 0.3942629 | 0.4398836 | 93.66168 | 93.12453 | 150 | 1832402.4 | 161.7016 | 11332
UMA-s-1p1-OC20 | 57.33333 | 5.333333 | 37.33333 | 4.666667 | 32 | 0.6666667 | 0.9461654 | 0.3655879 | 0.602254 | 58.73878 | 65.92304 | 150 | 1587418.4 | 50.66768 | 31330
UMA-s-1p1-OMAT | 90 | 4 | 6 | 0.6666667 | 5.333333 | 0 | 0.415307 | 0.3409529 | 0.3515847 | 91.37438 | 90.78919 | 150 | 573592.9 | 49.88198 | 11499
UMA-s-1p2-OC20 | 61.33333 | 5.333333 | 33.33333 | 4.666667 | 28 | 0.6666667 | 0.8271741 | 0.3233509 | 0.5568827 | 58.61383 | 67.23207 | 150 | 2249825.8 | 57.19654 | 39335
UMA-s-1p2-OC22 | 84.66667 | 2.666667 | 12.66667 | 0.6666667 | 6.666667 | 5.333333 | 1.24507 | 0.9590397 | 1.221921 | 93.08912 | 92.81715 | 150 | 685410.4 | 58.46715 | 11723
UMA-s-1p2-OMAT | 92.66667 | 2 | 5.333333 | 0.6666667 | 4.666667 | 0 | 0.1945589 | 0.1514941 | 0.16674 | 93.40249 | 93.10977 | 150 | 724373.4 | 58.42192 | 12399

## MLIP_Data_shifted
MLIP_name | Normal rate (%) | Adsorbate migration rate (%) | Anomaly rate (%) |  |  |  | MAE_total (eV) | MAE_normal (eV) | MAE_single (eV) | ADwT (%) | AMDwT (%) | Num_total | Time_total (ms) | Time_per_step (ms) | Steps_total
|  |  | total | reproduction failure | unphysical relaxation | energy anomaly
Allegro-OAM-L | 83.33333 | 5.333333 | 11.33333 | 1.333333 | 7.333333 | 2.666667 | 0.456059 | 0.2959039 | 0.387225 | 87.92608 | 88.08859 | 150 | 211794.1 | 11.66267 | 18160
AlphaNet-v1-OMA | 69.33333 | 8.666667 | 22 | 0 | 22 | 0 | 0.3521106 | 0.2384094 | 0.3524216 | 78.56599 | 80.00097 | 150 | 424669.1 | 21.11311 | 20114
CHGNet-v0.3.0 | 61.33333 | 12 | 26.66667 | 3.333333 | 14.66667 | 8.666667 | 0.967719 | 0.4455357 | 1.16981 | 81.74535 | 80.05026 | 150 | 808094.1 | 33.36888 | 24217
DPA-3.1-3M-FT | 87.33333 | 0.6666667 | 12 | 1.333333 | 10 | 0.6666667 | 0.3236618 | 0.2038696 | 0.2592224 | 87.27098 | 88.59806 | 150 | 2056758.8 | 79.78737 | 25778
DPA-4.0.1-pro-MPtrj | 84.66667 | 3.333333 | 12 | 2 | 9.333333 | 0.6666667 | 0.2400288 | 0.1615664 | 0.1919659 | 89.17687 | 90.09142 | 150 | 2433536.5 | 102.8501 | 23661
Eqnorm-MPtrj | 79.33333 | 6.666667 | 14 | 1.333333 | 12 | 0.6666667 | 0.3010154 | 0.2151534 | 0.2746665 | 85.20068 | 84.13878 | 150 | 1126244.8 | 55.40362 | 20328
EquFlash | 86 | 2 | 12 | 1.333333 | 10 | 0.6666667 | 0.2439919 | 0.1547182 | 0.1875111 | 89.29206 | 89.77599 | 150 | 1299920.2 | 60.34913 | 21540
EquFlashV2 | 94 | 0.6666667 | 5.333333 | 1.333333 | 3.333333 | 0.6666667 | 0.2218646 | 0.1746043 | 0.2171727 | 92.03628 | 93.01216 | 150 | 2072331.6 | 152.3325 | 13604
EqV3-OMatMPtrjSalex | 93.33333 | 3.333333 | 3.333333 | 1.333333 | 2 | 0 | 0.1914368 | 0.1456456 | 0.1654862 | 91.68549 | 92.32543 | 150 | 1493905.8 | 101.737 | 14684
eSEN-30M-OAM | 88.66667 | 3.333333 | 8 | 1.333333 | 6 | 0.6666667 | 0.2000863 | 0.1318687 | 0.1587912 | 90.34195 | 90.47957 | 150 | 2100431.9 | 116.6323 | 18009
GRACE-2L-OAM | 80.66667 | 8 | 11.33333 | 1.333333 | 10 | 0 | 0.3473189 | 0.2515108 | 0.2737778 | 86.34989 | 85.77905 | 150 | 172062.9 | 7.608688 | 22614
MACE-MH-1-OC20 | 86 | 6.666667 | 7.333333 | 2 | 5.333333 | 0 | 0.2464207 | 0.204164 | 0.2267185 | 88.28322 | 89.32804 | 150 | 745148 | 35.93672 | 20735
MACE-MH-1-OMAT | 86 | 6.666667 | 7.333333 | 2 | 5.333333 | 0 | 0.2850645 | 0.2041637 | 0.2267185 | 88.25964 | 89.1173 | 150 | 742384.8 | 36.06085 | 20587
MACE-MPA-0 | 74 | 7.333333 | 18.66667 | 0.6666667 | 18 | 0 | 0.3989443 | 0.2455888 | 0.2663657 | 80.7068 | 81.78024 | 150 | 894594 | 36.91331 | 24235
MatRIS-10M-OAM | 90.66667 | 2 | 7.333333 | 0 | 6 | 1.333333 | 0.2976623 | 0.1611755 | 0.5324305 | 90.59615 | 90.73967 | 150 | 3340473.9 | 191.3873 | 17454
MatterSim-v1-5M | 80.66667 | 7.333333 | 12 | 2 | 10 | 0 | 0.2677303 | 0.1942141 | 0.2265792 | 87.22857 | 86.18896 | 150 | 537664.7 | 25.0193 | 21490
NequIP-OAM-L | 86 | 2.666667 | 11.33333 | 1.333333 | 8 | 2 | 0.3651154 | 0.2513873 | 0.4981172 | 89.51995 | 89.26764 | 150 | 80777.26 | 4.698811 | 17191
NequIP-OAM-XL | 87.33333 | 5.333333 | 7.333333 | 0 | 6.666667 | 0.6666667 | 0.2971014 | 0.2063642 | 0.2523027 | 90.18141 | 89.51216 | 150 | 100213.9 | 7.155066 | 14006
Nequix-MP-1 | 75.33333 | 6.666667 | 18 | 1.333333 | 16.66667 | 0 | 0.3390601 | 0.2524515 | 0.3137181 | 83.0322 | 82.64758 | 150 | 546585.9 | 21.75813 | 25121
ORB-v3 | 84 | 2 | 14 | 2.666667 | 10 | 1.333333 | 0.2294875 | 0.1560972 | 0.1683839 | 90.18345 | 90.04109 | 150 | 189338.6 | 11.60803 | 16311
PET-OAM-XL | 84.66667 | 5.333333 | 10 | 1.333333 | 6 | 2.666667 | 0.2673213 | 0.1267737 | 0.2098029 | 90.61134 | 90.53766 | 150 | 1262355.4 | 65.37653 | 19309
SevenNet-MF-OMPA | 82.66667 | 5.333333 | 12 | 0.6666667 | 10.66667 | 0.6666667 | 0.2641382 | 0.1630466 | 0.2204763 | 86.15964 | 86.48591 | 150 | 535279 | 23.7269 | 22560
SevenNet-Omni | 87.33333 | 2.666667 | 10 | 3.333333 | 6.666667 | 0 | 0.2523831 | 0.184884 | 0.1938399 | 89.90862 | 90.15004 | 150 | 530292.1 | 24.24303 | 21874
TACE-OAM-L | 88.66667 | 4.666667 | 6.666667 | 0.6666667 | 6 | 0 | 0.2338966 | 0.1799274 | 0.1953394 | 90.19388 | 90.27651 | 150 | 2551578.6 | 164.4588 | 15515
UMA-m-1p1-OC20 | 63.33333 | 4 | 32.66667 | 8.666667 | 22.66667 | 1.333333 | 0.7621582 | 0.2285784 | 0.5166681 | 65.90045 | 71.65876 | 150 | 5331196.3 | 144.3947 | 36921
UMA-m-1p1-OMAT | 92 | 3.333333 | 4.666667 | 0.6666667 | 3.333333 | 0.6666667 | 0.2236752 | 0.1416247 | 0.1850496 | 93.66168 | 93.12453 | 150 | 1832402.4 | 161.7016 | 11332
UMA-s-1p1-OC20 | 57.33333 | 5.333333 | 37.33333 | 4.666667 | 32 | 0.6666667 | 0.9446694 | 0.2817088 | 0.5552396 | 58.73878 | 65.92304 | 150 | 1587418.4 | 50.66768 | 31330
UMA-s-1p1-OMAT | 89.33333 | 4 | 6.666667 | 0.6666667 | 5.333333 | 0.6666667 | 0.2462115 | 0.1616306 | 0.1932578 | 91.37438 | 90.78919 | 150 | 573592.9 | 49.88198 | 11499
UMA-s-1p2-OC20 | 61.33333 | 5.333333 | 33.33333 | 4.666667 | 28 | 0.6666667 | 0.8378042 | 0.2543102 | 0.5074719 | 58.61383 | 67.23207 | 150 | 2249825.8 | 57.19654 | 39335
UMA-s-1p2-OC22 | 88 | 2.666667 | 9.333333 | 0.6666667 | 6.666667 | 2 | 0.4705713 | 0.2191454 | 0.4411146 | 93.08912 | 92.81715 | 150 | 685410.4 | 58.46715 | 11723
UMA-s-1p2-OMAT | 92.66667 | 2 | 5.333333 | 0.6666667 | 4.666667 | 0 | 0.1862491 | 0.1416817 | 0.1571269 | 93.40249 | 93.10977 | 150 | 724373.4 | 58.42192 | 12399

## anomaly
MLIP_name | Num_normal | Num_adsorbate_migration | Anomaly count |  |  |  | Reproduction failure |  |  | Unphysical relaxation
|  |  | total | reproduction failure | unphysical relaxation | energy anomaly | ads_eng_seed | ads_seed | slab_seed | ads_conv | ads_move | slab_conv | slab_move
Allegro-OAM-L | 116 | 8 | 26 | 2 | 11 | 13 | 2 | 2 | 0 | 0 | 7 | 0 | 7
AlphaNet-v1-OMA | 104 | 13 | 33 | 0 | 33 | 0 | 0 | 0 | 0 | 0 | 29 | 0 | 10
CHGNet-v0.3.0 | 92 | 18 | 40 | 5 | 22 | 13 | 5 | 5 | 0 | 0 | 20 | 0 | 5
DPA-3.1-3M-FT | 131 | 1 | 18 | 2 | 15 | 1 | 2 | 2 | 0 | 3 | 8 | 0 | 4
DPA-4.0.1-pro-MPtrj | 127 | 5 | 18 | 3 | 14 | 1 | 3 | 3 | 0 | 1 | 7 | 0 | 7
Eqnorm-MPtrj | 120 | 10 | 20 | 2 | 18 | 0 | 2 | 2 | 0 | 0 | 16 | 0 | 3
EquFlash | 129 | 3 | 18 | 2 | 15 | 1 | 2 | 2 | 0 | 2 | 10 | 0 | 4
EquFlashV2 | 141 | 1 | 8 | 2 | 5 | 1 | 2 | 2 | 0 | 0 | 3 | 0 | 3
EqV3-OMatMPtrjSalex | 140 | 5 | 5 | 2 | 3 | 0 | 2 | 2 | 0 | 0 | 1 | 0 | 2
eSEN-30M-OAM | 134 | 5 | 11 | 2 | 9 | 0 | 2 | 2 | 0 | 1 | 7 | 0 | 2
GRACE-2L-OAM | 121 | 12 | 17 | 2 | 15 | 0 | 2 | 2 | 0 | 1 | 9 | 0 | 8
MACE-MH-1-OC20 | 129 | 10 | 11 | 3 | 8 | 0 | 3 | 1 | 2 | 1 | 6 | 0 | 1
MACE-MH-1-OMAT | 129 | 10 | 11 | 3 | 8 | 0 | 3 | 1 | 2 | 1 | 6 | 0 | 1
MACE-MPA-0 | 111 | 11 | 28 | 1 | 27 | 0 | 1 | 1 | 0 | 1 | 21 | 0 | 7
MatRIS-10M-OAM | 136 | 3 | 11 | 0 | 9 | 2 | 0 | 0 | 0 | 1 | 5 | 0 | 4
MatterSim-v1-5M | 121 | 11 | 18 | 3 | 15 | 0 | 3 | 3 | 0 | 0 | 13 | 0 | 2
NequIP-OAM-L | 120 | 4 | 26 | 2 | 12 | 12 | 2 | 2 | 0 | 0 | 10 | 0 | 2
NequIP-OAM-XL | 131 | 8 | 11 | 0 | 10 | 1 | 0 | 0 | 0 | 0 | 7 | 0 | 3
Nequix-MP-1 | 113 | 10 | 27 | 2 | 25 | 0 | 2 | 2 | 0 | 1 | 18 | 0 | 8
ORB-v3 | 127 | 3 | 20 | 4 | 15 | 1 | 4 | 4 | 0 | 0 | 14 | 0 | 1
PET-OAM-XL | 127 | 8 | 15 | 2 | 9 | 4 | 2 | 2 | 0 | 1 | 7 | 0 | 2
SevenNet-MF-OMPA | 124 | 8 | 18 | 1 | 16 | 1 | 1 | 1 | 0 | 2 | 14 | 0 | 2
SevenNet-Omni | 131 | 4 | 15 | 5 | 10 | 0 | 5 | 3 | 2 | 1 | 6 | 0 | 3
TACE-OAM-L | 133 | 7 | 10 | 1 | 9 | 0 | 1 | 1 | 0 | 1 | 6 | 0 | 2
UMA-m-1p1-OC20 | 95 | 6 | 49 | 13 | 34 | 2 | 13 | 8 | 9 | 0 | 24 | 0 | 17
UMA-m-1p1-OMAT | 138 | 5 | 7 | 1 | 5 | 1 | 1 | 1 | 0 | 0 | 3 | 0 | 2
UMA-s-1p1-OC20 | 86 | 8 | 56 | 7 | 48 | 1 | 7 | 6 | 3 | 0 | 42 | 0 | 24
UMA-s-1p1-OMAT | 135 | 6 | 9 | 1 | 8 | 0 | 1 | 1 | 0 | 0 | 6 | 0 | 3
UMA-s-1p2-OC20 | 92 | 8 | 50 | 7 | 42 | 1 | 7 | 5 | 3 | 2 | 36 | 0 | 25
UMA-s-1p2-OC22 | 127 | 4 | 19 | 1 | 10 | 8 | 1 | 1 | 0 | 0 | 8 | 0 | 2
UMA-s-1p2-OMAT | 139 | 3 | 8 | 1 | 7 | 0 | 1 | 1 | 0 | 0 | 5 | 0 | 2

## anomaly_shifted
MLIP_name | Num_normal | Num_adsorbate_migration | Anomaly count |  |  |  | Reproduction failure |  |  | Unphysical relaxation
|  |  | total | reproduction failure | unphysical relaxation | energy anomaly | ads_eng_seed | ads_seed | slab_seed | ads_conv | ads_move | slab_conv | slab_move
Allegro-OAM-L | 125 | 8 | 17 | 2 | 11 | 4 | 2 | 2 | 0 | 0 | 7 | 0 | 7
AlphaNet-v1-OMA | 104 | 13 | 33 | 0 | 33 | 0 | 0 | 0 | 0 | 0 | 29 | 0 | 10
CHGNet-v0.3.0 | 92 | 18 | 40 | 5 | 22 | 13 | 5 | 5 | 0 | 0 | 20 | 0 | 5
DPA-3.1-3M-FT | 131 | 1 | 18 | 2 | 15 | 1 | 2 | 2 | 0 | 3 | 8 | 0 | 4
DPA-4.0.1-pro-MPtrj | 127 | 5 | 18 | 3 | 14 | 1 | 3 | 3 | 0 | 1 | 7 | 0 | 7
Eqnorm-MPtrj | 119 | 10 | 21 | 2 | 18 | 1 | 2 | 2 | 0 | 0 | 16 | 0 | 3
EquFlash | 129 | 3 | 18 | 2 | 15 | 1 | 2 | 2 | 0 | 2 | 10 | 0 | 4
EquFlashV2 | 141 | 1 | 8 | 2 | 5 | 1 | 2 | 2 | 0 | 0 | 3 | 0 | 3
EqV3-OMatMPtrjSalex | 140 | 5 | 5 | 2 | 3 | 0 | 2 | 2 | 0 | 0 | 1 | 0 | 2
eSEN-30M-OAM | 133 | 5 | 12 | 2 | 9 | 1 | 2 | 2 | 0 | 1 | 7 | 0 | 2
GRACE-2L-OAM | 121 | 12 | 17 | 2 | 15 | 0 | 2 | 2 | 0 | 1 | 9 | 0 | 8
MACE-MH-1-OC20 | 129 | 10 | 11 | 3 | 8 | 0 | 3 | 1 | 2 | 1 | 6 | 0 | 1
MACE-MH-1-OMAT | 129 | 10 | 11 | 3 | 8 | 0 | 3 | 1 | 2 | 1 | 6 | 0 | 1
MACE-MPA-0 | 111 | 11 | 28 | 1 | 27 | 0 | 1 | 1 | 0 | 1 | 21 | 0 | 7
MatRIS-10M-OAM | 136 | 3 | 11 | 0 | 9 | 2 | 0 | 0 | 0 | 1 | 5 | 0 | 4
MatterSim-v1-5M | 121 | 11 | 18 | 3 | 15 | 0 | 3 | 3 | 0 | 0 | 13 | 0 | 2
NequIP-OAM-L | 129 | 4 | 17 | 2 | 12 | 3 | 2 | 2 | 0 | 0 | 10 | 0 | 2
NequIP-OAM-XL | 131 | 8 | 11 | 0 | 10 | 1 | 0 | 0 | 0 | 0 | 7 | 0 | 3
Nequix-MP-1 | 113 | 10 | 27 | 2 | 25 | 0 | 2 | 2 | 0 | 1 | 18 | 0 | 8
ORB-v3 | 126 | 3 | 21 | 4 | 15 | 2 | 4 | 4 | 0 | 0 | 14 | 0 | 1
PET-OAM-XL | 127 | 8 | 15 | 2 | 9 | 4 | 2 | 2 | 0 | 1 | 7 | 0 | 2
SevenNet-MF-OMPA | 124 | 8 | 18 | 1 | 16 | 1 | 1 | 1 | 0 | 2 | 14 | 0 | 2
SevenNet-Omni | 131 | 4 | 15 | 5 | 10 | 0 | 5 | 3 | 2 | 1 | 6 | 0 | 3
TACE-OAM-L | 133 | 7 | 10 | 1 | 9 | 0 | 1 | 1 | 0 | 1 | 6 | 0 | 2
UMA-m-1p1-OC20 | 95 | 6 | 49 | 13 | 34 | 2 | 13 | 8 | 9 | 0 | 24 | 0 | 17
UMA-m-1p1-OMAT | 138 | 5 | 7 | 1 | 5 | 1 | 1 | 1 | 0 | 0 | 3 | 0 | 2
UMA-s-1p1-OC20 | 86 | 8 | 56 | 7 | 48 | 1 | 7 | 6 | 3 | 0 | 42 | 0 | 24
UMA-s-1p1-OMAT | 134 | 6 | 10 | 1 | 8 | 1 | 1 | 1 | 0 | 0 | 6 | 0 | 3
UMA-s-1p2-OC20 | 92 | 8 | 50 | 7 | 42 | 1 | 7 | 5 | 3 | 2 | 36 | 0 | 25
UMA-s-1p2-OC22 | 132 | 4 | 14 | 1 | 10 | 3 | 1 | 1 | 0 | 0 | 8 | 0 | 2
UMA-s-1p2-OMAT | 139 | 3 | 8 | 1 | 7 | 0 | 1 | 1 | 0 | 0 | 5 | 0 | 2

## Coverage
MLIP_name | Num_input | Num_succeeded | Num_failed | Num_not_run | Coverage_pct | Failed_by_stage | catbench_version | dispersion | device | input_md5
Allegro-OAM-L | 150 | 150 | 0 | 0 | 100 |  | 1.1.3 | none | NVIDIA L40S | unknown
AlphaNet-v1-OMA | 150 | 150 | 0 | 0 | 100 |  | 1.1.3 | none | NVIDIA L40S | unknown
CHGNet-v0.3.0 | 150 | 150 | 0 | 0 | 100 |  | 1.1.3 | none | NVIDIA L40S | unknown
DPA-3.1-3M-FT | 150 | 150 | 0 | 0 | 100 |  | 1.1.3 | none | NVIDIA L40S | unknown
DPA-4.0.1-pro-MPtrj | 150 | 150 | 0 | 0 | 100 |  | 1.1.3 | none | NVIDIA L40S | unknown
Eqnorm-MPtrj | 150 | 150 | 0 | 0 | 100 |  | 1.1.3 | none | NVIDIA L40S | unknown
EquFlash | 150 | 150 | 0 | 0 | 100 |  | 1.1.3 | none | NVIDIA L40S | unknown
EquFlashV2 | 150 | 150 | 0 | 0 | 100 |  | 1.1.3 | none | NVIDIA L40S | unknown
EqV3-OMatMPtrjSalex | 150 | 150 | 0 | 0 | 100 |  | 1.1.3 | none | NVIDIA L40S | unknown
eSEN-30M-OAM | 150 | 150 | 0 | 0 | 100 |  | 1.1.3 | none | NVIDIA L40S | unknown
GRACE-2L-OAM | 150 | 150 | 0 | 0 | 100 |  | 1.1.3 | none | NVIDIA L40S | unknown
MACE-MH-1-OC20 | 150 | 150 | 0 | 0 | 100 |  | 1.1.3 | none | NVIDIA L40S | unknown
MACE-MH-1-OMAT | 150 | 150 | 0 | 0 | 100 |  | 1.1.3 | none | NVIDIA L40S | unknown
MACE-MPA-0 | 150 | 150 | 0 | 0 | 100 |  | 1.1.3 | none | NVIDIA L40S | unknown
MatRIS-10M-OAM | 150 | 150 | 0 | 0 | 100 |  | 1.1.3 | none | NVIDIA L40S | unknown
MatterSim-v1-5M | 150 | 150 | 0 | 0 | 100 |  | 1.1.3 | none | NVIDIA L40S | unknown
NequIP-OAM-L | 150 | 150 | 0 | 0 | 100 |  | 1.1.3 | none | NVIDIA L40S | unknown
NequIP-OAM-XL | 150 | 150 | 0 | 0 | 100 |  | 1.1.3 | none | NVIDIA L40S | unknown
Nequix-MP-1 | 150 | 150 | 0 | 0 | 100 |  | 1.1.3 | none | NVIDIA L40S | unknown
ORB-v3 | 150 | 150 | 0 | 0 | 100 |  | 1.1.3 | none | NVIDIA L40S | unknown
PET-OAM-XL | 150 | 150 | 0 | 0 | 100 |  | 1.1.3 | none | NVIDIA L40S | unknown
SevenNet-MF-OMPA | 150 | 150 | 0 | 0 | 100 |  | 1.1.3 | none | NVIDIA L40S | unknown
SevenNet-Omni | 150 | 150 | 0 | 0 | 100 |  | 1.1.3 | none | NVIDIA L40S | unknown
TACE-OAM-L | 150 | 150 | 0 | 0 | 100 |  | 1.1.3 | none | NVIDIA L40S | unknown
UMA-m-1p1-OC20 | 150 | 150 | 0 | 0 | 100 |  | 1.1.3 | none | NVIDIA L40S | unknown
UMA-m-1p1-OMAT | 150 | 150 | 0 | 0 | 100 |  | 1.1.3 | none | NVIDIA L40S | unknown
UMA-s-1p1-OC20 | 150 | 150 | 0 | 0 | 100 |  | 1.1.3 | none | NVIDIA L40S | unknown
UMA-s-1p1-OMAT | 150 | 150 | 0 | 0 | 100 |  | 1.1.3 | none | NVIDIA L40S | unknown
UMA-s-1p2-OC20 | 150 | 150 | 0 | 0 | 100 |  | 1.1.3 | none | NVIDIA L40S | unknown
UMA-s-1p2-OC22 | 150 | 150 | 0 | 0 | 100 |  | 1.1.3 | none | NVIDIA L40S | unknown
UMA-s-1p2-OMAT | 150 | 150 | 0 | 0 | 100 |  | 1.1.3 | none | NVIDIA L40S | unknown
Num_succeeded counts every computed reaction, including any later excluded by energy_cutoff, so it can exceed Num_total in MLIP_Data.

## Allegro-OAM-L
Adsorbate_name | MAE_total (eV) | MAE_normal (eV) | MAE_single (eV) | ADwT (%) | AMDwT (%) | Num_total | Num_normal | Num_adsorbate_migration | Anomaly count |  |  |  | Gas shift correction
[9 empty] | total | reproduction failure | unphysical relaxation | energy anomaly | Shift (eV) | N_fit | MAE_total_shifted (eV) | MAE_normal_shifted (eV) | Num_normal_shifted | Num_energy_anomaly_shifted
O | 1.143785 | 1.045412 | 1.061549 | 88.19506 | 88.0267 | 92 | 76 | 4 | 12 | 2 | 8 | 2 | -1.010683 | 78 | 0.3729601 | 0.2463274 | 77 | 1
OH | 1.538453 | 1.286677 | 1.473178 | 87.74464 | 89.20474 | 52 | 39 | 3 | 10 | 0 | 2 | 8 | -1.306139 | 47 | 0.4146682 | 0.3567692 | 47 | 0
C3H6O | 1.856465 | 1.252629 | 1.739816 | 85.95238 | 85.3915 | 3 | 1 | 0 | 2 | 0 | 1 | 1 |  | 2 | 1.856465 | 1.252629 | 1 | 1
HO2 | 2.321456 |  | 2.052045 | 84.79592 | 73.33706 | 3 | 0 | 1 | 2 | 0 | 0 | 2 |  | 2 | 2.321456 |  | 0 | 2

## AlphaNet-v1-OMA
Adsorbate_name | MAE_total (eV) | MAE_normal (eV) | MAE_single (eV) | ADwT (%) | AMDwT (%) | Num_total | Num_normal | Num_adsorbate_migration | Anomaly count |  |  |  | Gas shift correction
[9 empty] | total | reproduction failure | unphysical relaxation | energy anomaly | Shift (eV) | N_fit | MAE_total_shifted (eV) | MAE_normal_shifted (eV) | Num_normal_shifted | Num_energy_anomaly_shifted
O | 0.5087649 | 0.4209721 | 0.6693869 | 77.67007 | 79.27621 | 92 | 58 | 5 | 29 | 0 | 29 | 0 | 0.3611649 | 58 | 0.4055936 | 0.242198 | 58 | 0
OH | 0.2346002 | 0.2133096 | 0.25064 | 80.10597 | 83.09392 | 52 | 43 | 5 | 4 | 0 | 4 | 0 | 0.005480367 | 43 | 0.2341787 | 0.2131822 | 43 | 0
C3H6O | 0.6286289 | 0.2664462 | 0.4337642 | 74.72789 | 63.37435 | 3 | 1 | 2 | 0 | 0 | 0 | 0 |  | 1 | 0.6286289 | 0.2664462 | 1 | 0
HO2 | 0.4795992 | 0.6569052 | 1.107621 | 83.18594 | 65.24236 | 3 | 2 | 1 | 0 | 0 | 0 | 0 |  | 2 | 0.4795992 | 0.6569052 | 2 | 0

## CHGNet-v0.3.0
Adsorbate_name | MAE_total (eV) | MAE_normal (eV) | MAE_single (eV) | ADwT (%) | AMDwT (%) | Num_total | Num_normal | Num_adsorbate_migration | Anomaly count |  |  |  | Gas shift correction
[9 empty] | total | reproduction failure | unphysical relaxation | energy anomaly | Shift (eV) | N_fit | MAE_total_shifted (eV) | MAE_normal_shifted (eV) | Num_normal_shifted | Num_energy_anomaly_shifted
O | 1.268132 | 0.5440157 | 1.687704 | 80.73277 | 78.3726 | 92 | 48 | 9 | 35 | 5 | 19 | 11 | 0.2285676 | 59 | 1.264185 | 0.547646 | 48 | 11
OH | 0.3487654 | 0.3435073 | 0.2977759 | 84.33608 | 84.88578 | 52 | 44 | 6 | 2 | 0 | 2 | 0 | -0.0920811 | 44 | 0.3372999 | 0.3341427 | 44 | 0
C3H6O | 0.8912665 |  | 0.9385841 | 64.72789 | 45.80537 | 3 | 0 | 2 | 1 | 0 | 1 | 0 |  | 0 | 0.8912665 |  | 0 | 0
HO2 | 2.879812 |  | 2.84168 | 84.9093 | 81.92767 | 3 | 0 | 1 | 2 | 0 | 0 | 2 |  | 2 | 2.879812 |  | 0 | 2

## DPA-3.1-3M-FT
Adsorbate_name | MAE_total (eV) | MAE_normal (eV) | MAE_single (eV) | ADwT (%) | AMDwT (%) | Num_total | Num_normal | Num_adsorbate_migration | Anomaly count |  |  |  | Gas shift correction
[9 empty] | total | reproduction failure | unphysical relaxation | energy anomaly | Shift (eV) | N_fit | MAE_total_shifted (eV) | MAE_normal_shifted (eV) | Num_normal_shifted | Num_energy_anomaly_shifted
O | 0.3422906 | 0.216963 | 0.2241542 | 86.94506 | 87.9974 | 92 | 77 | 0 | 15 | 2 | 13 | 0 | -0.09235359 | 77 | 0.3145338 | 0.1935212 | 77 | 0
OH | 0.279806 | 0.2088147 | 0.2723333 | 88.32941 | 90.32438 | 52 | 50 | 1 | 1 | 0 | 1 | 0 | -0.1331018 | 50 | 0.2464666 | 0.1794657 | 50 | 0
C3H6O | 1.58336 | 0.786682 | 1.232386 | 80.68027 | 80.2349 | 3 | 1 | 0 | 2 | 0 | 1 | 1 |  | 2 | 1.58336 | 0.786682 | 1 | 1
HO2 | 0.681939 | 0.681939 | 0.5865341 | 85.5102 | 85.45861 | 3 | 3 | 0 | 0 | 0 | 0 | 0 |  | 3 | 0.681939 | 0.681939 | 3 | 0

## DPA-4.0.1-pro-MPtrj
Adsorbate_name | MAE_total (eV) | MAE_normal (eV) | MAE_single (eV) | ADwT (%) | AMDwT (%) | Num_total | Num_normal | Num_adsorbate_migration | Anomaly count |  |  |  | Gas shift correction
[9 empty] | total | reproduction failure | unphysical relaxation | energy anomaly | Shift (eV) | N_fit | MAE_total_shifted (eV) | MAE_normal_shifted (eV) | Num_normal_shifted | Num_energy_anomaly_shifted
O | 0.2384174 | 0.1795034 | 0.2054703 | 90.10315 | 91.05279 | 92 | 79 | 3 | 10 | 3 | 7 | 0 | -0.108628 | 79 | 0.2112172 | 0.1602026 | 79 | 0
OH | 0.2662799 | 0.2090505 | 0.2123165 | 89.09537 | 91.45952 | 52 | 47 | 1 | 4 | 0 | 4 | 0 | -0.1354419 | 47 | 0.2068469 | 0.1577035 | 47 | 0
C3H6O | 1.008622 | 0.4508592 | 0.902929 | 80.56689 | 78.34079 | 3 | 1 | 0 | 2 | 0 | 1 | 1 |  | 2 | 1.008622 | 0.4508592 | 1 | 1
HO2 | 0.9301437 |  | 0.3853707 | 70.79365 | 48.64653 | 3 | 0 | 1 | 2 | 0 | 2 | 0 |  | 0 | 0.9301437 |  | 0 | 0

## Eqnorm-MPtrj
Adsorbate_name | MAE_total (eV) | MAE_normal (eV) | MAE_single (eV) | ADwT (%) | AMDwT (%) | Num_total | Num_normal | Num_adsorbate_migration | Anomaly count |  |  |  | Gas shift correction
[9 empty] | total | reproduction failure | unphysical relaxation | energy anomaly | Shift (eV) | N_fit | MAE_total_shifted (eV) | MAE_normal_shifted (eV) | Num_normal_shifted | Num_energy_anomaly_shifted
O | 0.3138496 | 0.2354986 | 0.2884032 | 85.51131 | 85.1273 | 92 | 73 | 3 | 16 | 2 | 14 | 0 | 0.02969793 | 73 | 0.3164248 | 0.234269 | 73 | 0
OH | 0.2667688 | 0.2391414 | 0.2602721 | 85.42255 | 84.86276 | 52 | 44 | 5 | 3 | 0 | 3 | 0 | -0.1067443 | 44 | 0.2412686 | 0.17818 | 43 | 1
C3H6O | 0.571555 | 0.1348426 | 0.5754675 | 72.01814 | 55.61521 | 3 | 1 | 1 | 1 | 0 | 1 | 0 |  | 1 | 0.571555 | 0.1348426 | 1 | 0
HO2 | 0.5935308 | 0.3525141 | 0.2763905 | 85.01134 | 69.79866 | 3 | 2 | 1 | 0 | 0 | 0 | 0 |  | 2 | 0.5935308 | 0.3525141 | 2 | 0

## EquFlash
Adsorbate_name | MAE_total (eV) | MAE_normal (eV) | MAE_single (eV) | ADwT (%) | AMDwT (%) | Num_total | Num_normal | Num_adsorbate_migration | Anomaly count |  |  |  | Gas shift correction
[9 empty] | total | reproduction failure | unphysical relaxation | energy anomaly | Shift (eV) | N_fit | MAE_total_shifted (eV) | MAE_normal_shifted (eV) | Num_normal_shifted | Num_energy_anomaly_shifted
O | 0.2808416 | 0.1686294 | 0.1837927 | 89.37999 | 89.82516 | 92 | 77 | 1 | 14 | 2 | 12 | 0 | -0.0508922 | 77 | 0.2717836 | 0.1637553 | 77 | 0
OH | 0.295801 | 0.2687407 | 0.2928973 | 89.43943 | 90.39623 | 52 | 48 | 2 | 2 | 0 | 2 | 0 | -0.2257267 | 48 | 0.1477325 | 0.1271436 | 48 | 0
C3H6O | 1.012227 | 0.3706725 | 0.8496809 | 83.77551 | 80.7308 | 3 | 1 | 0 | 2 | 0 | 1 | 1 |  | 2 | 1.012227 | 0.3706725 | 1 | 1
HO2 | 0.2919744 | 0.2919744 | 0.2366613 | 89.55782 | 86.56227 | 3 | 3 | 0 | 0 | 0 | 0 | 0 |  | 3 | 0.2919744 | 0.2919744 | 3 | 0

## EquFlashV2
Adsorbate_name | MAE_total (eV) | MAE_normal (eV) | MAE_single (eV) | ADwT (%) | AMDwT (%) | Num_total | Num_normal | Num_adsorbate_migration | Anomaly count |  |  |  | Gas shift correction
[9 empty] | total | reproduction failure | unphysical relaxation | energy anomaly | Shift (eV) | N_fit | MAE_total_shifted (eV) | MAE_normal_shifted (eV) | Num_normal_shifted | Num_energy_anomaly_shifted
O | 0.7077663 | 0.6804491 | 0.7306858 | 92.11624 | 92.82718 | 92 | 86 | 0 | 6 | 2 | 4 | 0 | 0.6658001 | 86 | 0.2297574 | 0.1786322 | 86 | 0
OH | 0.3711165 | 0.3281771 | 0.3539126 | 91.70984 | 93.53403 | 52 | 49 | 1 | 2 | 0 | 1 | 1 | 0.3322052 | 50 | 0.1492385 | 0.09949441 | 49 | 1
C3H6O | 0.6213643 | 0.6213643 | 0.6267837 | 94.31973 | 92.02461 | 3 | 3 | 0 | 0 | 0 | 0 | 0 |  | 3 | 0.6213643 | 0.6213643 | 3 | 0
HO2 | 0.8391711 | 0.8391711 | 0.9068194 | 92.95918 | 90.6264 | 3 | 3 | 0 | 0 | 0 | 0 | 0 |  | 3 | 0.8391711 | 0.8391711 | 3 | 0

## EqV3-OMatMPtrjSalex
Adsorbate_name | MAE_total (eV) | MAE_normal (eV) | MAE_single (eV) | ADwT (%) | AMDwT (%) | Num_total | Num_normal | Num_adsorbate_migration | Anomaly count |  |  |  | Gas shift correction
[9 empty] | total | reproduction failure | unphysical relaxation | energy anomaly | Shift (eV) | N_fit | MAE_total_shifted (eV) | MAE_normal_shifted (eV) | Num_normal_shifted | Num_energy_anomaly_shifted
O | 0.3419246 | 0.2956332 | 0.3374173 | 91.97242 | 92.96785 | 92 | 87 | 1 | 4 | 2 | 2 | 0 | 0.2747917 | 87 | 0.205724 | 0.1421293 | 87 | 0
OH | 0.1272454 | 0.1224902 | 0.1262969 | 91.53846 | 93.12919 | 52 | 49 | 2 | 1 | 0 | 1 | 0 | 0.002713374 | 49 | 0.127187 | 0.1223729 | 49 | 0
C3H6O | 0.6241373 | 0.6241373 | 0.6176919 | 91.73469 | 88.16555 | 3 | 3 | 0 | 0 | 0 | 0 | 0 |  | 3 | 0.6241373 | 0.6241373 | 3 | 0
HO2 | 0.4342588 | 0.156444 | 0.2829909 | 85.38549 | 62.85235 | 3 | 1 | 2 | 0 | 0 | 0 | 0 |  | 1 | 0.4342588 | 0.156444 | 1 | 0

## eSEN-30M-OAM
Adsorbate_name | MAE_total (eV) | MAE_normal (eV) | MAE_single (eV) | ADwT (%) | AMDwT (%) | Num_total | Num_normal | Num_adsorbate_migration | Anomaly count |  |  |  | Gas shift correction
[9 empty] | total | reproduction failure | unphysical relaxation | energy anomaly | Shift (eV) | N_fit | MAE_total_shifted (eV) | MAE_normal_shifted (eV) | Num_normal_shifted | Num_energy_anomaly_shifted
O | 0.1878893 | 0.1374278 | 0.1552012 | 90.81374 | 91.23018 | 92 | 82 | 2 | 8 | 2 | 6 | 0 | -0.01310449 | 82 | 0.186005 | 0.1366362 | 82 | 0
OH | 0.1767192 | 0.1478259 | 0.1522563 | 90.06868 | 90.91142 | 52 | 48 | 2 | 2 | 0 | 2 | 0 | -0.05345689 | 48 | 0.1590753 | 0.09065496 | 47 | 1
C3H6O | 0.6417569 | 0.6417569 | 0.6692914 | 91.37188 | 88.32215 | 3 | 3 | 0 | 0 | 0 | 0 | 0 |  | 3 | 0.6417569 | 0.6417569 | 3 | 0
HO2 | 0.9011004 | 0.1483111 | 0.1161069 | 79.5805 | 62.13274 | 3 | 1 | 1 | 1 | 0 | 1 | 0 |  | 1 | 0.9011004 | 0.1483111 | 1 | 0

## GRACE-2L-OAM
Adsorbate_name | MAE_total (eV) | MAE_normal (eV) | MAE_single (eV) | ADwT (%) | AMDwT (%) | Num_total | Num_normal | Num_adsorbate_migration | Anomaly count |  |  |  | Gas shift correction
[9 empty] | total | reproduction failure | unphysical relaxation | energy anomaly | Shift (eV) | N_fit | MAE_total_shifted (eV) | MAE_normal_shifted (eV) | Num_normal_shifted | Num_energy_anomaly_shifted
O | 0.3547411 | 0.2493088 | 0.2616438 | 86.73285 | 86.46532 | 92 | 74 | 4 | 14 | 2 | 12 | 0 | 0.01935763 | 74 | 0.3552442 | 0.2481425 | 74 | 0
OH | 0.3263831 | 0.2635587 | 0.2810788 | 85.80651 | 85.70341 | 52 | 43 | 6 | 3 | 0 | 3 | 0 | -0.02547979 | 43 | 0.3228938 | 0.2623018 | 43 | 0
C3H6O | 0.6721601 | 0.1185465 | 0.5639214 | 81.66667 | 71.49888 | 3 | 2 | 1 | 0 | 0 | 0 | 0 |  | 2 | 0.6721601 | 0.1185465 | 2 | 0
HO2 | 0.2028009 | 0.2770929 | 0.2888189 | 88.70748 | 80.32438 | 3 | 2 | 1 | 0 | 0 | 0 | 0 |  | 2 | 0.2028009 | 0.2770929 | 2 | 0

## MACE-MH-1-OC20
Adsorbate_name | MAE_total (eV) | MAE_normal (eV) | MAE_single (eV) | ADwT (%) | AMDwT (%) | Num_total | Num_normal | Num_adsorbate_migration | Anomaly count |  |  |  | Gas shift correction
[9 empty] | total | reproduction failure | unphysical relaxation | energy anomaly | Shift (eV) | N_fit | MAE_total_shifted (eV) | MAE_normal_shifted (eV) | Num_normal_shifted | Num_energy_anomaly_shifted
O | 0.248504 | 0.1918377 | 0.2301358 | 88.77144 | 90.25435 | 92 | 79 | 3 | 10 | 2 | 8 | 0 | 0.03327172 | 79 | 0.2468873 | 0.1895339 | 79 | 0
OH | 0.2594442 | 0.2278346 | 0.2245192 | 87.53532 | 88.71644 | 52 | 45 | 6 | 1 | 1 | 0 | 0 | -0.06518851 | 45 | 0.2382773 | 0.2135155 | 45 | 0
C3H6O | 0.491236 | 0.491236 | 0.5906592 | 86.2585 | 82.13647 | 3 | 3 | 0 | 0 | 0 | 0 | 0 |  | 3 | 0.491236 | 0.491236 | 3 | 0
HO2 | 0.1284462 | 0.1410402 | 0.1248398 | 88.29932 | 78.71365 | 3 | 2 | 1 | 0 | 0 | 0 | 0 |  | 2 | 0.1284462 | 0.1410402 | 2 | 0

## MACE-MH-1-OMAT
Adsorbate_name | MAE_total (eV) | MAE_normal (eV) | MAE_single (eV) | ADwT (%) | AMDwT (%) | Num_total | Num_normal | Num_adsorbate_migration | Anomaly count |  |  |  | Gas shift correction
[9 empty] | total | reproduction failure | unphysical relaxation | energy anomaly | Shift (eV) | N_fit | MAE_total_shifted (eV) | MAE_normal_shifted (eV) | Num_normal_shifted | Num_energy_anomaly_shifted
O | 0.2797159 | 0.1918377 | 0.2301358 | 88.75739 | 90.08803 | 92 | 79 | 3 | 10 | 2 | 8 | 0 | 0.03327172 | 79 | 0.2780992 | 0.1895339 | 79 | 0
OH | 0.3156967 | 0.2278346 | 0.2245192 | 87.49215 | 88.40281 | 52 | 45 | 6 | 1 | 1 | 0 | 0 | -0.06518851 | 45 | 0.2945297 | 0.2135155 | 45 | 0
C3H6O | 0.4912209 | 0.4912209 | 0.5906592 | 86.2585 | 82.13647 | 3 | 3 | 0 | 0 | 0 | 0 | 0 |  | 3 | 0.4912209 | 0.4912209 | 3 | 0
HO2 | 0.1284462 | 0.1410402 | 0.1248398 | 88.29932 | 78.71365 | 3 | 2 | 1 | 0 | 0 | 0 | 0 |  | 2 | 0.1284462 | 0.1410402 | 2 | 0

## MACE-MPA-0
Adsorbate_name | MAE_total (eV) | MAE_normal (eV) | MAE_single (eV) | ADwT (%) | AMDwT (%) | Num_total | Num_normal | Num_adsorbate_migration | Anomaly count |  |  |  | Gas shift correction
[9 empty] | total | reproduction failure | unphysical relaxation | energy anomaly | Shift (eV) | N_fit | MAE_total_shifted (eV) | MAE_normal_shifted (eV) | Num_normal_shifted | Num_energy_anomaly_shifted
O | 0.4912483 | 0.2926235 | 0.2903435 | 81.05516 | 82.10133 | 92 | 65 | 4 | 23 | 1 | 22 | 0 | -0.2195493 | 65 | 0.3939806 | 0.2242403 | 65 | 0
OH | 0.5266669 | 0.4193392 | 0.4743909 | 80.90594 | 83.27999 | 52 | 43 | 7 | 2 | 0 | 2 | 0 | -0.3713517 | 43 | 0.3225835 | 0.2502655 | 43 | 0
C3H6O | 1.736989 | 0.6264103 | 1.141249 | 63.09524 | 50.02237 | 3 | 1 | 0 | 2 | 0 | 2 | 0 |  | 1 | 1.736989 | 0.6264103 | 1 | 0
HO2 | 0.5367063 | 0.6484548 | 0.466486 | 84.18367 | 77.69575 | 3 | 2 | 0 | 1 | 0 | 1 | 0 |  | 2 | 0.5367063 | 0.6484548 | 2 | 0

## MatRIS-10M-OAM
Adsorbate_name | MAE_total (eV) | MAE_normal (eV) | MAE_single (eV) | ADwT (%) | AMDwT (%) | Num_total | Num_normal | Num_adsorbate_migration | Anomaly count |  |  |  | Gas shift correction
[9 empty] | total | reproduction failure | unphysical relaxation | energy anomaly | Shift (eV) | N_fit | MAE_total_shifted (eV) | MAE_normal_shifted (eV) | Num_normal_shifted | Num_energy_anomaly_shifted
O | 0.8047146 | 0.6581178 | 0.2195856 | 90.88066 | 91.2207 | 92 | 83 | 1 | 8 | 0 | 7 | 1 | -0.5921085 | 84 | 0.3268014 | 0.1467386 | 83 | 1
OH | 0.4242018 | 0.4126943 | 0.1669031 | 90.88174 | 91.5062 | 52 | 50 | 1 | 1 | 0 | 1 | 0 | -0.3616094 | 50 | 0.1462987 | 0.1381395 | 50 | 0
C3H6O | 1.180648 | 0.5175379 | 0.620095 | 82.89116 | 78.23639 | 3 | 1 | 0 | 2 | 0 | 1 | 1 |  | 2 | 1.180648 | 0.5175379 | 1 | 1
HO2 | 1.144712 | 1.158028 | 0.1808418 | 84.62585 | 75.20507 | 3 | 2 | 1 | 0 | 0 | 0 | 0 |  | 2 | 1.144712 | 1.158028 | 2 | 0

## MatterSim-v1-5M
Adsorbate_name | MAE_total (eV) | MAE_normal (eV) | MAE_single (eV) | ADwT (%) | AMDwT (%) | Num_total | Num_normal | Num_adsorbate_migration | Anomaly count |  |  |  | Gas shift correction
[9 empty] | total | reproduction failure | unphysical relaxation | energy anomaly | Shift (eV) | N_fit | MAE_total_shifted (eV) | MAE_normal_shifted (eV) | Num_normal_shifted | Num_energy_anomaly_shifted
O | 0.2575609 | 0.190476 | 0.2373712 | 87.74956 | 87.44468 | 92 | 74 | 2 | 16 | 3 | 13 | 0 | 0.02478049 | 74 | 0.2611465 | 0.1895757 | 74 | 0
OH | 0.2538604 | 0.2169102 | 0.2168003 | 87.49477 | 86.96976 | 52 | 46 | 5 | 1 | 0 | 1 | 0 | -0.09401793 | 46 | 0.2355566 | 0.2043945 | 46 | 0
C3H6O | 0.9508055 |  | 0.4810477 | 65.44218 | 47.78523 | 3 | 0 | 3 | 0 | 0 | 0 | 0 |  | 0 | 0.9508055 |  | 0 | 0
HO2 | 0.3442352 | 0.06915922 | 0.1800263 | 88.42404 | 72.55034 | 3 | 1 | 1 | 1 | 0 | 1 | 0 |  | 1 | 0.3442352 | 0.06915922 | 1 | 0

## NequIP-OAM-L
Adsorbate_name | MAE_total (eV) | MAE_normal (eV) | MAE_single (eV) | ADwT (%) | AMDwT (%) | Num_total | Num_normal | Num_adsorbate_migration | Anomaly count |  |  |  | Gas shift correction
[9 empty] | total | reproduction failure | unphysical relaxation | energy anomaly | Shift (eV) | N_fit | MAE_total_shifted (eV) | MAE_normal_shifted (eV) | Num_normal_shifted | Num_energy_anomaly_shifted
O | 1.194478 | 1.015205 | 1.39624 | 89.88428 | 89.93702 | 92 | 76 | 0 | 16 | 2 | 9 | 5 | -1.00782 | 81 | 0.3402816 | 0.2592446 | 81 | 0
OH | 1.265814 | 1.119999 | 1.515614 | 89.08948 | 89.03502 | 52 | 43 | 3 | 6 | 0 | 2 | 4 | -1.156028 | 47 | 0.2376705 | 0.2231595 | 47 | 0
C3H6O | 1.573856 | 0.9416545 | 1.703371 | 83.57143 | 79.89933 | 3 | 1 | 0 | 2 | 0 | 1 | 1 |  | 2 | 1.573856 | 0.9416545 | 1 | 1
HO2 | 2.126991 |  | 2.540668 | 91.75737 | 82.14019 | 3 | 0 | 1 | 2 | 0 | 0 | 2 |  | 2 | 2.126991 |  | 0 | 2

## NequIP-OAM-XL
Adsorbate_name | MAE_total (eV) | MAE_normal (eV) | MAE_single (eV) | ADwT (%) | AMDwT (%) | Num_total | Num_normal | Num_adsorbate_migration | Anomaly count |  |  |  | Gas shift correction
[9 empty] | total | reproduction failure | unphysical relaxation | energy anomaly | Shift (eV) | N_fit | MAE_total_shifted (eV) | MAE_normal_shifted (eV) | Num_normal_shifted | Num_energy_anomaly_shifted
O | 0.5792999 | 0.4520574 | 0.5319526 | 90.02625 | 89.42406 | 92 | 80 | 4 | 8 | 0 | 8 | 0 | -0.3661697 | 80 | 0.308 | 0.1858337 | 80 | 0
OH | 0.6404606 | 0.6227022 | 0.6912283 | 90.57104 | 90.55283 | 52 | 47 | 3 | 2 | 0 | 2 | 0 | -0.5698854 | 47 | 0.1973694 | 0.1930998 | 47 | 0
C3H6O | 1.05063 | 0.5715573 | 0.9891689 | 86.46259 | 83.13199 | 3 | 2 | 0 | 1 | 0 | 0 | 1 |  | 3 | 1.05063 | 0.5715573 | 2 | 1
HO2 | 0.938036 | 0.9741075 | 0.9840025 | 91.90476 | 80.55556 | 3 | 2 | 1 | 0 | 0 | 0 | 0 |  | 2 | 0.938036 | 0.9741075 | 2 | 0

## Nequix-MP-1
Adsorbate_name | MAE_total (eV) | MAE_normal (eV) | MAE_single (eV) | ADwT (%) | AMDwT (%) | Num_total | Num_normal | Num_adsorbate_migration | Anomaly count |  |  |  | Gas shift correction
[9 empty] | total | reproduction failure | unphysical relaxation | energy anomaly | Shift (eV) | N_fit | MAE_total_shifted (eV) | MAE_normal_shifted (eV) | Num_normal_shifted | Num_energy_anomaly_shifted
O | 0.3594171 | 0.2653893 | 0.3101449 | 82.81204 | 82.37136 | 92 | 66 | 5 | 21 | 2 | 19 | 0 | 0.05621744 | 66 | 0.365608 | 0.2637977 | 66 | 0
OH | 0.2730688 | 0.2507226 | 0.2927261 | 84.57091 | 85.14326 | 52 | 45 | 5 | 2 | 0 | 2 | 0 | -0.08058342 | 45 | 0.2565399 | 0.2369948 | 45 | 0
C3H6O | 0.9691607 |  | 0.7832743 | 67.38095 | 60.21626 | 3 | 0 | 0 | 3 | 0 | 3 | 0 |  | 0 | 0.9691607 |  | 0 | 0
HO2 | 0.3251716 | 0.2258023 | 0.5918342 | 78.76417 | 70.29083 | 3 | 2 | 0 | 1 | 0 | 1 | 0 |  | 2 | 0.3251716 | 0.2258023 | 2 | 0

## ORB-v3
Adsorbate_name | MAE_total (eV) | MAE_normal (eV) | MAE_single (eV) | ADwT (%) | AMDwT (%) | Num_total | Num_normal | Num_adsorbate_migration | Anomaly count |  |  |  | Gas shift correction
[9 empty] | total | reproduction failure | unphysical relaxation | energy anomaly | Shift (eV) | N_fit | MAE_total_shifted (eV) | MAE_normal_shifted (eV) | Num_normal_shifted | Num_energy_anomaly_shifted
O | 0.262853 | 0.1959673 | 0.1820538 | 90.37896 | 90.41922 | 92 | 77 | 0 | 15 | 4 | 10 | 1 | -0.1198047 | 78 | 0.2176138 | 0.1621421 | 77 | 1
OH | 0.2596225 | 0.2246036 | 0.2298417 | 90.78624 | 92.15238 | 52 | 48 | 2 | 2 | 0 | 2 | 0 | -0.182476 | 48 | 0.1809479 | 0.1137629 | 47 | 1
C3H6O | 0.6551453 | 0.9182255 | 0.6159064 | 85.99773 | 81.98359 | 3 | 2 | 0 | 1 | 0 | 1 | 0 |  | 2 | 0.6551453 | 0.9182255 | 2 | 0
HO2 | 1.009309 |  | 0.1775711 | 77.92517 | 49.90679 | 3 | 0 | 1 | 2 | 0 | 2 | 0 |  | 0 | 1.009309 |  | 0 | 0

## PET-OAM-XL
Adsorbate_name | MAE_total (eV) | MAE_normal (eV) | MAE_single (eV) | ADwT (%) | AMDwT (%) | Num_total | Num_normal | Num_adsorbate_migration | Anomaly count |  |  |  | Gas shift correction
[9 empty] | total | reproduction failure | unphysical relaxation | energy anomaly | Shift (eV) | N_fit | MAE_total_shifted (eV) | MAE_normal_shifted (eV) | Num_normal_shifted | Num_energy_anomaly_shifted
O | 0.2743659 | 0.1525833 | 0.2440902 | 90.88066 | 90.49703 | 92 | 77 | 5 | 10 | 2 | 5 | 3 | 0.1012394 | 80 | 0.2590932 | 0.118624 | 77 | 3
OH | 0.4213795 | 0.3687311 | 0.4016211 | 90.98182 | 93.18878 | 52 | 48 | 0 | 4 | 0 | 4 | 0 | -0.3277564 | 48 | 0.1732863 | 0.1272765 | 48 | 0
C3H6O | 0.996992 | 0.4284688 | 0.9396839 | 89.42177 | 86.68904 | 3 | 2 | 0 | 1 | 0 | 0 | 1 |  | 3 | 0.996992 | 0.4284688 | 2 | 1
HO2 | 1.419919 |  | 0.263274 | 77.12018 | 49.67934 | 3 | 0 | 3 | 0 | 0 | 0 | 0 |  | 0 | 1.419919 |  | 0 | 0

## SevenNet-MF-OMPA
Adsorbate_name | MAE_total (eV) | MAE_normal (eV) | MAE_single (eV) | ADwT (%) | AMDwT (%) | Num_total | Num_normal | Num_adsorbate_migration | Anomaly count |  |  |  | Gas shift correction
[9 empty] | total | reproduction failure | unphysical relaxation | energy anomaly | Shift (eV) | N_fit | MAE_total_shifted (eV) | MAE_normal_shifted (eV) | Num_normal_shifted | Num_energy_anomaly_shifted
O | 0.2891038 | 0.1469314 | 0.216022 | 85.84997 | 86.27529 | 92 | 75 | 2 | 15 | 1 | 14 | 0 | -0.0431125 | 75 | 0.2791747 | 0.1426752 | 75 | 0
OH | 0.3335789 | 0.2773787 | 0.3166081 | 87.06698 | 88.22578 | 52 | 45 | 5 | 2 | 0 | 1 | 1 | -0.2351378 | 46 | 0.205151 | 0.1550996 | 45 | 1
C3H6O | 0.5744247 | 0.7639118 | 0.5446622 | 78.4127 | 72.01342 | 3 | 2 | 0 | 1 | 0 | 1 | 0 |  | 2 | 0.5744247 | 0.7639118 | 2 | 0
HO2 | 0.5151772 | 0.5049142 | 0.3487687 | 87.67574 | 77.25951 | 3 | 2 | 1 | 0 | 0 | 0 | 0 |  | 2 | 0.5151772 | 0.5049142 | 2 | 0

## SevenNet-Omni
Adsorbate_name | MAE_total (eV) | MAE_normal (eV) | MAE_single (eV) | ADwT (%) | AMDwT (%) | Num_total | Num_normal | Num_adsorbate_migration | Anomaly count |  |  |  | Gas shift correction
[9 empty] | total | reproduction failure | unphysical relaxation | energy anomaly | Shift (eV) | N_fit | MAE_total_shifted (eV) | MAE_normal_shifted (eV) | Num_normal_shifted | Num_energy_anomaly_shifted
O | 0.267658 | 0.1875694 | 0.1868109 | 89.89278 | 89.91988 | 92 | 78 | 1 | 13 | 4 | 9 | 0 | -0.02275776 | 78 | 0.2640944 | 0.1857004 | 78 | 0
OH | 0.2072592 | 0.1687661 | 0.2010351 | 90.46376 | 91.82585 | 52 | 49 | 2 | 1 | 1 | 0 | 0 | -0.09374204 | 49 | 0.1850902 | 0.1509792 | 49 | 0
C3H6O | 0.7417971 | 0.9620014 | 0.6502159 | 85.68027 | 82.43848 | 3 | 2 | 0 | 1 | 0 | 1 | 0 |  | 2 | 0.7417971 | 0.9620014 | 2 | 0
HO2 | 0.5702335 | 0.2065972 | 0.05641556 | 85 | 75.87248 | 3 | 2 | 1 | 0 | 0 | 0 | 0 |  | 2 | 0.5702335 | 0.2065972 | 2 | 0

## TACE-OAM-L
Adsorbate_name | MAE_total (eV) | MAE_normal (eV) | MAE_single (eV) | ADwT (%) | AMDwT (%) | Num_total | Num_normal | Num_adsorbate_migration | Anomaly count |  |  |  | Gas shift correction
[9 empty] | total | reproduction failure | unphysical relaxation | energy anomaly | Shift (eV) | N_fit | MAE_total_shifted (eV) | MAE_normal_shifted (eV) | Num_normal_shifted | Num_energy_anomaly_shifted
O | 0.324565 | 0.2290526 | 0.2569752 | 90.24956 | 90.3639 | 92 | 80 | 3 | 9 | 1 | 8 | 0 | -0.1601018 | 80 | 0.248536 | 0.1642803 | 80 | 0
OH | 0.336554 | 0.3219031 | 0.3256145 | 90.28454 | 91.0037 | 52 | 48 | 3 | 1 | 0 | 1 | 0 | -0.2405246 | 48 | 0.1679183 | 0.1592581 | 48 | 0
C3H6O | 0.7013873 | 0.7013873 | 0.6735498 | 87.44898 | 78.69128 | 3 | 3 | 0 | 0 | 0 | 0 | 0 |  | 3 | 0.7013873 | 0.7013873 | 3 | 0
HO2 | 0.4610865 | 0.5196863 | 0.4048491 | 89.65986 | 86.57718 | 3 | 2 | 1 | 0 | 0 | 0 | 0 |  | 2 | 0.4610865 | 0.5196863 | 2 | 0

## UMA-m-1p1-OC20
Adsorbate_name | MAE_total (eV) | MAE_normal (eV) | MAE_single (eV) | ADwT (%) | AMDwT (%) | Num_total | Num_normal | Num_adsorbate_migration | Anomaly count |  |  |  | Gas shift correction
[9 empty] | total | reproduction failure | unphysical relaxation | energy anomaly | Shift (eV) | N_fit | MAE_total_shifted (eV) | MAE_normal_shifted (eV) | Num_normal_shifted | Num_energy_anomaly_shifted
O | 0.9321258 | 0.3137468 | 0.6327959 | 65.0732 | 69.57932 | 92 | 53 | 4 | 35 | 10 | 24 | 1 | 0.1675273 | 54 | 0.9389966 | 0.2598518 | 53 | 1
OH | 0.441529 | 0.2172334 | 0.3977963 | 65.96415 | 74.94386 | 52 | 39 | 0 | 13 | 3 | 10 | 0 | 0.1517437 | 39 | 0.4151278 | 0.1625775 | 39 | 0
C3H6O | 1.280526 | 0.7032191 | 1.22586 | 81.93878 | 82.19239 | 3 | 2 | 0 | 1 | 0 | 0 | 1 |  | 3 | 1.280526 | 0.7032191 | 2 | 1
HO2 | 0.8359401 | 0.1958385 | 0.2262622 | 74.12698 | 67.95302 | 3 | 1 | 2 | 0 | 0 | 0 | 0 |  | 1 | 0.8359401 | 0.1958385 | 1 | 0

## UMA-m-1p1-OMAT
Adsorbate_name | MAE_total (eV) | MAE_normal (eV) | MAE_single (eV) | ADwT (%) | AMDwT (%) | Num_total | Num_normal | Num_adsorbate_migration | Anomaly count |  |  |  | Gas shift correction
[9 empty] | total | reproduction failure | unphysical relaxation | energy anomaly | Shift (eV) | N_fit | MAE_total_shifted (eV) | MAE_normal_shifted (eV) | Num_normal_shifted | Num_energy_anomaly_shifted
O | 0.4064352 | 0.3526083 | 0.3811951 | 94.43138 | 94.60254 | 92 | 88 | 1 | 3 | 1 | 2 | 0 | -0.2909156 | 88 | 0.1949036 | 0.1446851 | 88 | 0
OH | 0.5124494 | 0.4571002 | 0.492465 | 92.85714 | 92.50538 | 52 | 47 | 3 | 2 | 0 | 2 | 0 | -0.4338632 | 47 | 0.1521389 | 0.1046145 | 47 | 0
C3H6O | 1.174455 | 0.6445769 | 1.109783 | 93.16327 | 88.71365 | 3 | 2 | 0 | 1 | 0 | 0 | 1 |  | 3 | 1.174455 | 0.6445769 | 2 | 1
HO2 | 1.395186 | 0.6058929 | 0.6583535 | 84.50113 | 62.94183 | 3 | 1 | 1 | 1 | 0 | 1 | 0 |  | 1 | 1.395186 | 0.6058929 | 1 | 0

## UMA-s-1p1-OC20
Adsorbate_name | MAE_total (eV) | MAE_normal (eV) | MAE_single (eV) | ADwT (%) | AMDwT (%) | Num_total | Num_normal | Num_adsorbate_migration | Anomaly count |  |  |  | Gas shift correction
[9 empty] | total | reproduction failure | unphysical relaxation | energy anomaly | Shift (eV) | N_fit | MAE_total_shifted (eV) | MAE_normal_shifted (eV) | Num_normal_shifted | Num_energy_anomaly_shifted
O | 1.16641 | 0.336384 | 0.6586947 | 57.50481 | 64.17579 | 92 | 48 | 7 | 37 | 6 | 30 | 1 | 0.2039364 | 49 | 1.190926 | 0.2745422 | 48 | 1
OH | 0.5856143 | 0.3776836 | 0.5023353 | 58.6074 | 68.6304 | 52 | 35 | 0 | 17 | 1 | 16 | 0 | 0.2683833 | 35 | 0.5379235 | 0.2563923 | 35 | 0
C3H6O | 0.7185226 | 0.643836 | 0.6720847 | 80.06803 | 77.49441 | 3 | 2 | 0 | 1 | 0 | 1 | 0 |  | 2 | 0.7185226 | 0.643836 | 2 | 0
HO2 | 0.669201 | 0.787525 | 0.5334966 | 77.52834 | 61.00671 | 3 | 1 | 1 | 1 | 0 | 1 | 0 |  | 1 | 0.669201 | 0.787525 | 1 | 0

## UMA-s-1p1-OMAT
Adsorbate_name | MAE_total (eV) | MAE_normal (eV) | MAE_single (eV) | ADwT (%) | AMDwT (%) | Num_total | Num_normal | Num_adsorbate_migration | Anomaly count |  |  |  | Gas shift correction
[9 empty] | total | reproduction failure | unphysical relaxation | energy anomaly | Shift (eV) | N_fit | MAE_total_shifted (eV) | MAE_normal_shifted (eV) | Num_normal_shifted | Num_energy_anomaly_shifted
O | 0.3986535 | 0.3153753 | 0.3385688 | 91.87814 | 91.73305 | 92 | 83 | 3 | 6 | 1 | 5 | 0 | -0.2415548 | 83 | 0.2492302 | 0.1759422 | 83 | 0
OH | 0.3841736 | 0.3650053 | 0.3473616 | 91.07339 | 91.49157 | 52 | 49 | 1 | 2 | 0 | 2 | 0 | -0.3020009 | 49 | 0.1607622 | 0.1060014 | 48 | 1
C3H6O | 0.6557435 | 0.6557435 | 0.6464963 | 91.79138 | 87.60626 | 3 | 3 | 0 | 0 | 0 | 0 | 0 |  | 3 | 0.6557435 | 0.6557435 | 3 | 0
HO2 | 1.225224 |  | 0.5290283 | 80.72562 | 52.85235 | 3 | 0 | 2 | 1 | 0 | 1 | 0 |  | 0 | 1.225224 |  | 0 | 0

## UMA-s-1p2-OC20
Adsorbate_name | MAE_total (eV) | MAE_normal (eV) | MAE_single (eV) | ADwT (%) | AMDwT (%) | Num_total | Num_normal | Num_adsorbate_migration | Anomaly count |  |  |  | Gas shift correction
[9 empty] | total | reproduction failure | unphysical relaxation | energy anomaly | Shift (eV) | N_fit | MAE_total_shifted (eV) | MAE_normal_shifted (eV) | Num_normal_shifted | Num_energy_anomaly_shifted
O | 1.030577 | 0.3284352 | 0.6052609 | 57.51664 | 65.88817 | 92 | 54 | 5 | 33 | 6 | 26 | 1 | 0.2325737 | 55 | 1.076291 | 0.2850829 | 54 | 1
OH | 0.4839828 | 0.2990151 | 0.4589503 | 58.78205 | 70.06819 | 52 | 37 | 0 | 15 | 1 | 14 | 0 | 0.2799207 | 37 | 0.4337691 | 0.1906172 | 37 | 0
C3H6O | 0.7981054 | 0.9492277 | 0.8852842 | 77.58503 | 78.45265 | 3 | 1 | 0 | 2 | 0 | 2 | 0 |  | 1 | 0.7981054 | 0.9492277 | 1 | 0
HO2 | 0.567189 |  | 0.4423781 | 70.37415 | 48.06488 | 3 | 0 | 3 | 0 | 0 | 0 | 0 |  | 0 | 0.567189 |  | 0 | 0

## UMA-s-1p2-OC22
Adsorbate_name | MAE_total (eV) | MAE_normal (eV) | MAE_single (eV) | ADwT (%) | AMDwT (%) | Num_total | Num_normal | Num_adsorbate_migration | Anomaly count |  |  |  | Gas shift correction
[9 empty] | total | reproduction failure | unphysical relaxation | energy anomaly | Shift (eV) | N_fit | MAE_total_shifted (eV) | MAE_normal_shifted (eV) | Num_normal_shifted | Num_energy_anomaly_shifted
O | 0.9802062 | 0.8328025 | 0.931123 | 93.1433 | 93.11619 | 92 | 80 | 2 | 10 | 1 | 7 | 2 | -0.7786745 | 82 | 0.3148729 | 0.218107 | 82 | 0
OH | 1.317921 | 1.156454 | 1.301665 | 93.42295 | 94.39619 | 52 | 46 | 1 | 5 | 0 | 2 | 3 | -1.134478 | 49 | 0.2609179 | 0.1850097 | 49 | 0
C3H6O | 6.646052 |  | 8.028899 | 93.56009 | 84.35123 | 3 | 0 | 0 | 3 | 0 | 0 | 3 |  | 3 | 6.646052 |  | 0 | 3
HO2 | 2.703834 | 1.976946 | 1.950504 | 85.17007 | 64.74273 | 3 | 1 | 1 | 1 | 0 | 1 | 0 |  | 1 | 2.703834 | 1.976946 | 1 | 0

## UMA-s-1p2-OMAT
Adsorbate_name | MAE_total (eV) | MAE_normal (eV) | MAE_single (eV) | ADwT (%) | AMDwT (%) | Num_total | Num_normal | Num_adsorbate_migration | Anomaly count |  |  |  | Gas shift correction
[9 empty] | total | reproduction failure | unphysical relaxation | energy anomaly | Shift (eV) | N_fit | MAE_total_shifted (eV) | MAE_normal_shifted (eV) | Num_normal_shifted | Num_energy_anomaly_shifted
O | 0.1714429 | 0.1364204 | 0.1628647 | 93.92081 | 94.03584 | 92 | 86 | 1 | 5 | 1 | 4 | 0 | 0.05289957 | 86 | 0.1627036 | 0.1246109 | 86 | 0
OH | 0.1616302 | 0.1412947 | 0.1450642 | 92.986 | 93.47853 | 52 | 49 | 1 | 2 | 0 | 2 | 0 | -0.03138224 | 49 | 0.1531214 | 0.1341862 | 49 | 0
C3H6O | 0.7576668 | 0.7576668 | 0.7444033 | 94.87528 | 87.45712 | 3 | 3 | 0 | 0 | 0 | 0 | 0 |  | 3 | 0.7576668 | 0.7576668 | 3 | 0
HO2 | 0.9111062 | 0.1290846 | 0.08363123 | 83.25397 | 63.97092 | 3 | 1 | 1 | 1 | 0 | 1 | 0 |  | 1 | 0.9111062 | 0.1290846 | 1 | 0