## MLIP_Data
MLIP_name | Normal rate (%) | Adsorbate migration rate (%) | Anomaly rate (%) |  |  |  | MAE_total (eV) | MAE_normal (eV) | MAE_single (eV) | ADwT (%) | AMDwT (%) | Num_total | Time_total (ms) | Time_per_step (ms) | Steps_total
|  |  | total | reproduction failure | unphysical relaxation | energy anomaly
Allegro-OAM-L | 59.25926 | 9.259259 | 31.48148 | 0 | 20.37037 | 11.11111 | 1.456725 | 1.201655 | 1.438879 | 80.27274 | 78.98935 | 54 | 452840.4 | 54.00601 | 8385
AlphaNet-v1-OMA | 16.66667 | 3.703704 | 79.62963 | 5.555556 | 74.07407 | 0 | 0.6153661 | 0.3078611 | 0.5912241 | 53.83157 | 61.73875 | 54 | 310460.5 | 28.03255 | 11075
CHGNet-v0.3.0 | 57.40741 | 1.851852 | 40.74074 | 0 | 38.88889 | 1.851852 | 0.7244785 | 0.6655246 | 0.66918 | 83.58466 | 76.02204 | 54 | 736447.6 | 91.33667 | 8063
DPA-3.1-3M-FT | 83.33333 | 3.703704 | 12.96296 | 0 | 12.96296 | 0 | 0.3874393 | 0.3763243 | 0.3310725 | 84.04384 | 82.5957 | 54 | 812110.1 | 108.4839 | 7486
DPA-4.0.1-pro-MPtrj | 90.74074 | 1.851852 | 7.407407 | 0 | 7.407407 | 0 | 0.4438182 | 0.4339827 | 0.4206303 | 92.42882 | 88.82157 | 54 | 1792682.2 | 348.6352 | 5142
Eqnorm-MPtrj | 79.62963 | 7.407407 | 12.96296 | 0 | 12.96296 | 0 | 0.2689724 | 0.2659672 | 0.260019 | 87.61338 | 84.25719 | 54 | 646028.9 | 98.76607 | 6541
EquFlash | 94.44444 | 1.851852 | 3.703704 | 0 | 3.703704 | 0 | 0.3878563 | 0.3736301 | 0.3826224 | 90.55052 | 86.63373 | 54 | 354679.2 | 61.44823 | 5772
EquFlashV2 | 85.18519 | 0 | 14.81481 | 0 | 14.81481 | 0 | 0.4703863 | 0.4581664 | 0.4852214 | 91.51235 | 87.44138 | 54 | 772545.6 | 142.3785 | 5426
EqV3-OMatMPtrjSalex | 87.03704 | 0 | 12.96296 | 0 | 12.96296 | 0 | 0.2256861 | 0.1998942 | 0.203417 | 91.05379 | 86.79613 | 54 | 1694065.3 | 328.3709 | 5159
eSEN-30M-OAM | 88.88889 | 0 | 11.11111 | 0 | 11.11111 | 0 | 0.2685935 | 0.2610707 | 0.2726902 | 92.58503 | 88.12495 | 54 | 1916170.2 | 417.2845 | 4592
GRACE-2L-OAM | 77.77778 | 0 | 22.22222 | 0 | 22.22222 | 0 | 0.2896484 | 0.2415448 | 0.2517915 | 87.27513 | 79.26672 | 54 | 120076 | 17.39476 | 6903
MACE-MH-1-OC20 | 96.2963 | 3.703704 | 0 | 0 | 0 | 0 | 0.2848016 | 0.2880868 | 0.2802041 | 89.46901 | 88.10589 | 54 | 824682 | 140.1805 | 5883
MACE-MH-1-OMAT | 96.2963 | 3.703704 | 0 | 0 | 0 | 0 | 0.2848016 | 0.2880868 | 0.2802041 | 89.46901 | 88.10589 | 54 | 835499.9 | 142.0194 | 5883
MACE-MPA-0 | 53.7037 | 3.703704 | 42.59259 | 0 | 42.59259 | 0 | 0.4066326 | 0.4432394 | 0.3892191 | 84.4898 | 76.12789 | 54 | 1043527.2 | 140.656 | 7419
MatRIS-10M-OAM | 81.48148 | 1.851852 | 16.66667 | 0 | 16.66667 | 0 | 0.7909835 | 0.7696106 | 0.311753 | 90.72373 | 85.73391 | 54 | 7894087.6 | 1404.642 | 5620
MatterSim-v1-5M | 81.48148 | 1.851852 | 16.66667 | 0 | 16.66667 | 0 | 0.3033133 | 0.3004415 | 0.3104339 | 84.34492 | 79.91694 | 54 | 389077.8 | 52.37284 | 7429
NequIP-OAM-L | 64.81481 | 1.851852 | 33.33333 | 0 | 18.51852 | 14.81481 | 1.483468 | 1.295272 | 1.797045 | 85.67271 | 81.34787 | 54 | 99825.49 | 14.56456 | 6854
NequIP-OAM-XL | 85.18519 | 1.851852 | 12.96296 | 0 | 12.96296 | 0 | 0.705996 | 0.6889994 | 0.7798829 | 87.37843 | 83.83959 | 54 | 138171.4 | 21.46853 | 6436
Nequix-MP-1 | 66.66667 | 1.851852 | 31.48148 | 0 | 31.48148 | 0 | 0.2858251 | 0.2603184 | 0.2646251 | 78.09902 | 77.97622 | 54 | 207381.2 | 23.80409 | 8712
ORB-v3 | 79.62963 | 0 | 20.37037 | 0 | 20.37037 | 0 | 0.408929 | 0.390691 | 0.4031809 | 88.40451 | 82.68519 | 54 | 134246.8 | 21.37007 | 6282
PET-OAM-XL | 85.18519 | 1.851852 | 12.96296 | 0 | 12.96296 | 0 | 0.3842166 | 0.3469046 | 0.3877079 | 90.82829 | 84.77504 | 54 | 955743.9 | 170.3947 | 5609
SevenNet-MF-OMPA | 51.85185 | 1.851852 | 46.2963 | 0 | 46.2963 | 0 | 0.3326492 | 0.3751593 | 0.3429852 | 78.70055 | 76.81312 | 54 | 261167.7 | 30.81988 | 8474
SevenNet-Omni | 40.74074 | 1.851852 | 57.40741 | 0 | 57.40741 | 0 | 0.3096926 | 0.3212798 | 0.2585157 | 70.03842 | 72.09421 | 54 | 314483.6 | 31.03865 | 10132
TACE-OAM-L | 85.18519 | 1.851852 | 12.96296 | 0 | 12.96296 | 0 | 0.463115 | 0.4376991 | 0.4192489 | 91.73595 | 87.65225 | 54 | 2531133.3 | 469.3368 | 5393
UMA-m-1p1-OC20 | 25.92593 | 0 | 74.07407 | 5.555556 | 68.51852 | 0 | 0.3265165 | 0.2509851 | 0.2464512 | 30.91774 | 39.34522 | 54 | 7909861.0 | 544.1566 | 14536
UMA-m-1p1-OMAT | 79.62963 | 3.703704 | 16.66667 | 0 | 16.66667 | 0 | 0.610878 | 0.5859562 | 0.599006 | 89.98488 | 84.9623 | 54 | 2466606.1 | 462.3442 | 5335
UMA-s-1p1-OC20 | 14.81481 | 1.851852 | 83.33333 | 1.851852 | 81.48148 | 0 | 0.6686328 | 0.2863603 | 0.3682797 | 22.32993 | 27.07494 | 54 | 1769630.6 | 83.29633 | 21245
UMA-s-1p1-OMAT | 81.48148 | 1.851852 | 16.66667 | 0 | 16.66667 | 0 | 0.5345614 | 0.5200935 | 0.507777 | 86.08655 | 83.434 | 54 | 607740.3 | 89.43934 | 6795
UMA-s-1p2-OC20 | 14.81481 | 0 | 85.18519 | 0 | 85.18519 | 0 | 0.4708295 | 0.3538448 | 0.2696137 | 23.19476 | 31.11878 | 54 | 1505871.4 | 94.94775 | 15860
UMA-s-1p2-OC22 | 79.62963 | 0 | 20.37037 | 0 | 12.96296 | 7.407407 | 1.332065 | 1.232289 | 1.336656 | 91.04245 | 87.43102 | 54 | 449654 | 88.56688 | 5077
UMA-s-1p2-OMAT | 81.48148 | 3.703704 | 14.81481 | 0 | 14.81481 | 0 | 0.2467978 | 0.2038799 | 0.2203986 | 89.36445 | 84.22301 | 54 | 505724.8 | 89.05174 | 5679

## MLIP_Data_shifted
MLIP_name | Normal rate (%) | Adsorbate migration rate (%) | Anomaly rate (%) |  |  |  | MAE_total (eV) | MAE_normal (eV) | MAE_single (eV) | ADwT (%) | AMDwT (%) | Num_total | Time_total (ms) | Time_per_step (ms) | Steps_total
|  |  | total | reproduction failure | unphysical relaxation | energy anomaly
Allegro-OAM-L | 70.37037 | 9.259259 | 20.37037 | 0 | 20.37037 | 0 | 0.2190173 | 0.2087669 | 0.2020275 | 80.27274 | 78.98935 | 54 | 452840.4 | 54.00601 | 8385
AlphaNet-v1-OMA | 16.66667 | 3.703704 | 79.62963 | 5.555556 | 74.07407 | 0 | 0.6103225 | 0.3059697 | 0.5855501 | 53.83157 | 61.73875 | 54 | 310460.5 | 28.03255 | 11075
CHGNet-v0.3.0 | 59.25926 | 1.851852 | 38.88889 | 0 | 38.88889 | 0 | 0.3729478 | 0.4063561 | 0.381405 | 83.58466 | 76.02204 | 54 | 736447.6 | 91.33667 | 8063
DPA-3.1-3M-FT | 83.33333 | 3.703704 | 12.96296 | 0 | 12.96296 | 0 | 0.2325673 | 0.2012219 | 0.2121482 | 84.04384 | 82.5957 | 54 | 812110.1 | 108.4839 | 7486
DPA-4.0.1-pro-MPtrj | 90.74074 | 1.851852 | 7.407407 | 0 | 7.407407 | 0 | 0.1873262 | 0.1735726 | 0.1863682 | 92.42882 | 88.82157 | 54 | 1792682.2 | 348.6352 | 5142
Eqnorm-MPtrj | 79.62963 | 7.407407 | 12.96296 | 0 | 12.96296 | 0 | 0.2355919 | 0.2141546 | 0.2132698 | 87.61338 | 84.25719 | 54 | 646028.9 | 98.76607 | 6541
EquFlash | 94.44444 | 1.851852 | 3.703704 | 0 | 3.703704 | 0 | 0.2158682 | 0.205562 | 0.2199302 | 90.55052 | 86.63373 | 54 | 354679.2 | 61.44823 | 5772
EquFlashV2 | 85.18519 | 0 | 14.81481 | 0 | 14.81481 | 0 | 0.2125232 | 0.1843373 | 0.1900287 | 91.51235 | 87.44138 | 54 | 772545.6 | 142.3785 | 5426
EqV3-OMatMPtrjSalex | 87.03704 | 0 | 12.96296 | 0 | 12.96296 | 0 | 0.2056612 | 0.1596866 | 0.171358 | 91.05379 | 86.79613 | 54 | 1694065.3 | 328.3709 | 5159
eSEN-30M-OAM | 88.88889 | 0 | 11.11111 | 0 | 11.11111 | 0 | 0.2012395 | 0.1757422 | 0.1869508 | 92.58503 | 88.12495 | 54 | 1916170.2 | 417.2845 | 4592
GRACE-2L-OAM | 77.77778 | 0 | 22.22222 | 0 | 22.22222 | 0 | 0.2816801 | 0.2249621 | 0.2312104 | 87.27513 | 79.26672 | 54 | 120076 | 17.39476 | 6903
MACE-MH-1-OC20 | 96.2963 | 3.703704 | 0 | 0 | 0 | 0 | 0.1955615 | 0.1976603 | 0.2046096 | 89.46901 | 88.10589 | 54 | 824682 | 140.1805 | 5883
MACE-MH-1-OMAT | 96.2963 | 3.703704 | 0 | 0 | 0 | 0 | 0.1955615 | 0.1976603 | 0.2046096 | 89.46901 | 88.10589 | 54 | 835499.9 | 142.0194 | 5883
MACE-MPA-0 | 53.7037 | 3.703704 | 42.59259 | 0 | 42.59259 | 0 | 0.2805111 | 0.2576228 | 0.2624338 | 84.4898 | 76.12789 | 54 | 1043527.2 | 140.656 | 7419
MatRIS-10M-OAM | 81.48148 | 1.851852 | 16.66667 | 0 | 16.66667 | 0 | 0.1819402 | 0.177737 | 0.5204627 | 90.72373 | 85.73391 | 54 | 7894087.6 | 1404.642 | 5620
MatterSim-v1-5M | 81.48148 | 1.851852 | 16.66667 | 0 | 16.66667 | 0 | 0.2467321 | 0.2286462 | 0.2406523 | 84.34492 | 79.91694 | 54 | 389077.8 | 52.37284 | 7429
NequIP-OAM-L | 79.62963 | 1.851852 | 18.51852 | 0 | 18.51852 | 0 | 0.2326664 | 0.2364477 | 0.3256904 | 85.67271 | 81.34787 | 54 | 99825.49 | 14.56456 | 6854
NequIP-OAM-XL | 85.18519 | 1.851852 | 12.96296 | 0 | 12.96296 | 0 | 0.2443664 | 0.1949379 | 0.2397388 | 87.37843 | 83.83959 | 54 | 138171.4 | 21.46853 | 6436
Nequix-MP-1 | 66.66667 | 1.851852 | 31.48148 | 0 | 31.48148 | 0 | 0.2662513 | 0.228402 | 0.2345175 | 78.09902 | 77.97622 | 54 | 207381.2 | 23.80409 | 8712
ORB-v3 | 79.62963 | 0 | 20.37037 | 0 | 20.37037 | 0 | 0.2117286 | 0.1755467 | 0.1881184 | 88.40451 | 82.68519 | 54 | 134246.8 | 21.37007 | 6282
PET-OAM-XL | 85.18519 | 1.851852 | 12.96296 | 0 | 12.96296 | 0 | 0.2122456 | 0.1860292 | 0.2034007 | 90.82829 | 84.77504 | 54 | 955743.9 | 170.3947 | 5609
SevenNet-MF-OMPA | 51.85185 | 1.851852 | 46.2963 | 0 | 46.2963 | 0 | 0.2729862 | 0.2500887 | 0.2642871 | 78.70055 | 76.81312 | 54 | 261167.7 | 30.81988 | 8474
SevenNet-Omni | 40.74074 | 1.851852 | 57.40741 | 0 | 57.40741 | 0 | 0.3215216 | 0.3112344 | 0.2546441 | 70.03842 | 72.09421 | 54 | 314483.6 | 31.03865 | 10132
TACE-OAM-L | 85.18519 | 1.851852 | 12.96296 | 0 | 12.96296 | 0 | 0.209979 | 0.1613819 | 0.1977593 | 91.73595 | 87.65225 | 54 | 2531133.3 | 469.3368 | 5393
UMA-m-1p1-OC20 | 25.92593 | 0 | 74.07407 | 5.555556 | 68.51852 | 0 | 0.2883618 | 0.2263229 | 0.2295028 | 30.91774 | 39.34522 | 54 | 7909861.0 | 544.1566 | 14536
UMA-m-1p1-OMAT | 79.62963 | 3.703704 | 16.66667 | 0 | 16.66667 | 0 | 0.2047969 | 0.1618637 | 0.1901717 | 89.98488 | 84.9623 | 54 | 2466606.1 | 462.3442 | 5335
UMA-s-1p1-OC20 | 14.81481 | 1.851852 | 83.33333 | 1.851852 | 81.48148 | 0 | 0.6686328 | 0.2863603 | 0.3682797 | 22.32993 | 27.07494 | 54 | 1769630.6 | 83.29633 | 21245
UMA-s-1p1-OMAT | 81.48148 | 1.851852 | 16.66667 | 0 | 16.66667 | 0 | 0.1849798 | 0.1580559 | 0.1717619 | 86.08655 | 83.434 | 54 | 607740.3 | 89.43934 | 6795
UMA-s-1p2-OC20 | 14.81481 | 0 | 85.18519 | 0 | 85.18519 | 0 | 0.4708295 | 0.3538448 | 0.2696137 | 23.19476 | 31.11878 | 54 | 1505871.4 | 94.94775 | 15860
UMA-s-1p2-OC22 | 87.03704 | 0 | 12.96296 | 0 | 12.96296 | 0 | 0.2135468 | 0.1761468 | 0.1850994 | 91.04245 | 87.43102 | 54 | 449654 | 88.56688 | 5077
UMA-s-1p2-OMAT | 81.48148 | 3.703704 | 14.81481 | 0 | 14.81481 | 0 | 0.2211846 | 0.1616127 | 0.1797169 | 89.36445 | 84.22301 | 54 | 505724.8 | 89.05174 | 5679

## anomaly
MLIP_name | Num_normal | Num_adsorbate_migration | Anomaly count |  |  |  | Reproduction failure |  |  | Unphysical relaxation
|  |  | total | reproduction failure | unphysical relaxation | energy anomaly | ads_eng_seed | ads_seed | slab_seed | ads_conv | ads_move | slab_conv | slab_move
Allegro-OAM-L | 32 | 5 | 17 | 0 | 11 | 6 | 0 | 0 | 0 | 0 | 5 | 0 | 6
AlphaNet-v1-OMA | 9 | 2 | 43 | 3 | 40 | 0 | 3 | 0 | 3 | 0 | 18 | 0 | 36
CHGNet-v0.3.0 | 31 | 1 | 22 | 0 | 21 | 1 | 0 | 0 | 0 | 0 | 11 | 0 | 15
DPA-3.1-3M-FT | 45 | 2 | 7 | 0 | 7 | 0 | 0 | 0 | 0 | 0 | 1 | 0 | 6
DPA-4.0.1-pro-MPtrj | 49 | 1 | 4 | 0 | 4 | 0 | 0 | 0 | 0 | 0 | 1 | 0 | 3
Eqnorm-MPtrj | 43 | 4 | 7 | 0 | 7 | 0 | 0 | 0 | 0 | 0 | 2 | 0 | 5
EquFlash | 51 | 1 | 2 | 0 | 2 | 0 | 0 | 0 | 0 | 0 | 2 | 0 | 0
EquFlashV2 | 46 | 0 | 8 | 0 | 8 | 0 | 0 | 0 | 0 | 0 | 3 | 0 | 5
EqV3-OMatMPtrjSalex | 47 | 0 | 7 | 0 | 7 | 0 | 0 | 0 | 0 | 0 | 2 | 0 | 5
eSEN-30M-OAM | 48 | 0 | 6 | 0 | 6 | 0 | 0 | 0 | 0 | 0 | 1 | 0 | 5
GRACE-2L-OAM | 42 | 0 | 12 | 0 | 12 | 0 | 0 | 0 | 0 | 0 | 4 | 0 | 8
MACE-MH-1-OC20 | 52 | 2 | 0 | 0 | 0 | 0 | 0 | 0 | 0 | 0 | 0 | 0 | 0
MACE-MH-1-OMAT | 52 | 2 | 0 | 0 | 0 | 0 | 0 | 0 | 0 | 0 | 0 | 0 | 0
MACE-MPA-0 | 29 | 2 | 23 | 0 | 23 | 0 | 0 | 0 | 0 | 0 | 9 | 0 | 21
MatRIS-10M-OAM | 44 | 1 | 9 | 0 | 9 | 0 | 0 | 0 | 0 | 0 | 2 | 0 | 8
MatterSim-v1-5M | 44 | 1 | 9 | 0 | 9 | 0 | 0 | 0 | 0 | 0 | 5 | 0 | 5
NequIP-OAM-L | 35 | 1 | 18 | 0 | 10 | 8 | 0 | 0 | 0 | 0 | 2 | 0 | 8
NequIP-OAM-XL | 46 | 1 | 7 | 0 | 7 | 0 | 0 | 0 | 0 | 0 | 2 | 0 | 5
Nequix-MP-1 | 36 | 1 | 17 | 0 | 17 | 0 | 0 | 0 | 0 | 0 | 3 | 0 | 14
ORB-v3 | 43 | 0 | 11 | 0 | 11 | 0 | 0 | 0 | 0 | 0 | 4 | 0 | 8
PET-OAM-XL | 46 | 1 | 7 | 0 | 7 | 0 | 0 | 0 | 0 | 0 | 1 | 0 | 6
SevenNet-MF-OMPA | 28 | 1 | 25 | 0 | 25 | 0 | 0 | 0 | 0 | 0 | 6 | 0 | 19
SevenNet-Omni | 22 | 1 | 31 | 0 | 31 | 0 | 0 | 0 | 0 | 0 | 16 | 0 | 30
TACE-OAM-L | 46 | 1 | 7 | 0 | 7 | 0 | 0 | 0 | 0 | 0 | 2 | 0 | 5
UMA-m-1p1-OC20 | 14 | 0 | 40 | 3 | 37 | 0 | 3 | 0 | 3 | 0 | 37 | 0 | 34
UMA-m-1p1-OMAT | 43 | 2 | 9 | 0 | 9 | 0 | 0 | 0 | 0 | 0 | 2 | 0 | 7
UMA-s-1p1-OC20 | 8 | 1 | 45 | 1 | 44 | 0 | 1 | 1 | 0 | 0 | 44 | 0 | 41
UMA-s-1p1-OMAT | 44 | 1 | 9 | 0 | 9 | 0 | 0 | 0 | 0 | 0 | 2 | 0 | 7
UMA-s-1p2-OC20 | 8 | 0 | 46 | 0 | 46 | 0 | 0 | 0 | 0 | 0 | 42 | 0 | 42
UMA-s-1p2-OC22 | 43 | 0 | 11 | 0 | 7 | 4 | 0 | 0 | 0 | 0 | 2 | 0 | 5
UMA-s-1p2-OMAT | 44 | 2 | 8 | 0 | 8 | 0 | 0 | 0 | 0 | 0 | 3 | 0 | 5

## anomaly_shifted
MLIP_name | Num_normal | Num_adsorbate_migration | Anomaly count |  |  |  | Reproduction failure |  |  | Unphysical relaxation
|  |  | total | reproduction failure | unphysical relaxation | energy anomaly | ads_eng_seed | ads_seed | slab_seed | ads_conv | ads_move | slab_conv | slab_move
Allegro-OAM-L | 38 | 5 | 11 | 0 | 11 | 0 | 0 | 0 | 0 | 0 | 5 | 0 | 6
AlphaNet-v1-OMA | 9 | 2 | 43 | 3 | 40 | 0 | 3 | 0 | 3 | 0 | 18 | 0 | 36
CHGNet-v0.3.0 | 32 | 1 | 21 | 0 | 21 | 0 | 0 | 0 | 0 | 0 | 11 | 0 | 15
DPA-3.1-3M-FT | 45 | 2 | 7 | 0 | 7 | 0 | 0 | 0 | 0 | 0 | 1 | 0 | 6
DPA-4.0.1-pro-MPtrj | 49 | 1 | 4 | 0 | 4 | 0 | 0 | 0 | 0 | 0 | 1 | 0 | 3
Eqnorm-MPtrj | 43 | 4 | 7 | 0 | 7 | 0 | 0 | 0 | 0 | 0 | 2 | 0 | 5
EquFlash | 51 | 1 | 2 | 0 | 2 | 0 | 0 | 0 | 0 | 0 | 2 | 0 | 0
EquFlashV2 | 46 | 0 | 8 | 0 | 8 | 0 | 0 | 0 | 0 | 0 | 3 | 0 | 5
EqV3-OMatMPtrjSalex | 47 | 0 | 7 | 0 | 7 | 0 | 0 | 0 | 0 | 0 | 2 | 0 | 5
eSEN-30M-OAM | 48 | 0 | 6 | 0 | 6 | 0 | 0 | 0 | 0 | 0 | 1 | 0 | 5
GRACE-2L-OAM | 42 | 0 | 12 | 0 | 12 | 0 | 0 | 0 | 0 | 0 | 4 | 0 | 8
MACE-MH-1-OC20 | 52 | 2 | 0 | 0 | 0 | 0 | 0 | 0 | 0 | 0 | 0 | 0 | 0
MACE-MH-1-OMAT | 52 | 2 | 0 | 0 | 0 | 0 | 0 | 0 | 0 | 0 | 0 | 0 | 0
MACE-MPA-0 | 29 | 2 | 23 | 0 | 23 | 0 | 0 | 0 | 0 | 0 | 9 | 0 | 21
MatRIS-10M-OAM | 44 | 1 | 9 | 0 | 9 | 0 | 0 | 0 | 0 | 0 | 2 | 0 | 8
MatterSim-v1-5M | 44 | 1 | 9 | 0 | 9 | 0 | 0 | 0 | 0 | 0 | 5 | 0 | 5
NequIP-OAM-L | 43 | 1 | 10 | 0 | 10 | 0 | 0 | 0 | 0 | 0 | 2 | 0 | 8
NequIP-OAM-XL | 46 | 1 | 7 | 0 | 7 | 0 | 0 | 0 | 0 | 0 | 2 | 0 | 5
Nequix-MP-1 | 36 | 1 | 17 | 0 | 17 | 0 | 0 | 0 | 0 | 0 | 3 | 0 | 14
ORB-v3 | 43 | 0 | 11 | 0 | 11 | 0 | 0 | 0 | 0 | 0 | 4 | 0 | 8
PET-OAM-XL | 46 | 1 | 7 | 0 | 7 | 0 | 0 | 0 | 0 | 0 | 1 | 0 | 6
SevenNet-MF-OMPA | 28 | 1 | 25 | 0 | 25 | 0 | 0 | 0 | 0 | 0 | 6 | 0 | 19
SevenNet-Omni | 22 | 1 | 31 | 0 | 31 | 0 | 0 | 0 | 0 | 0 | 16 | 0 | 30
TACE-OAM-L | 46 | 1 | 7 | 0 | 7 | 0 | 0 | 0 | 0 | 0 | 2 | 0 | 5
UMA-m-1p1-OC20 | 14 | 0 | 40 | 3 | 37 | 0 | 3 | 0 | 3 | 0 | 37 | 0 | 34
UMA-m-1p1-OMAT | 43 | 2 | 9 | 0 | 9 | 0 | 0 | 0 | 0 | 0 | 2 | 0 | 7
UMA-s-1p1-OC20 | 8 | 1 | 45 | 1 | 44 | 0 | 1 | 1 | 0 | 0 | 44 | 0 | 41
UMA-s-1p1-OMAT | 44 | 1 | 9 | 0 | 9 | 0 | 0 | 0 | 0 | 0 | 2 | 0 | 7
UMA-s-1p2-OC20 | 8 | 0 | 46 | 0 | 46 | 0 | 0 | 0 | 0 | 0 | 42 | 0 | 42
UMA-s-1p2-OC22 | 47 | 0 | 7 | 0 | 7 | 0 | 0 | 0 | 0 | 0 | 2 | 0 | 5
UMA-s-1p2-OMAT | 44 | 2 | 8 | 0 | 8 | 0 | 0 | 0 | 0 | 0 | 3 | 0 | 5

## Coverage
MLIP_name | Num_input | Num_succeeded | Num_failed | Num_not_run | Coverage_pct | Failed_by_stage | catbench_version | dispersion | device | input_md5
Allegro-OAM-L | 54 | 54 | 0 | 0 | 100 |  | 1.1.3 | none | NVIDIA L40S | unknown
AlphaNet-v1-OMA | 54 | 54 | 0 | 0 | 100 |  | 1.1.3 | none | NVIDIA L40S | unknown
CHGNet-v0.3.0 | 54 | 54 | 0 | 0 | 100 |  | 1.1.3 | none | NVIDIA L40S | unknown
DPA-3.1-3M-FT | 54 | 54 | 0 | 0 | 100 |  | 1.1.3 | none | NVIDIA L40S | unknown
DPA-4.0.1-pro-MPtrj | 54 | 54 | 0 | 0 | 100 |  | 1.1.3 | none | NVIDIA L40S | unknown
Eqnorm-MPtrj | 54 | 54 | 0 | 0 | 100 |  | 1.1.3 | none | NVIDIA L40S | unknown
EquFlash | 54 | 54 | 0 | 0 | 100 |  | 1.1.3 | none | NVIDIA L40S | unknown
EquFlashV2 | 54 | 54 | 0 | 0 | 100 |  | 1.1.3 | none | NVIDIA L40S | unknown
EqV3-OMatMPtrjSalex | 54 | 54 | 0 | 0 | 100 |  | 1.1.3 | none | NVIDIA L40S | unknown
eSEN-30M-OAM | 54 | 54 | 0 | 0 | 100 |  | 1.1.3 | none | NVIDIA L40S | unknown
GRACE-2L-OAM | 54 | 54 | 0 | 0 | 100 |  | 1.1.3 | none | NVIDIA L40S | unknown
MACE-MH-1-OC20 | 54 | 54 | 0 | 0 | 100 |  | 1.1.3 | none | NVIDIA L40S | unknown
MACE-MH-1-OMAT | 54 | 54 | 0 | 0 | 100 |  | 1.1.3 | none | NVIDIA L40S | unknown
MACE-MPA-0 | 54 | 54 | 0 | 0 | 100 |  | 1.1.3 | none | NVIDIA L40S | unknown
MatRIS-10M-OAM | 54 | 54 | 0 | 0 | 100 |  | 1.1.3 | none | NVIDIA L40S | unknown
MatterSim-v1-5M | 54 | 54 | 0 | 0 | 100 |  | 1.1.3 | none | NVIDIA L40S | unknown
NequIP-OAM-L | 54 | 54 | 0 | 0 | 100 |  | 1.1.3 | none | NVIDIA L40S | unknown
NequIP-OAM-XL | 54 | 54 | 0 | 0 | 100 |  | 1.1.3 | none | NVIDIA L40S | unknown
Nequix-MP-1 | 54 | 54 | 0 | 0 | 100 |  | 1.1.3 | none | NVIDIA L40S | unknown
ORB-v3 | 54 | 54 | 0 | 0 | 100 |  | 1.1.3 | none | NVIDIA L40S | unknown
PET-OAM-XL | 54 | 54 | 0 | 0 | 100 |  | 1.1.3 | none | NVIDIA L40S | unknown
SevenNet-MF-OMPA | 54 | 54 | 0 | 0 | 100 |  | 1.1.3 | none | NVIDIA L40S | unknown
SevenNet-Omni | 54 | 54 | 0 | 0 | 100 |  | 1.1.3 | none | NVIDIA L40S | unknown
TACE-OAM-L | 54 | 54 | 0 | 0 | 100 |  | 1.1.3 | none | NVIDIA L40S | unknown
UMA-m-1p1-OC20 | 54 | 54 | 0 | 0 | 100 |  | 1.1.3 | none | NVIDIA L40S | unknown
UMA-m-1p1-OMAT | 54 | 54 | 0 | 0 | 100 |  | 1.1.3 | none | NVIDIA L40S | unknown
UMA-s-1p1-OC20 | 54 | 54 | 0 | 0 | 100 |  | 1.1.3 | none | NVIDIA L40S | unknown
UMA-s-1p1-OMAT | 54 | 54 | 0 | 0 | 100 |  | 1.1.3 | none | NVIDIA L40S | unknown
UMA-s-1p2-OC20 | 54 | 54 | 0 | 0 | 100 |  | 1.1.3 | none | NVIDIA L40S | unknown
UMA-s-1p2-OC22 | 54 | 54 | 0 | 0 | 100 |  | 1.1.3 | none | NVIDIA L40S | unknown
UMA-s-1p2-OMAT | 54 | 54 | 0 | 0 | 100 |  | 1.1.3 | none | NVIDIA L40S | unknown
Num_succeeded counts every computed reaction, including any later excluded by energy_cutoff, so it can exceed Num_total in MLIP_Data.

## Allegro-OAM-L
Adsorbate_name | MAE_total (eV) | MAE_normal (eV) | MAE_single (eV) | ADwT (%) | AMDwT (%) | Num_total | Num_normal | Num_adsorbate_migration | Anomaly count |  |  |  | Gas shift correction
[9 empty] | total | reproduction failure | unphysical relaxation | energy anomaly | Shift (eV) | N_fit | MAE_total_shifted (eV) | MAE_normal_shifted (eV) | Num_normal_shifted | Num_energy_anomaly_shifted
O | 1.177261 | 1.219163 | 1.20042 | 81 | 81.1594 | 20 | 17 | 0 | 3 | 0 | 3 | 0 | -1.092932 | 17 | 0.2223858 | 0.2346101 | 17 | 0
OH | 1.223556 | 1.181812 | 1.207906 | 81.08163 | 81.12416 | 20 | 15 | 1 | 4 | 0 | 4 | 0 | -1.185706 | 15 | 0.2415425 | 0.2246715 | 15 | 0
HO2 | 2.189058 |  | 2.109495 | 78.07823 | 72.83957 | 14 | 0 | 4 | 10 | 0 | 4 | 6 | -2.108427 | 6 | 0.1820264 | 0.09578302 | 6 | 0

## AlphaNet-v1-OMA
Adsorbate_name | MAE_total (eV) | MAE_normal (eV) | MAE_single (eV) | ADwT (%) | AMDwT (%) | Num_total | Num_normal | Num_adsorbate_migration | Anomaly count |  |  |  | Gas shift correction
[9 empty] | total | reproduction failure | unphysical relaxation | energy anomaly | Shift (eV) | N_fit | MAE_total_shifted (eV) | MAE_normal_shifted (eV) | Num_normal_shifted | Num_energy_anomaly_shifted
O | 0.6479498 | 0.2751427 | 0.4907967 | 54.84184 | 63.25168 | 20 | 3 | 0 | 17 | 1 | 16 | 0 |  | 3 | 0.6479498 | 0.2751427 | 3 | 0
OH | 0.4626543 | 0.2646598 | 0.3746168 | 55.15986 | 64.49944 | 20 | 5 | 0 | 15 | 1 | 14 | 0 | 0.01702215 | 5 | 0.4490366 | 0.2612554 | 5 | 0
HO2 | 0.7869777 | 0.6220225 | 1.044131 | 50.49077 | 55.63359 | 14 | 1 | 2 | 11 | 1 | 10 | 0 |  | 1 | 0.7869777 | 0.6220225 | 1 | 0

## CHGNet-v0.3.0
Adsorbate_name | MAE_total (eV) | MAE_normal (eV) | MAE_single (eV) | ADwT (%) | AMDwT (%) | Num_total | Num_normal | Num_adsorbate_migration | Anomaly count |  |  |  | Gas shift correction
[9 empty] | total | reproduction failure | unphysical relaxation | energy anomaly | Shift (eV) | N_fit | MAE_total_shifted (eV) | MAE_normal_shifted (eV) | Num_normal_shifted | Num_energy_anomaly_shifted
O | 0.4566954 | 0.4769431 | 0.3379768 | 82.78912 | 75.5934 | 20 | 13 | 0 | 7 | 0 | 7 | 0 | 0.3841446 | 13 | 0.3847874 | 0.3849754 | 13 | 0
OH | 0.4281363 | 0.4778441 | 0.3766464 | 83.63265 | 76.434 | 20 | 12 | 0 | 8 | 0 | 8 | 0 | 0.3780985 | 12 | 0.3479956 | 0.4076899 | 12 | 0
HO2 | 1.530372 | 1.449479 | 1.560233 | 84.65258 | 76.04586 | 14 | 6 | 1 | 7 | 0 | 6 | 1 | 1.608292 | 7 | 0.3916801 | 0.4437767 | 7 | 0

## DPA-3.1-3M-FT
Adsorbate_name | MAE_total (eV) | MAE_normal (eV) | MAE_single (eV) | ADwT (%) | AMDwT (%) | Num_total | Num_normal | Num_adsorbate_migration | Anomaly count |  |  |  | Gas shift correction
[9 empty] | total | reproduction failure | unphysical relaxation | energy anomaly | Shift (eV) | N_fit | MAE_total_shifted (eV) | MAE_normal_shifted (eV) | Num_normal_shifted | Num_energy_anomaly_shifted
O | 0.4265157 | 0.4362183 | 0.4146122 | 84.64626 | 84.68624 | 20 | 18 | 0 | 2 | 0 | 2 | 0 | -0.3861641 | 18 | 0.2132339 | 0.1992385 | 18 | 0
OH | 0.3045445 | 0.3302637 | 0.246501 | 84.63265 | 84.98602 | 20 | 18 | 0 | 2 | 0 | 2 | 0 | -0.2798049 | 18 | 0.2046376 | 0.2027274 | 18 | 0
HO2 | 0.450037 | 0.3486573 | 0.3325466 | 82.34208 | 76.19447 | 14 | 9 | 2 | 3 | 0 | 3 | 0 | -0.29762 | 9 | 0.3000861 | 0.2021779 | 9 | 0

## DPA-4.0.1-pro-MPtrj
Adsorbate_name | MAE_total (eV) | MAE_normal (eV) | MAE_single (eV) | ADwT (%) | AMDwT (%) | Num_total | Num_normal | Num_adsorbate_migration | Anomaly count |  |  |  | Gas shift correction
[9 empty] | total | reproduction failure | unphysical relaxation | energy anomaly | Shift (eV) | N_fit | MAE_total_shifted (eV) | MAE_normal_shifted (eV) | Num_normal_shifted | Num_energy_anomaly_shifted
O | 0.5342181 | 0.5551176 | 0.5567425 | 93.92347 | 91.65492 | 20 | 19 | 0 | 1 | 0 | 1 | 0 | -0.5564824 | 19 | 0.1962462 | 0.1845037 | 19 | 0
OH | 0.3026356 | 0.3018013 | 0.2887632 | 93.21088 | 89.72036 | 20 | 19 | 0 | 1 | 0 | 1 | 0 | -0.2497416 | 19 | 0.1471829 | 0.1513112 | 19 | 0
HO2 | 0.5163649 | 0.453063 | 0.4145659 | 89.17638 | 83.48993 | 14 | 11 | 1 | 2 | 0 | 2 | 0 | -0.3875836 | 11 | 0.2319308 | 0.193143 | 11 | 0

## Eqnorm-MPtrj
Adsorbate_name | MAE_total (eV) | MAE_normal (eV) | MAE_single (eV) | ADwT (%) | AMDwT (%) | Num_total | Num_normal | Num_adsorbate_migration | Anomaly count |  |  |  | Gas shift correction
[9 empty] | total | reproduction failure | unphysical relaxation | energy anomaly | Shift (eV) | N_fit | MAE_total_shifted (eV) | MAE_normal_shifted (eV) | Num_normal_shifted | Num_energy_anomaly_shifted
O | 0.3211216 | 0.3494026 | 0.3269998 | 89.10884 | 86.44799 | 20 | 18 | 0 | 2 | 0 | 2 | 0 | -0.220126 | 18 | 0.2505092 | 0.2513693 | 18 | 0
OH | 0.2176125 | 0.2179048 | 0.1949714 | 88.85204 | 85.29027 | 20 | 17 | 0 | 3 | 0 | 3 | 0 | -0.1072147 | 17 | 0.1998061 | 0.1906494 | 17 | 0
HO2 | 0.2678449 | 0.18037 | 0.2572574 | 83.70748 | 79.65165 | 14 | 8 | 4 | 2 | 0 | 2 | 0 | -0.0344478 | 8 | 0.2654038 | 0.18037 | 8 | 0

## EquFlash
Adsorbate_name | MAE_total (eV) | MAE_normal (eV) | MAE_single (eV) | ADwT (%) | AMDwT (%) | Num_total | Num_normal | Num_adsorbate_migration | Anomaly count |  |  |  | Gas shift correction
[9 empty] | total | reproduction failure | unphysical relaxation | energy anomaly | Shift (eV) | N_fit | MAE_total_shifted (eV) | MAE_normal_shifted (eV) | Num_normal_shifted | Num_energy_anomaly_shifted
O | 0.4262113 | 0.4262113 | 0.4552739 | 91.89966 | 88.93177 | 20 | 20 | 0 | 0 | 0 | 0 | 0 | -0.4240911 | 20 | 0.2269502 | 0.2269502 | 20 | 0
OH | 0.3131972 | 0.3080125 | 0.3116796 | 90.98299 | 86.17562 | 20 | 19 | 0 | 1 | 0 | 1 | 0 | -0.279112 | 19 | 0.1931565 | 0.196344 | 19 | 0
HO2 | 0.4397195 | 0.3898891 | 0.3801814 | 88.00534 | 84.00527 | 14 | 12 | 1 | 1 | 0 | 1 | 0 | -0.3414627 | 12 | 0.2324819 | 0.1845102 | 12 | 0

## EquFlashV2
Adsorbate_name | MAE_total (eV) | MAE_normal (eV) | MAE_single (eV) | ADwT (%) | AMDwT (%) | Num_total | Num_normal | Num_adsorbate_migration | Anomaly count |  |  |  | Gas shift correction
[9 empty] | total | reproduction failure | unphysical relaxation | energy anomaly | Shift (eV) | N_fit | MAE_total_shifted (eV) | MAE_normal_shifted (eV) | Num_normal_shifted | Num_energy_anomaly_shifted
O | 0.3674206 | 0.3307955 | 0.3316559 | 92.45408 | 89.63758 | 20 | 18 | 0 | 2 | 0 | 2 | 0 | 0.3606749 | 18 | 0.2127365 | 0.1989993 | 18 | 0
OH | 0.2823519 | 0.2819562 | 0.3083624 | 92.2483 | 88.32383 | 20 | 17 | 0 | 3 | 0 | 3 | 0 | 0.293319 | 17 | 0.1768815 | 0.1804945 | 17 | 0
HO2 | 0.8861008 | 0.9389162 | 0.9572563 | 89.11565 | 83.0433 | 14 | 11 | 0 | 3 | 0 | 3 | 0 | 0.9943529 | 11 | 0.2631352 | 0.1662839 | 11 | 0

## EqV3-OMatMPtrjSalex
Adsorbate_name | MAE_total (eV) | MAE_normal (eV) | MAE_single (eV) | ADwT (%) | AMDwT (%) | Num_total | Num_normal | Num_adsorbate_migration | Anomaly count |  |  |  | Gas shift correction
[9 empty] | total | reproduction failure | unphysical relaxation | energy anomaly | Shift (eV) | N_fit | MAE_total_shifted (eV) | MAE_normal_shifted (eV) | Num_normal_shifted | Num_energy_anomaly_shifted
O | 0.2135024 | 0.2065351 | 0.1860961 | 92.76701 | 89.95358 | 20 | 18 | 0 | 2 | 0 | 2 | 0 | -0.08703439 | 18 | 0.2000327 | 0.1818984 | 18 | 0
OH | 0.1733579 | 0.1705897 | 0.1638422 | 92.04762 | 88.02013 | 20 | 18 | 0 | 2 | 0 | 2 | 0 | -0.0511559 | 18 | 0.162382 | 0.1583942 | 18 | 0
HO2 | 0.317846 | 0.2369802 | 0.2846965 | 87.18659 | 80.53691 | 14 | 11 | 0 | 3 | 0 | 3 | 0 | 0.211449 | 11 | 0.2755295 | 0.1254548 | 11 | 0

## eSEN-30M-OAM
Adsorbate_name | MAE_total (eV) | MAE_normal (eV) | MAE_single (eV) | ADwT (%) | AMDwT (%) | Num_total | Num_normal | Num_adsorbate_migration | Anomaly count |  |  |  | Gas shift correction
[9 empty] | total | reproduction failure | unphysical relaxation | energy anomaly | Shift (eV) | N_fit | MAE_total_shifted (eV) | MAE_normal_shifted (eV) | Num_normal_shifted | Num_energy_anomaly_shifted
O | 0.3582909 | 0.3904804 | 0.378714 | 93.57823 | 90.05481 | 20 | 18 | 0 | 2 | 0 | 2 | 0 | -0.3302573 | 18 | 0.2028097 | 0.1870813 | 18 | 0
OH | 0.1794657 | 0.1827201 | 0.1833411 | 92.94558 | 88.13255 | 20 | 18 | 0 | 2 | 0 | 2 | 0 | -0.07878525 | 18 | 0.1725992 | 0.1750906 | 18 | 0
HO2 | 0.2677797 | 0.1844819 | 0.2488692 | 90.65112 | 85.35714 | 14 | 12 | 0 | 2 | 0 | 2 | 0 | -0.1138158 | 12 | 0.2399112 | 0.1597108 | 12 | 0

## GRACE-2L-OAM
Adsorbate_name | MAE_total (eV) | MAE_normal (eV) | MAE_single (eV) | ADwT (%) | AMDwT (%) | Num_total | Num_normal | Num_adsorbate_migration | Anomaly count |  |  |  | Gas shift correction
[9 empty] | total | reproduction failure | unphysical relaxation | energy anomaly | Shift (eV) | N_fit | MAE_total_shifted (eV) | MAE_normal_shifted (eV) | Num_normal_shifted | Num_energy_anomaly_shifted
O | 0.316579 | 0.2721112 | 0.2934817 | 88.0051 | 80.74664 | 20 | 16 | 0 | 4 | 0 | 4 | 0 | -0.127799 | 16 | 0.292692 | 0.2539229 | 16 | 0
OH | 0.2429268 | 0.2282558 | 0.2144153 | 89.03571 | 81.16611 | 20 | 16 | 0 | 4 | 0 | 4 | 0 | 0.05178168 | 16 | 0.2415549 | 0.2200682 | 16 | 0
HO2 | 0.3179213 | 0.2139011 | 0.2456287 | 83.7172 | 74.43912 | 14 | 10 | 0 | 4 | 0 | 4 | 0 | 0.08733754 | 10 | 0.3232706 | 0.1864551 | 10 | 0

## MACE-MH-1-OC20
Adsorbate_name | MAE_total (eV) | MAE_normal (eV) | MAE_single (eV) | ADwT (%) | AMDwT (%) | Num_total | Num_normal | Num_adsorbate_migration | Anomaly count |  |  |  | Gas shift correction
[9 empty] | total | reproduction failure | unphysical relaxation | energy anomaly | Shift (eV) | N_fit | MAE_total_shifted (eV) | MAE_normal_shifted (eV) | Num_normal_shifted | Num_energy_anomaly_shifted
O | 0.3955966 | 0.3955966 | 0.4018636 | 89.70408 | 89.12919 | 20 | 20 | 0 | 0 | 0 | 0 | 0 | -0.3619824 | 20 | 0.2352873 | 0.2352873 | 20 | 0
OH | 0.221082 | 0.221082 | 0.1942733 | 89.63776 | 88.08389 | 20 | 20 | 0 | 0 | 0 | 0 | 0 | -0.1529656 | 20 | 0.1650591 | 0.1650591 | 20 | 0
HO2 | 0.2175509 | 0.2205784 | 0.2291631 | 88.89213 | 86.67546 | 14 | 12 | 2 | 0 | 0 | 0 | 0 | -0.1473125 | 12 | 0.1823853 | 0.1892841 | 12 | 0

## MACE-MH-1-OMAT
Adsorbate_name | MAE_total (eV) | MAE_normal (eV) | MAE_single (eV) | ADwT (%) | AMDwT (%) | Num_total | Num_normal | Num_adsorbate_migration | Anomaly count |  |  |  | Gas shift correction
[9 empty] | total | reproduction failure | unphysical relaxation | energy anomaly | Shift (eV) | N_fit | MAE_total_shifted (eV) | MAE_normal_shifted (eV) | Num_normal_shifted | Num_energy_anomaly_shifted
O | 0.3955966 | 0.3955966 | 0.4018636 | 89.70408 | 89.12919 | 20 | 20 | 0 | 0 | 0 | 0 | 0 | -0.3619824 | 20 | 0.2352873 | 0.2352873 | 20 | 0
OH | 0.221082 | 0.221082 | 0.1942733 | 89.63776 | 88.08389 | 20 | 20 | 0 | 0 | 0 | 0 | 0 | -0.1529656 | 20 | 0.1650591 | 0.1650591 | 20 | 0
HO2 | 0.2175509 | 0.2205784 | 0.2291631 | 88.89213 | 86.67546 | 14 | 12 | 2 | 0 | 0 | 0 | 0 | -0.1473125 | 12 | 0.1823853 | 0.1892841 | 12 | 0

## MACE-MPA-0
Adsorbate_name | MAE_total (eV) | MAE_normal (eV) | MAE_single (eV) | ADwT (%) | AMDwT (%) | Num_total | Num_normal | Num_adsorbate_migration | Anomaly count |  |  |  | Gas shift correction
[9 empty] | total | reproduction failure | unphysical relaxation | energy anomaly | Shift (eV) | N_fit | MAE_total_shifted (eV) | MAE_normal_shifted (eV) | Num_normal_shifted | Num_energy_anomaly_shifted
O | 0.4238435 | 0.4887488 | 0.444708 | 84.91837 | 77.65101 | 20 | 11 | 0 | 9 | 0 | 9 | 0 | -0.3656204 | 11 | 0.3158749 | 0.2510661 | 11 | 0
OH | 0.3239033 | 0.3709939 | 0.3284188 | 85.78571 | 78.24832 | 20 | 12 | 0 | 8 | 0 | 8 | 0 | -0.244991 | 12 | 0.2422679 | 0.2739814 | 12 | 0
HO2 | 0.5002301 | 0.5042967 | 0.3968067 | 82.02624 | 70.92282 | 14 | 6 | 2 | 6 | 0 | 6 | 0 | -0.4743383 | 6 | 0.2846246 | 0.2369264 | 6 | 0

## MatRIS-10M-OAM
Adsorbate_name | MAE_total (eV) | MAE_normal (eV) | MAE_single (eV) | ADwT (%) | AMDwT (%) | Num_total | Num_normal | Num_adsorbate_migration | Anomaly count |  |  |  | Gas shift correction
[9 empty] | total | reproduction failure | unphysical relaxation | energy anomaly | Shift (eV) | N_fit | MAE_total_shifted (eV) | MAE_normal_shifted (eV) | Num_normal_shifted | Num_energy_anomaly_shifted
O | 0.9290346 | 0.9455498 | 0.4174879 | 91.2602 | 86.92002 | 20 | 17 | 0 | 3 | 0 | 3 | 0 | -0.9510916 | 17 | 0.1881476 | 0.1905812 | 17 | 0
OH | 0.4695735 | 0.4600063 | 0.2314758 | 90.76871 | 84.92897 | 20 | 17 | 0 | 3 | 0 | 3 | 0 | -0.4493602 | 17 | 0.1738485 | 0.1678087 | 17 | 0
HO2 | 1.052925 | 0.9968413 | 0.2753848 | 89.8931 | 85.18936 | 14 | 10 | 1 | 3 | 0 | 3 | 0 | -0.9788709 | 10 | 0.1846319 | 0.1727798 | 10 | 0

## MatterSim-v1-5M
Adsorbate_name | MAE_total (eV) | MAE_normal (eV) | MAE_single (eV) | ADwT (%) | AMDwT (%) | Num_total | Num_normal | Num_adsorbate_migration | Anomaly count |  |  |  | Gas shift correction
[9 empty] | total | reproduction failure | unphysical relaxation | energy anomaly | Shift (eV) | N_fit | MAE_total_shifted (eV) | MAE_normal_shifted (eV) | Num_normal_shifted | Num_energy_anomaly_shifted
O | 0.394698 | 0.3759825 | 0.3844927 | 85.39116 | 82.10738 | 20 | 17 | 0 | 3 | 0 | 3 | 0 | -0.3231618 | 17 | 0.2694209 | 0.2177186 | 17 | 0
OH | 0.2234235 | 0.2538889 | 0.2512706 | 85.38605 | 80.94575 | 20 | 17 | 0 | 3 | 0 | 3 | 0 | -0.07821896 | 17 | 0.1998161 | 0.2283351 | 17 | 0
HO2 | 0.2868921 | 0.2511615 | 0.2891548 | 81.36297 | 75.31799 | 14 | 10 | 1 | 3 | 0 | 3 | 0 | -0.04538166 | 10 | 0.2813426 | 0.2477522 | 10 | 0

## NequIP-OAM-L
Adsorbate_name | MAE_total (eV) | MAE_normal (eV) | MAE_single (eV) | ADwT (%) | AMDwT (%) | Num_total | Num_normal | Num_adsorbate_migration | Anomaly count |  |  |  | Gas shift correction
[9 empty] | total | reproduction failure | unphysical relaxation | energy anomaly | Shift (eV) | N_fit | MAE_total_shifted (eV) | MAE_normal_shifted (eV) | Num_normal_shifted | Num_energy_anomaly_shifted
O | 1.281391 | 1.317959 | 1.590109 | 86.37755 | 82.38702 | 20 | 17 | 0 | 3 | 0 | 3 | 0 | -1.291098 | 17 | 0.255725 | 0.2492337 | 17 | 0
OH | 1.190308 | 1.218244 | 1.42027 | 85.48469 | 80.67226 | 20 | 16 | 0 | 4 | 0 | 4 | 0 | -1.225167 | 16 | 0.2328068 | 0.2407208 | 16 | 0
HO2 | 2.19095 | 1.718654 | 2.630917 | 84.9344 | 80.82854 | 14 | 2 | 1 | 11 | 0 | 3 | 8 | -2.236219 | 10 | 0.1995249 | 0.2078748 | 10 | 0

## NequIP-OAM-XL
Adsorbate_name | MAE_total (eV) | MAE_normal (eV) | MAE_single (eV) | ADwT (%) | AMDwT (%) | Num_total | Num_normal | Num_adsorbate_migration | Anomaly count |  |  |  | Gas shift correction
[9 empty] | total | reproduction failure | unphysical relaxation | energy anomaly | Shift (eV) | N_fit | MAE_total_shifted (eV) | MAE_normal_shifted (eV) | Num_normal_shifted | Num_energy_anomaly_shifted
O | 0.6336493 | 0.6900806 | 0.773008 | 88.9915 | 86.47204 | 20 | 18 | 0 | 2 | 0 | 2 | 0 | -0.6499244 | 18 | 0.2337136 | 0.2014422 | 18 | 0
OH | 0.5572929 | 0.5589807 | 0.6100786 | 87.67007 | 83.5 | 20 | 17 | 0 | 3 | 0 | 3 | 0 | -0.6045956 | 17 | 0.2352566 | 0.2058862 | 17 | 0
HO2 | 1.021781 | 0.888168 | 1.032282 | 84.65743 | 80.56408 | 14 | 11 | 1 | 2 | 0 | 2 | 0 | -0.8653758 | 11 | 0.2725989 | 0.1673742 | 11 | 0

## Nequix-MP-1
Adsorbate_name | MAE_total (eV) | MAE_normal (eV) | MAE_single (eV) | ADwT (%) | AMDwT (%) | Num_total | Num_normal | Num_adsorbate_migration | Anomaly count |  |  |  | Gas shift correction
[9 empty] | total | reproduction failure | unphysical relaxation | energy anomaly | Shift (eV) | N_fit | MAE_total_shifted (eV) | MAE_normal_shifted (eV) | Num_normal_shifted | Num_energy_anomaly_shifted
O | 0.2810017 | 0.2707444 | 0.2540707 | 78.19218 | 78.49553 | 20 | 14 | 0 | 6 | 0 | 6 | 0 | -0.08094412 | 14 | 0.2777528 | 0.2545397 | 14 | 0
OH | 0.2464286 | 0.223916 | 0.243545 | 79.40816 | 79.45582 | 20 | 15 | 0 | 5 | 0 | 5 | 0 | 0.112571 | 15 | 0.2260128 | 0.2065257 | 15 | 0
HO2 | 0.3489964 | 0.3174715 | 0.3098173 | 76.09572 | 75.12065 | 14 | 7 | 1 | 6 | 0 | 6 | 0 | 0.241886 | 7 | 0.3073042 | 0.2230043 | 7 | 0

## ORB-v3
Adsorbate_name | MAE_total (eV) | MAE_normal (eV) | MAE_single (eV) | ADwT (%) | AMDwT (%) | Num_total | Num_normal | Num_adsorbate_migration | Anomaly count |  |  |  | Gas shift correction
[9 empty] | total | reproduction failure | unphysical relaxation | energy anomaly | Shift (eV) | N_fit | MAE_total_shifted (eV) | MAE_normal_shifted (eV) | Num_normal_shifted | Num_energy_anomaly_shifted
O | 0.4632693 | 0.4866268 | 0.5308115 | 89.72449 | 85.19855 | 20 | 16 | 0 | 4 | 0 | 4 | 0 | -0.4814725 | 16 | 0.2291522 | 0.1939804 | 16 | 0
OH | 0.3053511 | 0.3001395 | 0.2787609 | 89.31293 | 83.31711 | 20 | 17 | 0 | 3 | 0 | 3 | 0 | -0.2396323 | 17 | 0.1798992 | 0.1634622 | 17 | 0
HO2 | 0.4792686 | 0.3911314 | 0.3985944 | 85.22109 | 78.19191 | 14 | 10 | 0 | 4 | 0 | 4 | 0 | -0.3918758 | 10 | 0.2323083 | 0.1665963 | 10 | 0

## PET-OAM-XL
Adsorbate_name | MAE_total (eV) | MAE_normal (eV) | MAE_single (eV) | ADwT (%) | AMDwT (%) | Num_total | Num_normal | Num_adsorbate_migration | Anomaly count |  |  |  | Gas shift correction
[9 empty] | total | reproduction failure | unphysical relaxation | energy anomaly | Shift (eV) | N_fit | MAE_total_shifted (eV) | MAE_normal_shifted (eV) | Num_normal_shifted | Num_energy_anomaly_shifted
O | 0.2823664 | 0.2847964 | 0.3095738 | 91.94218 | 87.60347 | 20 | 18 | 0 | 2 | 0 | 2 | 0 | -0.1826446 | 18 | 0.2118577 | 0.2064534 | 18 | 0
OH | 0.4464334 | 0.4297058 | 0.4761425 | 91.29252 | 85.22987 | 20 | 18 | 0 | 2 | 0 | 2 | 0 | -0.4262426 | 18 | 0.1848199 | 0.1863844 | 18 | 0
HO2 | 0.4408357 | 0.3096571 | 0.3729928 | 88.57386 | 80.08469 | 14 | 10 | 1 | 3 | 0 | 3 | 0 | -0.2824105 | 10 | 0.2519794 | 0.1486262 | 10 | 0

## SevenNet-MF-OMPA
Adsorbate_name | MAE_total (eV) | MAE_normal (eV) | MAE_single (eV) | ADwT (%) | AMDwT (%) | Num_total | Num_normal | Num_adsorbate_migration | Anomaly count |  |  |  | Gas shift correction
[9 empty] | total | reproduction failure | unphysical relaxation | energy anomaly | Shift (eV) | N_fit | MAE_total_shifted (eV) | MAE_normal_shifted (eV) | Num_normal_shifted | Num_energy_anomaly_shifted
O | 0.3243155 | 0.3568982 | 0.3754267 | 78.88946 | 77.59172 | 20 | 11 | 0 | 9 | 0 | 9 | 0 | -0.235925 | 11 | 0.2686603 | 0.2188013 | 11 | 0
OH | 0.3232381 | 0.3390929 | 0.3037907 | 78.95238 | 78.13423 | 20 | 11 | 0 | 9 | 0 | 9 | 0 | -0.2787825 | 11 | 0.2561872 | 0.2665992 | 11 | 0
HO2 | 0.3579991 | 0.4747595 | 0.3526324 | 78.07094 | 73.81352 | 14 | 6 | 1 | 7 | 0 | 7 | 0 | -0.5052715 | 6 | 0.3031645 | 0.2771797 | 6 | 0

## SevenNet-Omni
Adsorbate_name | MAE_total (eV) | MAE_normal (eV) | MAE_single (eV) | ADwT (%) | AMDwT (%) | Num_total | Num_normal | Num_adsorbate_migration | Anomaly count |  |  |  | Gas shift correction
[9 empty] | total | reproduction failure | unphysical relaxation | energy anomaly | Shift (eV) | N_fit | MAE_total_shifted (eV) | MAE_normal_shifted (eV) | Num_normal_shifted | Num_energy_anomaly_shifted
O | 0.2951575 | 0.3852507 | 0.2472082 | 70.81633 | 73.98434 | 20 | 9 | 0 | 11 | 0 | 11 | 0 | -0.114169 | 9 | 0.3339541 | 0.3634588 | 9 | 0
OH | 0.2904526 | 0.2798763 | 0.2435897 | 70.02551 | 72.05984 | 20 | 9 | 0 | 11 | 0 | 11 | 0 | 0.02487125 | 9 | 0.283594 | 0.2771128 | 9 | 0
HO2 | 0.357943 | 0.270503 | 0.2959923 | 68.94558 | 69.44311 | 14 | 4 | 1 | 9 | 0 | 9 | 0 |  | 4 | 0.357943 | 0.270503 | 4 | 0

## TACE-OAM-L
Adsorbate_name | MAE_total (eV) | MAE_normal (eV) | MAE_single (eV) | ADwT (%) | AMDwT (%) | Num_total | Num_normal | Num_adsorbate_migration | Anomaly count |  |  |  | Gas shift correction
[9 empty] | total | reproduction failure | unphysical relaxation | energy anomaly | Shift (eV) | N_fit | MAE_total_shifted (eV) | MAE_normal_shifted (eV) | Num_normal_shifted | Num_energy_anomaly_shifted
O | 0.5039493 | 0.5497885 | 0.5362982 | 93.38265 | 90.40101 | 20 | 18 | 0 | 2 | 0 | 2 | 0 | -0.5202676 | 18 | 0.2091095 | 0.1846916 | 18 | 0
OH | 0.3147564 | 0.3304966 | 0.2856864 | 93.0119 | 89.29027 | 20 | 18 | 0 | 2 | 0 | 2 | 0 | -0.3324307 | 18 | 0.1666505 | 0.1593572 | 18 | 0
HO2 | 0.616721 | 0.4289028 | 0.4428391 | 87.56074 | 81.38543 | 14 | 10 | 1 | 3 | 0 | 3 | 0 | -0.4538404 | 10 | 0.273119 | 0.123069 | 10 | 0

## UMA-m-1p1-OC20
Adsorbate_name | MAE_total (eV) | MAE_normal (eV) | MAE_single (eV) | ADwT (%) | AMDwT (%) | Num_total | Num_normal | Num_adsorbate_migration | Anomaly count |  |  |  | Gas shift correction
[9 empty] | total | reproduction failure | unphysical relaxation | energy anomaly | Shift (eV) | N_fit | MAE_total_shifted (eV) | MAE_normal_shifted (eV) | Num_normal_shifted | Num_energy_anomaly_shifted
O | 0.334493 | 0.2526571 | 0.2839748 | 28.46088 | 36.57886 | 20 | 4 | 0 | 16 | 1 | 15 | 0 |  | 4 | 0.334493 | 0.2526571 | 4 | 0
OH | 0.3023245 | 0.2515673 | 0.2293752 | 29.96599 | 40.00783 | 20 | 6 | 0 | 14 | 1 | 13 | 0 | 0.1837282 | 6 | 0.1993066 | 0.1940223 | 6 | 0
HO2 | 0.3496817 | 0.2484397 | 0.2172403 | 35.78717 | 42.35059 | 14 | 4 | 0 | 10 | 1 | 9 | 0 |  | 4 | 0.3496817 | 0.2484397 | 4 | 0

## UMA-m-1p1-OMAT
Adsorbate_name | MAE_total (eV) | MAE_normal (eV) | MAE_single (eV) | ADwT (%) | AMDwT (%) | Num_total | Num_normal | Num_adsorbate_migration | Anomaly count |  |  |  | Gas shift correction
[9 empty] | total | reproduction failure | unphysical relaxation | energy anomaly | Shift (eV) | N_fit | MAE_total_shifted (eV) | MAE_normal_shifted (eV) | Num_normal_shifted | Num_energy_anomaly_shifted
O | 0.5743951 | 0.6187182 | 0.6416795 | 91.40306 | 87.37808 | 20 | 17 | 0 | 3 | 0 | 3 | 0 | -0.5757254 | 17 | 0.2005444 | 0.1869507 | 17 | 0
OH | 0.4700655 | 0.5028375 | 0.4697715 | 90.98469 | 85.68009 | 20 | 17 | 0 | 3 | 0 | 3 | 0 | -0.5077521 | 17 | 0.1644739 | 0.1540762 | 17 | 0
HO2 | 0.8641572 | 0.6810743 | 0.7226644 | 86.53061 | 80.48578 | 14 | 9 | 2 | 3 | 0 | 3 | 0 | -0.7013348 | 9 | 0.268476 | 0.1291869 | 9 | 0

## UMA-s-1p1-OC20
Adsorbate_name | MAE_total (eV) | MAE_normal (eV) | MAE_single (eV) | ADwT (%) | AMDwT (%) | Num_total | Num_normal | Num_adsorbate_migration | Anomaly count |  |  |  | Gas shift correction
[9 empty] | total | reproduction failure | unphysical relaxation | energy anomaly | Shift (eV) | N_fit | MAE_total_shifted (eV) | MAE_normal_shifted (eV) | Num_normal_shifted | Num_energy_anomaly_shifted
O | 0.5599298 | 0.2741024 | 0.2634184 | 19.7585 | 23.89038 | 20 | 2 | 0 | 18 | 1 | 17 | 0 |  | 2 | 0.5599298 | 0.2741024 | 2 | 0
OH | 0.7049086 | 0.2721387 | 0.4172372 | 22.01871 | 28.67114 | 20 | 4 | 0 | 16 | 0 | 16 | 0 |  | 4 | 0.7049086 | 0.2721387 | 4 | 0
HO2 | 0.7721001 | 0.3270614 | 0.4481424 | 26.44801 | 29.34404 | 14 | 2 | 1 | 11 | 0 | 11 | 0 |  | 2 | 0.7721001 | 0.3270614 | 2 | 0

## UMA-s-1p1-OMAT
Adsorbate_name | MAE_total (eV) | MAE_normal (eV) | MAE_single (eV) | ADwT (%) | AMDwT (%) | Num_total | Num_normal | Num_adsorbate_migration | Anomaly count |  |  |  | Gas shift correction
[9 empty] | total | reproduction failure | unphysical relaxation | energy anomaly | Shift (eV) | N_fit | MAE_total_shifted (eV) | MAE_normal_shifted (eV) | Num_normal_shifted | Num_energy_anomaly_shifted
O | 0.6155637 | 0.6508003 | 0.6533149 | 86.36054 | 85.47875 | 20 | 17 | 0 | 3 | 0 | 3 | 0 | -0.5912908 | 17 | 0.169081 | 0.1679656 | 17 | 0
OH | 0.3889477 | 0.4130616 | 0.3660309 | 86.03912 | 83.51286 | 20 | 17 | 0 | 3 | 0 | 3 | 0 | -0.3928468 | 17 | 0.1623136 | 0.1629959 | 17 | 0
HO2 | 0.6268633 | 0.4798463 | 0.50236 | 85.76288 | 80.40029 | 14 | 10 | 1 | 3 | 0 | 3 | 0 | -0.4861805 | 10 | 0.2400725 | 0.1328114 | 10 | 0

## UMA-s-1p2-OC20
Adsorbate_name | MAE_total (eV) | MAE_normal (eV) | MAE_single (eV) | ADwT (%) | AMDwT (%) | Num_total | Num_normal | Num_adsorbate_migration | Anomaly count |  |  |  | Gas shift correction
[9 empty] | total | reproduction failure | unphysical relaxation | energy anomaly | Shift (eV) | N_fit | MAE_total_shifted (eV) | MAE_normal_shifted (eV) | Num_normal_shifted | Num_energy_anomaly_shifted
O | 0.3584622 | 0.2690555 | 0.2589045 | 21.68878 | 28.92002 | 20 | 2 | 0 | 18 | 0 | 18 | 0 |  | 2 | 0.3584622 | 0.2690555 | 2 | 0
OH | 0.481371 | 0.3473655 | 0.2680363 | 23 | 32.15884 | 20 | 4 | 0 | 16 | 0 | 16 | 0 |  | 4 | 0.481371 | 0.3473655 | 4 | 0
HO2 | 0.6162949 | 0.4515928 | 0.2871661 | 25.62439 | 32.77405 | 14 | 2 | 0 | 12 | 0 | 12 | 0 |  | 2 | 0.6162949 | 0.4515928 | 2 | 0

## UMA-s-1p2-OC22
Adsorbate_name | MAE_total (eV) | MAE_normal (eV) | MAE_single (eV) | ADwT (%) | AMDwT (%) | Num_total | Num_normal | Num_adsorbate_migration | Anomaly count |  |  |  | Gas shift correction
[9 empty] | total | reproduction failure | unphysical relaxation | energy anomaly | Shift (eV) | N_fit | MAE_total_shifted (eV) | MAE_normal_shifted (eV) | Num_normal_shifted | Num_energy_anomaly_shifted
O | 1.059574 | 1.059765 | 1.099896 | 91.68027 | 88.40213 | 20 | 17 | 0 | 3 | 0 | 3 | 0 | -1.006733 | 17 | 0.2131074 | 0.1726382 | 17 | 0
OH | 1.124562 | 1.145336 | 1.139893 | 91.65476 | 87.81432 | 20 | 18 | 0 | 2 | 0 | 2 | 0 | -1.162018 | 18 | 0.1852057 | 0.1808479 | 18 | 0
HO2 | 2.017771 | 1.794548 | 1.955975 | 89.25656 | 85.49616 | 14 | 8 | 0 | 6 | 0 | 2 | 4 | -1.917423 | 12 | 0.2546618 | 0.1740657 | 12 | 0

## UMA-s-1p2-OMAT
Adsorbate_name | MAE_total (eV) | MAE_normal (eV) | MAE_single (eV) | ADwT (%) | AMDwT (%) | Num_total | Num_normal | Num_adsorbate_migration | Anomaly count |  |  |  | Gas shift correction
[9 empty] | total | reproduction failure | unphysical relaxation | energy anomaly | Shift (eV) | N_fit | MAE_total_shifted (eV) | MAE_normal_shifted (eV) | Num_normal_shifted | Num_energy_anomaly_shifted
O | 0.2833703 | 0.2524377 | 0.2823027 | 90.75 | 86.2981 | 20 | 17 | 0 | 3 | 0 | 3 | 0 | -0.1858945 | 17 | 0.2163167 | 0.1626161 | 17 | 0
OH | 0.1827681 | 0.1788809 | 0.1625938 | 90.91327 | 85.95302 | 20 | 18 | 0 | 2 | 0 | 2 | 0 | -0.05952712 | 18 | 0.1798545 | 0.1690294 | 18 | 0
HO2 | 0.2860225 | 0.1621576 | 0.2145426 | 85.1725 | 78.78715 | 14 | 9 | 2 | 3 | 0 | 3 | 0 | 0.1133799 | 9 | 0.2871817 | 0.1448841 | 9 | 0