## MLIP_Data
MLIP_name | Normal rate (%) | Adsorbate migration rate (%) | Anomaly rate (%) |  |  |  | MAE_total (eV) | MAE_normal (eV) | MAE_single (eV) | ADwT (%) | AMDwT (%) | Num_total | Time_total (ms) | Time_per_step (ms) | Steps_total
|  |  | total | reproduction failure | unphysical relaxation | energy anomaly
Allegro-OAM-L | 75 | 0 | 25 | 0 | 25 | 0 | 0.8241787 | 0.6268113 | 0.804286 | 76.63265 | 81.50168 | 4 | 19982.09 | 29.73526 | 672
AlphaNet-v1-OMA | 0 | 0 | 100 | 0 | 100 | 0 | 1.053877 |  | 0.8220167 | 48.63095 | 61.34228 | 4 | 20776.3 | 23.63629 | 879
CHGNet-v0.3.0 | 0 | 0 | 100 | 100 | 0 | 0 | 1.80825 |  | 1.17537 | 0 | 0 | 4 | 253560.4 | 77.37577 | 3277
DPA-3.1-3M-FT | 75 | 0 | 25 | 0 | 25 | 0 | 0.2632294 | 0.308426 | 0.2820982 | 55.15306 | 65.19295 | 4 | 104027.5 | 128.5878 | 809
DPA-4.0.1-pro-MPtrj | 100 | 0 | 0 | 0 | 0 | 0 | 0.3419827 | 0.3419827 | 0.2021357 | 71.09694 | 78.07886 | 4 | 98671.76 | 191.2243 | 516
Eqnorm-MPtrj | 75 | 25 | 0 | 0 | 0 | 0 | 0.8194395 | 0.6798933 | 0.6822269 | 65.73129 | 72.67058 | 4 | 40102.32 | 54.33919 | 738
EquFlash | 0 | 0 | 100 | 0 | 100 | 0 | 0.4614763 |  | 0.5262053 | 28.54592 | 44.89374 | 4 | 100269.9 | 63.74435 | 1573
EquFlashV2 | 100 | 0 | 0 | 0 | 0 | 0 | 1.096641 | 1.096641 | 0.8846085 | 65.22959 | 75.30201 | 4 | 81367.27 | 145.8195 | 558
EqV3-OMatMPtrjSalex | 75 | 0 | 25 | 0 | 25 | 0 | 0.3523428 | 0.4201861 | 0.3718983 | 59.58333 | 72.8943 | 4 | 166348.5 | 232.0062 | 717
eSEN-30M-OAM | 75 | 0 | 25 | 0 | 25 | 0 | 0.2369016 | 0.2522594 | 0.3317765 | 59.41327 | 68.45638 | 4 | 183962.6 | 247.9281 | 742
GRACE-2L-OAM | 0 | 0 | 100 | 0 | 100 | 0 | 0.291044 |  | 0.6048916 | 28.44388 | 40.8557 | 4 | 20928.1 | 13.49329 | 1551
MACE-MH-1-OC20 | 75 | 0 | 25 | 0 | 25 | 0 | 0.2654824 | 0.2545862 | 0.3259052 | 62.14286 | 73.23826 | 4 | 61103.61 | 91.33574 | 669
MACE-MH-1-OMAT | 75 | 0 | 25 | 0 | 25 | 0 | 0.2654824 | 0.2545862 | 0.3259052 | 62.14286 | 73.23826 | 4 | 61028.91 | 91.22408 | 669
MACE-MPA-0 | 0 | 0 | 100 | 0 | 100 | 0 | 1.450902 |  | 0.7389957 | 0.3826531 | 3.775168 | 4 | 279559.2 | 95.47786 | 2928
MatRIS-10M-OAM | 75 | 0 | 25 | 0 | 25 | 0 | 0.644093 | 0.6215711 | 0.3642696 | 56.43707 | 70.01398 | 4 | 729064.9 | 831.3169 | 877
MatterSim-v1-5M | 50 | 0 | 50 | 0 | 50 | 0 | 0.6068056 | 0.7610249 | 0.6086255 | 70.84184 | 74.50783 | 4 | 24126.51 | 36.89069 | 654
NequIP-OAM-L | 75 | 0 | 25 | 0 | 25 | 0 | 0.9015149 | 0.6869473 | 1.210675 | 69.79592 | 78.26342 | 4 | 3766.313 | 6.67786 | 564
NequIP-OAM-XL | 0 | 0 | 100 | 0 | 100 | 0 | 0.4794586 |  | 0.6677487 | 47.19388 | 62.4189 | 4 | 10661.06 | 11.91179 | 895
Nequix-MP-1 | 25 | 0 | 75 | 0 | 75 | 0 | 0.7196523 | 1.000532 | 0.9203288 | 63.29082 | 70.3887 | 4 | 18376.63 | 22.74336 | 808
ORB-v3 | 0 | 0 | 100 | 0 | 100 | 0 | 0.9020721 |  | 0.3009051 | 67.68707 | 59.56376 | 4 | 10473.54 | 14.89835 | 703
PET-OAM-XL | 100 | 0 | 0 | 0 | 0 | 0 | 0.3357218 | 0.3357218 | 0.3001879 | 67.7466 | 77.55034 | 4 | 93888.98 | 165.589 | 567
SevenNet-MF-OMPA | 0 | 0 | 100 | 0 | 100 | 0 | 0.3971361 |  | 0.7100633 | 48.26531 | 57.03859 | 4 | 26831.12 | 27.94908 | 960
SevenNet-Omni | 75 | 0 | 25 | 0 | 25 | 0 | 0.2491616 | 0.2971953 | 0.3995813 | 54.38776 | 67.85235 | 4 | 20774.64 | 27.58917 | 753
TACE-OAM-L | 75 | 0 | 25 | 0 | 25 | 0 | 0.282958 | 0.2877393 | 0.3007823 | 55.21259 | 69.19183 | 4 | 229133.2 | 295.6558 | 775
UMA-m-1p1-OC20 | 75 | 0 | 25 | 0 | 25 | 0 | 0.377517 | 0.3271693 | 0.448492 | 53.87755 | 67.72931 | 4 | 235949.4 | 317.9911 | 742
UMA-m-1p1-OMAT | 75 | 0 | 25 | 0 | 25 | 0 | 0.3234262 | 0.1807144 | 0.5309775 | 62.80612 | 70.73266 | 4 | 216604.3 | 319.9472 | 677
UMA-s-1p1-OC20 | 100 | 0 | 0 | 0 | 0 | 0 | 0.470624 | 0.470624 | 0.4481736 | 62.72959 | 72.41611 | 4 | 31115.59 | 54.58875 | 570
UMA-s-1p1-OMAT | 100 | 0 | 0 | 0 | 0 | 0 | 0.3135211 | 0.3135211 | 0.2834809 | 70.82483 | 79.3736 | 4 | 30749.8 | 54.81247 | 561
UMA-s-1p2-OC20 | 0 | 0 | 100 | 0 | 100 | 0 | 0.2777367 |  | 0.4802322 | 51.70918 | 63.00336 | 4 | 47230.44 | 60.47432 | 781
UMA-s-1p2-OC22 | 100 | 0 | 0 | 0 | 0 | 0 | 1.166024 | 1.166024 | 1.412533 | 66.9898 | 75.59284 | 4 | 35227.63 | 58.42061 | 603
UMA-s-1p2-OMAT | 75 | 0 | 25 | 0 | 25 | 0 | 0.2987966 | 0.3785344 | 0.2558273 | 62.15986 | 73.26342 | 4 | 40121.14 | 58.82865 | 682

## MLIP_Data_shifted
MLIP_name | Normal rate (%) | Adsorbate migration rate (%) | Anomaly rate (%) |  |  |  | MAE_total (eV) | MAE_normal (eV) | MAE_single (eV) | ADwT (%) | AMDwT (%) | Num_total | Time_total (ms) | Time_per_step (ms) | Steps_total
|  |  | total | reproduction failure | unphysical relaxation | energy anomaly
Allegro-OAM-L | 75 | 0 | 25 | 0 | 25 | 0 | 0.8241787 | 0.6268113 | 0.804286 | 76.63265 | 81.50168 | 4 | 19982.09 | 29.73526 | 672
AlphaNet-v1-OMA | 0 | 0 | 100 | 0 | 100 | 0 | 1.053877 |  | 0.8220167 | 48.63095 | 61.34228 | 4 | 20776.3 | 23.63629 | 879
CHGNet-v0.3.0 | 0 | 0 | 100 | 100 | 0 | 0 | 1.80825 |  | 1.17537 | 0 | 0 | 4 | 253560.4 | 77.37577 | 3277
DPA-3.1-3M-FT | 75 | 0 | 25 | 0 | 25 | 0 | 0.2632294 | 0.308426 | 0.2820982 | 55.15306 | 65.19295 | 4 | 104027.5 | 128.5878 | 809
DPA-4.0.1-pro-MPtrj | 100 | 0 | 0 | 0 | 0 | 0 | 0.3419827 | 0.3419827 | 0.2021357 | 71.09694 | 78.07886 | 4 | 98671.76 | 191.2243 | 516
Eqnorm-MPtrj | 75 | 25 | 0 | 0 | 0 | 0 | 0.8194395 | 0.6798933 | 0.6822269 | 65.73129 | 72.67058 | 4 | 40102.32 | 54.33919 | 738
EquFlash | 0 | 0 | 100 | 0 | 100 | 0 | 0.4614763 |  | 0.5262053 | 28.54592 | 44.89374 | 4 | 100269.9 | 63.74435 | 1573
EquFlashV2 | 100 | 0 | 0 | 0 | 0 | 0 | 1.096641 | 1.096641 | 0.8846085 | 65.22959 | 75.30201 | 4 | 81367.27 | 145.8195 | 558
EqV3-OMatMPtrjSalex | 75 | 0 | 25 | 0 | 25 | 0 | 0.3523428 | 0.4201861 | 0.3718983 | 59.58333 | 72.8943 | 4 | 166348.5 | 232.0062 | 717
eSEN-30M-OAM | 75 | 0 | 25 | 0 | 25 | 0 | 0.2369016 | 0.2522594 | 0.3317765 | 59.41327 | 68.45638 | 4 | 183962.6 | 247.9281 | 742
GRACE-2L-OAM | 0 | 0 | 100 | 0 | 100 | 0 | 0.291044 |  | 0.6048916 | 28.44388 | 40.8557 | 4 | 20928.1 | 13.49329 | 1551
MACE-MH-1-OC20 | 75 | 0 | 25 | 0 | 25 | 0 | 0.2654824 | 0.2545862 | 0.3259052 | 62.14286 | 73.23826 | 4 | 61103.61 | 91.33574 | 669
MACE-MH-1-OMAT | 75 | 0 | 25 | 0 | 25 | 0 | 0.2654824 | 0.2545862 | 0.3259052 | 62.14286 | 73.23826 | 4 | 61028.91 | 91.22408 | 669
MACE-MPA-0 | 0 | 0 | 100 | 0 | 100 | 0 | 1.450902 |  | 0.7389957 | 0.3826531 | 3.775168 | 4 | 279559.2 | 95.47786 | 2928
MatRIS-10M-OAM | 75 | 0 | 25 | 0 | 25 | 0 | 0.644093 | 0.6215711 | 0.3642696 | 56.43707 | 70.01398 | 4 | 729064.9 | 831.3169 | 877
MatterSim-v1-5M | 50 | 0 | 50 | 0 | 50 | 0 | 0.6068056 | 0.7610249 | 0.6086255 | 70.84184 | 74.50783 | 4 | 24126.51 | 36.89069 | 654
NequIP-OAM-L | 75 | 0 | 25 | 0 | 25 | 0 | 0.9015149 | 0.6869473 | 1.210675 | 69.79592 | 78.26342 | 4 | 3766.313 | 6.67786 | 564
NequIP-OAM-XL | 0 | 0 | 100 | 0 | 100 | 0 | 0.4794586 |  | 0.6677487 | 47.19388 | 62.4189 | 4 | 10661.06 | 11.91179 | 895
Nequix-MP-1 | 25 | 0 | 75 | 0 | 75 | 0 | 0.7196523 | 1.000532 | 0.9203288 | 63.29082 | 70.3887 | 4 | 18376.63 | 22.74336 | 808
ORB-v3 | 0 | 0 | 100 | 0 | 100 | 0 | 0.9020721 |  | 0.3009051 | 67.68707 | 59.56376 | 4 | 10473.54 | 14.89835 | 703
PET-OAM-XL | 100 | 0 | 0 | 0 | 0 | 0 | 0.3357218 | 0.3357218 | 0.3001879 | 67.7466 | 77.55034 | 4 | 93888.98 | 165.589 | 567
SevenNet-MF-OMPA | 0 | 0 | 100 | 0 | 100 | 0 | 0.3971361 |  | 0.7100633 | 48.26531 | 57.03859 | 4 | 26831.12 | 27.94908 | 960
SevenNet-Omni | 75 | 0 | 25 | 0 | 25 | 0 | 0.2491616 | 0.2971953 | 0.3995813 | 54.38776 | 67.85235 | 4 | 20774.64 | 27.58917 | 753
TACE-OAM-L | 75 | 0 | 25 | 0 | 25 | 0 | 0.282958 | 0.2877393 | 0.3007823 | 55.21259 | 69.19183 | 4 | 229133.2 | 295.6558 | 775
UMA-m-1p1-OC20 | 75 | 0 | 25 | 0 | 25 | 0 | 0.377517 | 0.3271693 | 0.448492 | 53.87755 | 67.72931 | 4 | 235949.4 | 317.9911 | 742
UMA-m-1p1-OMAT | 75 | 0 | 25 | 0 | 25 | 0 | 0.3234262 | 0.1807144 | 0.5309775 | 62.80612 | 70.73266 | 4 | 216604.3 | 319.9472 | 677
UMA-s-1p1-OC20 | 100 | 0 | 0 | 0 | 0 | 0 | 0.470624 | 0.470624 | 0.4481736 | 62.72959 | 72.41611 | 4 | 31115.59 | 54.58875 | 570
UMA-s-1p1-OMAT | 100 | 0 | 0 | 0 | 0 | 0 | 0.3135211 | 0.3135211 | 0.2834809 | 70.82483 | 79.3736 | 4 | 30749.8 | 54.81247 | 561
UMA-s-1p2-OC20 | 0 | 0 | 100 | 0 | 100 | 0 | 0.2777367 |  | 0.4802322 | 51.70918 | 63.00336 | 4 | 47230.44 | 60.47432 | 781
UMA-s-1p2-OC22 | 100 | 0 | 0 | 0 | 0 | 0 | 1.166024 | 1.166024 | 1.412533 | 66.9898 | 75.59284 | 4 | 35227.63 | 58.42061 | 603
UMA-s-1p2-OMAT | 75 | 0 | 25 | 0 | 25 | 0 | 0.2987966 | 0.3785344 | 0.2558273 | 62.15986 | 73.26342 | 4 | 40121.14 | 58.82865 | 682

## anomaly
MLIP_name | Num_normal | Num_adsorbate_migration | Anomaly count |  |  |  | Reproduction failure |  |  | Unphysical relaxation
|  |  | total | reproduction failure | unphysical relaxation | energy anomaly | ads_eng_seed | ads_seed | slab_seed | ads_conv | ads_move | slab_conv | slab_move
Allegro-OAM-L | 3 | 0 | 1 | 0 | 1 | 0 | 0 | 0 | 0 | 0 | 1 | 0 | 0
AlphaNet-v1-OMA | 0 | 0 | 4 | 0 | 4 | 0 | 0 | 0 | 0 | 0 | 2 | 0 | 4
CHGNet-v0.3.0 | 0 | 0 | 4 | 4 | 0 | 0 | 4 | 4 | 4 | 0 | 0 | 0 | 0
DPA-3.1-3M-FT | 3 | 0 | 1 | 0 | 1 | 0 | 0 | 0 | 0 | 0 | 1 | 0 | 0
DPA-4.0.1-pro-MPtrj | 4 | 0 | 0 | 0 | 0 | 0 | 0 | 0 | 0 | 0 | 0 | 0 | 0
Eqnorm-MPtrj | 3 | 1 | 0 | 0 | 0 | 0 | 0 | 0 | 0 | 0 | 0 | 0 | 0
EquFlash | 0 | 0 | 4 | 0 | 4 | 0 | 0 | 0 | 0 | 0 | 4 | 0 | 4
EquFlashV2 | 4 | 0 | 0 | 0 | 0 | 0 | 0 | 0 | 0 | 0 | 0 | 0 | 0
EqV3-OMatMPtrjSalex | 3 | 0 | 1 | 0 | 1 | 0 | 0 | 0 | 0 | 0 | 1 | 0 | 0
eSEN-30M-OAM | 3 | 0 | 1 | 0 | 1 | 0 | 0 | 0 | 0 | 0 | 1 | 0 | 0
GRACE-2L-OAM | 0 | 0 | 4 | 0 | 4 | 0 | 0 | 0 | 0 | 0 | 4 | 0 | 4
MACE-MH-1-OC20 | 3 | 0 | 1 | 0 | 1 | 0 | 0 | 0 | 0 | 0 | 1 | 0 | 0
MACE-MH-1-OMAT | 3 | 0 | 1 | 0 | 1 | 0 | 0 | 0 | 0 | 0 | 1 | 0 | 0
MACE-MPA-0 | 0 | 0 | 4 | 0 | 4 | 0 | 0 | 0 | 0 | 0 | 4 | 0 | 4
MatRIS-10M-OAM | 3 | 0 | 1 | 0 | 1 | 0 | 0 | 0 | 0 | 0 | 1 | 0 | 0
MatterSim-v1-5M | 2 | 0 | 2 | 0 | 2 | 0 | 0 | 0 | 0 | 0 | 2 | 0 | 0
NequIP-OAM-L | 3 | 0 | 1 | 0 | 1 | 0 | 0 | 0 | 0 | 0 | 1 | 0 | 0
NequIP-OAM-XL | 0 | 0 | 4 | 0 | 4 | 0 | 0 | 0 | 0 | 0 | 1 | 0 | 4
Nequix-MP-1 | 1 | 0 | 3 | 0 | 3 | 0 | 0 | 0 | 0 | 0 | 3 | 0 | 0
ORB-v3 | 0 | 0 | 4 | 0 | 4 | 0 | 0 | 0 | 0 | 0 | 2 | 0 | 4
PET-OAM-XL | 4 | 0 | 0 | 0 | 0 | 0 | 0 | 0 | 0 | 0 | 0 | 0 | 0
SevenNet-MF-OMPA | 0 | 0 | 4 | 0 | 4 | 0 | 0 | 0 | 0 | 0 | 1 | 0 | 4
SevenNet-Omni | 3 | 0 | 1 | 0 | 1 | 0 | 0 | 0 | 0 | 0 | 1 | 0 | 0
TACE-OAM-L | 3 | 0 | 1 | 0 | 1 | 0 | 0 | 0 | 0 | 0 | 1 | 0 | 0
UMA-m-1p1-OC20 | 3 | 0 | 1 | 0 | 1 | 0 | 0 | 0 | 0 | 0 | 1 | 0 | 0
UMA-m-1p1-OMAT | 3 | 0 | 1 | 0 | 1 | 0 | 0 | 0 | 0 | 0 | 1 | 0 | 0
UMA-s-1p1-OC20 | 4 | 0 | 0 | 0 | 0 | 0 | 0 | 0 | 0 | 0 | 0 | 0 | 0
UMA-s-1p1-OMAT | 4 | 0 | 0 | 0 | 0 | 0 | 0 | 0 | 0 | 0 | 0 | 0 | 0
UMA-s-1p2-OC20 | 0 | 0 | 4 | 0 | 4 | 0 | 0 | 0 | 0 | 0 | 1 | 0 | 4
UMA-s-1p2-OC22 | 4 | 0 | 0 | 0 | 0 | 0 | 0 | 0 | 0 | 0 | 0 | 0 | 0
UMA-s-1p2-OMAT | 3 | 0 | 1 | 0 | 1 | 0 | 0 | 0 | 0 | 0 | 1 | 0 | 0

## anomaly_shifted
MLIP_name | Num_normal | Num_adsorbate_migration | Anomaly count |  |  |  | Reproduction failure |  |  | Unphysical relaxation
|  |  | total | reproduction failure | unphysical relaxation | energy anomaly | ads_eng_seed | ads_seed | slab_seed | ads_conv | ads_move | slab_conv | slab_move
Allegro-OAM-L | 3 | 0 | 1 | 0 | 1 | 0 | 0 | 0 | 0 | 0 | 1 | 0 | 0
AlphaNet-v1-OMA | 0 | 0 | 4 | 0 | 4 | 0 | 0 | 0 | 0 | 0 | 2 | 0 | 4
CHGNet-v0.3.0 | 0 | 0 | 4 | 4 | 0 | 0 | 4 | 4 | 4 | 0 | 0 | 0 | 0
DPA-3.1-3M-FT | 3 | 0 | 1 | 0 | 1 | 0 | 0 | 0 | 0 | 0 | 1 | 0 | 0
DPA-4.0.1-pro-MPtrj | 4 | 0 | 0 | 0 | 0 | 0 | 0 | 0 | 0 | 0 | 0 | 0 | 0
Eqnorm-MPtrj | 3 | 1 | 0 | 0 | 0 | 0 | 0 | 0 | 0 | 0 | 0 | 0 | 0
EquFlash | 0 | 0 | 4 | 0 | 4 | 0 | 0 | 0 | 0 | 0 | 4 | 0 | 4
EquFlashV2 | 4 | 0 | 0 | 0 | 0 | 0 | 0 | 0 | 0 | 0 | 0 | 0 | 0
EqV3-OMatMPtrjSalex | 3 | 0 | 1 | 0 | 1 | 0 | 0 | 0 | 0 | 0 | 1 | 0 | 0
eSEN-30M-OAM | 3 | 0 | 1 | 0 | 1 | 0 | 0 | 0 | 0 | 0 | 1 | 0 | 0
GRACE-2L-OAM | 0 | 0 | 4 | 0 | 4 | 0 | 0 | 0 | 0 | 0 | 4 | 0 | 4
MACE-MH-1-OC20 | 3 | 0 | 1 | 0 | 1 | 0 | 0 | 0 | 0 | 0 | 1 | 0 | 0
MACE-MH-1-OMAT | 3 | 0 | 1 | 0 | 1 | 0 | 0 | 0 | 0 | 0 | 1 | 0 | 0
MACE-MPA-0 | 0 | 0 | 4 | 0 | 4 | 0 | 0 | 0 | 0 | 0 | 4 | 0 | 4
MatRIS-10M-OAM | 3 | 0 | 1 | 0 | 1 | 0 | 0 | 0 | 0 | 0 | 1 | 0 | 0
MatterSim-v1-5M | 2 | 0 | 2 | 0 | 2 | 0 | 0 | 0 | 0 | 0 | 2 | 0 | 0
NequIP-OAM-L | 3 | 0 | 1 | 0 | 1 | 0 | 0 | 0 | 0 | 0 | 1 | 0 | 0
NequIP-OAM-XL | 0 | 0 | 4 | 0 | 4 | 0 | 0 | 0 | 0 | 0 | 1 | 0 | 4
Nequix-MP-1 | 1 | 0 | 3 | 0 | 3 | 0 | 0 | 0 | 0 | 0 | 3 | 0 | 0
ORB-v3 | 0 | 0 | 4 | 0 | 4 | 0 | 0 | 0 | 0 | 0 | 2 | 0 | 4
PET-OAM-XL | 4 | 0 | 0 | 0 | 0 | 0 | 0 | 0 | 0 | 0 | 0 | 0 | 0
SevenNet-MF-OMPA | 0 | 0 | 4 | 0 | 4 | 0 | 0 | 0 | 0 | 0 | 1 | 0 | 4
SevenNet-Omni | 3 | 0 | 1 | 0 | 1 | 0 | 0 | 0 | 0 | 0 | 1 | 0 | 0
TACE-OAM-L | 3 | 0 | 1 | 0 | 1 | 0 | 0 | 0 | 0 | 0 | 1 | 0 | 0
UMA-m-1p1-OC20 | 3 | 0 | 1 | 0 | 1 | 0 | 0 | 0 | 0 | 0 | 1 | 0 | 0
UMA-m-1p1-OMAT | 3 | 0 | 1 | 0 | 1 | 0 | 0 | 0 | 0 | 0 | 1 | 0 | 0
UMA-s-1p1-OC20 | 4 | 0 | 0 | 0 | 0 | 0 | 0 | 0 | 0 | 0 | 0 | 0 | 0
UMA-s-1p1-OMAT | 4 | 0 | 0 | 0 | 0 | 0 | 0 | 0 | 0 | 0 | 0 | 0 | 0
UMA-s-1p2-OC20 | 0 | 0 | 4 | 0 | 4 | 0 | 0 | 0 | 0 | 0 | 1 | 0 | 4
UMA-s-1p2-OC22 | 4 | 0 | 0 | 0 | 0 | 0 | 0 | 0 | 0 | 0 | 0 | 0 | 0
UMA-s-1p2-OMAT | 3 | 0 | 1 | 0 | 1 | 0 | 0 | 0 | 0 | 0 | 1 | 0 | 0

## Coverage
MLIP_name | Num_input | Num_succeeded | Num_failed | Num_not_run | Coverage_pct | Failed_by_stage | catbench_version | dispersion | device | input_md5
Allegro-OAM-L | 4 | 4 | 0 | 0 | 100 |  | 1.1.4 | none | NVIDIA L40S | unknown
AlphaNet-v1-OMA | 4 | 4 | 0 | 0 | 100 |  | 1.1.4 | none | NVIDIA L40S | unknown
CHGNet-v0.3.0 | 4 | 4 | 0 | 0 | 100 |  | 1.1.4 | none | NVIDIA L40S | unknown
DPA-3.1-3M-FT | 4 | 4 | 0 | 0 | 100 |  | 1.1.4 | none | NVIDIA L40S | unknown
DPA-4.0.1-pro-MPtrj | 4 | 4 | 0 | 0 | 100 |  | 1.1.4 | none | NVIDIA L40S | unknown
Eqnorm-MPtrj | 4 | 4 | 0 | 0 | 100 |  | 1.1.4 | none | NVIDIA L40S | unknown
EquFlash | 4 | 4 | 0 | 0 | 100 |  | 1.1.4 | none | NVIDIA L40S | unknown
EquFlashV2 | 4 | 4 | 0 | 0 | 100 |  | 1.1.4 | none | NVIDIA L40S | unknown
EqV3-OMatMPtrjSalex | 4 | 4 | 0 | 0 | 100 |  | 1.1.4 | none | NVIDIA L40S | unknown
eSEN-30M-OAM | 4 | 4 | 0 | 0 | 100 |  | 1.1.4 | none | NVIDIA L40S | unknown
GRACE-2L-OAM | 4 | 4 | 0 | 0 | 100 |  | 1.1.4 | none | NVIDIA L40S | unknown
MACE-MH-1-OC20 | 4 | 4 | 0 | 0 | 100 |  | 1.1.4 | none | NVIDIA L40S | unknown
MACE-MH-1-OMAT | 4 | 4 | 0 | 0 | 100 |  | 1.1.4 | none | NVIDIA L40S | unknown
MACE-MPA-0 | 4 | 4 | 0 | 0 | 100 |  | 1.1.4 | none | NVIDIA L40S | unknown
MatRIS-10M-OAM | 4 | 4 | 0 | 0 | 100 |  | 1.1.4 | none | NVIDIA L40S | unknown
MatterSim-v1-5M | 4 | 4 | 0 | 0 | 100 |  | 1.1.4 | none | NVIDIA L40S | unknown
NequIP-OAM-L | 4 | 4 | 0 | 0 | 100 |  | 1.1.4 | none | NVIDIA L40S | unknown
NequIP-OAM-XL | 4 | 4 | 0 | 0 | 100 |  | 1.1.4 | none | NVIDIA L40S | unknown
Nequix-MP-1 | 4 | 4 | 0 | 0 | 100 |  | 1.1.4 | none | NVIDIA L40S | unknown
ORB-v3 | 4 | 4 | 0 | 0 | 100 |  | 1.1.4 | none | NVIDIA L40S | unknown
PET-OAM-XL | 4 | 4 | 0 | 0 | 100 |  | 1.1.4 | none | NVIDIA L40S | unknown
SevenNet-MF-OMPA | 4 | 4 | 0 | 0 | 100 |  | 1.1.4 | none | NVIDIA L40S | unknown
SevenNet-Omni | 4 | 4 | 0 | 0 | 100 |  | 1.1.4 | none | NVIDIA L40S | unknown
TACE-OAM-L | 4 | 4 | 0 | 0 | 100 |  | 1.1.4 | none | NVIDIA L40S | unknown
UMA-m-1p1-OC20 | 4 | 4 | 0 | 0 | 100 |  | 1.1.4 | none | NVIDIA L40S | unknown
UMA-m-1p1-OMAT | 4 | 4 | 0 | 0 | 100 |  | 1.1.4 | none | NVIDIA L40S | unknown
UMA-s-1p1-OC20 | 4 | 4 | 0 | 0 | 100 |  | 1.1.4 | none | NVIDIA L40S | unknown
UMA-s-1p1-OMAT | 4 | 4 | 0 | 0 | 100 |  | 1.1.4 | none | NVIDIA L40S | unknown
UMA-s-1p2-OC20 | 4 | 4 | 0 | 0 | 100 |  | 1.1.4 | none | NVIDIA L40S | unknown
UMA-s-1p2-OC22 | 4 | 4 | 0 | 0 | 100 |  | 1.1.4 | none | NVIDIA L40S | unknown
UMA-s-1p2-OMAT | 4 | 4 | 0 | 0 | 100 |  | 1.1.4 | none | NVIDIA L40S | unknown
Num_succeeded counts every computed reaction, including any later excluded by energy_cutoff, so it can exceed Num_total in MLIP_Data.

## Allegro-OAM-L
Adsorbate_name | MAE_total (eV) | MAE_normal (eV) | MAE_single (eV) | ADwT (%) | AMDwT (%) | Num_total | Num_normal | Num_adsorbate_migration | Anomaly count |  |  |  | Gas shift correction
[9 empty] | total | reproduction failure | unphysical relaxation | energy anomaly | Shift (eV) | N_fit | MAE_total_shifted (eV) | MAE_normal_shifted (eV) | Num_normal_shifted | Num_energy_anomaly_shifted
H | 0.4995139 | 0.4995139 | 0.4232268 | 83.16327 | 86.1745 | 1 | 1 | 0 | 0 | 0 | 0 | 0 |  | 1 | 0.4995139 | 0.4995139 | 1 | 0
O2 | 0.8385729 | 0.8385729 | 0.926213 | 82.34694 | 86.00671 | 1 | 1 | 0 | 0 | 0 | 0 | 0 |  | 1 | 0.8385729 | 0.8385729 | 1 | 0
OH | 0.5423472 | 0.5423472 | 0.6205839 | 81.73469 | 83.69128 | 1 | 1 | 0 | 0 | 0 | 0 | 0 |  | 1 | 0.5423472 | 0.5423472 | 1 | 0
OOH | 1.416281 |  | 1.24712 | 59.28571 | 70.13423 | 1 | 0 | 0 | 1 | 0 | 1 | 0 |  | 0 | 1.416281 |  | 0 | 0

## AlphaNet-v1-OMA
Adsorbate_name | MAE_total (eV) | MAE_normal (eV) | MAE_single (eV) | ADwT (%) | AMDwT (%) | Num_total | Num_normal | Num_adsorbate_migration | Anomaly count |  |  |  | Gas shift correction
[9 empty] | total | reproduction failure | unphysical relaxation | energy anomaly | Shift (eV) | N_fit | MAE_total_shifted (eV) | MAE_normal_shifted (eV) | Num_normal_shifted | Num_energy_anomaly_shifted
H | 0.04063264 |  | 0.798689 | 41.46259 | 56.61074 | 1 | 0 | 0 | 1 | 0 | 1 | 0 |  | 0 | 0.04063264 |  | 0 | 0
O2 | 1.421103 |  | 0.8166279 | 54.55782 | 67.24832 | 1 | 0 | 0 | 1 | 0 | 1 | 0 |  | 0 | 1.421103 |  | 0 | 0
OH | 1.050663 |  | 0.3975679 | 50.10204 | 63.19911 | 1 | 0 | 0 | 1 | 0 | 1 | 0 |  | 0 | 1.050663 |  | 0 | 0
OOH | 1.70311 |  | 1.275182 | 48.40136 | 58.31096 | 1 | 0 | 0 | 1 | 0 | 1 | 0 |  | 0 | 1.70311 |  | 0 | 0

## CHGNet-v0.3.0
Adsorbate_name | MAE_total (eV) | MAE_normal (eV) | MAE_single (eV) | ADwT (%) | AMDwT (%) | Num_total | Num_normal | Num_adsorbate_migration | Anomaly count |  |  |  | Gas shift correction
[9 empty] | total | reproduction failure | unphysical relaxation | energy anomaly | Shift (eV) | N_fit | MAE_total_shifted (eV) | MAE_normal_shifted (eV) | Num_normal_shifted | Num_energy_anomaly_shifted
H | 0.07427922 |  | 0.536471 | 0 | 0 | 1 | 0 | 0 | 1 | 1 | 0 | 0 |  | 0 | 0.07427922 |  | 0 | 0
O2 | 1.620303 |  | 1.615896 | 0 | 0 | 1 | 0 | 0 | 1 | 1 | 0 | 0 |  | 0 | 1.620303 |  | 0 | 0
OH | 4.9452 |  | 0.5849375 | 0 | 0 | 1 | 0 | 0 | 1 | 1 | 0 | 0 |  | 0 | 4.9452 |  | 0 | 0
OOH | 0.5932188 |  | 1.964175 | 0 | 0 | 1 | 0 | 0 | 1 | 1 | 0 | 0 |  | 0 | 0.5932188 |  | 0 | 0

## DPA-3.1-3M-FT
Adsorbate_name | MAE_total (eV) | MAE_normal (eV) | MAE_single (eV) | ADwT (%) | AMDwT (%) | Num_total | Num_normal | Num_adsorbate_migration | Anomaly count |  |  |  | Gas shift correction
[9 empty] | total | reproduction failure | unphysical relaxation | energy anomaly | Shift (eV) | N_fit | MAE_total_shifted (eV) | MAE_normal_shifted (eV) | Num_normal_shifted | Num_energy_anomaly_shifted
H | 0.329419 | 0.329419 | 0.2877518 | 65.5102 | 76.24161 | 1 | 1 | 0 | 0 | 0 | 0 | 0 |  | 1 | 0.329419 | 0.329419 | 1 | 0
O2 | 0.03563364 | 0.03563364 | 0.5716146 | 64.89796 | 75.53691 | 1 | 1 | 0 | 0 | 0 | 0 | 0 |  | 1 | 0.03563364 | 0.03563364 | 1 | 0
OH | 0.5602253 | 0.5602253 | 0.105584 | 63.26531 | 71.97987 | 1 | 1 | 0 | 0 | 0 | 0 | 0 |  | 1 | 0.5602253 | 0.5602253 | 1 | 0
OOH | 0.1276397 |  | 0.1634423 | 26.93878 | 37.01342 | 1 | 0 | 0 | 1 | 0 | 1 | 0 |  | 0 | 0.1276397 |  | 0 | 0

## DPA-4.0.1-pro-MPtrj
Adsorbate_name | MAE_total (eV) | MAE_normal (eV) | MAE_single (eV) | ADwT (%) | AMDwT (%) | Num_total | Num_normal | Num_adsorbate_migration | Anomaly count |  |  |  | Gas shift correction
[9 empty] | total | reproduction failure | unphysical relaxation | energy anomaly | Shift (eV) | N_fit | MAE_total_shifted (eV) | MAE_normal_shifted (eV) | Num_normal_shifted | Num_energy_anomaly_shifted
H | 0.406061 | 0.406061 | 0.0542086 | 73.06122 | 80.77181 | 1 | 1 | 0 | 0 | 0 | 0 | 0 |  | 1 | 0.406061 | 0.406061 | 1 | 0
O2 | 0.0208594 | 0.0208594 | 0.4771392 | 73.16327 | 80.7047 | 1 | 1 | 0 | 0 | 0 | 0 | 0 |  | 1 | 0.0208594 | 0.0208594 | 1 | 0
OH | 0.4478943 | 0.4478943 | 0.1042302 | 69.89796 | 75.90604 | 1 | 1 | 0 | 0 | 0 | 0 | 0 |  | 1 | 0.4478943 | 0.4478943 | 1 | 0
OOH | 0.4931159 | 0.4931159 | 0.1729649 | 68.26531 | 74.93289 | 1 | 1 | 0 | 0 | 0 | 0 | 0 |  | 1 | 0.4931159 | 0.4931159 | 1 | 0

## Eqnorm-MPtrj
Adsorbate_name | MAE_total (eV) | MAE_normal (eV) | MAE_single (eV) | ADwT (%) | AMDwT (%) | Num_total | Num_normal | Num_adsorbate_migration | Anomaly count |  |  |  | Gas shift correction
[9 empty] | total | reproduction failure | unphysical relaxation | energy anomaly | Shift (eV) | N_fit | MAE_total_shifted (eV) | MAE_normal_shifted (eV) | Num_normal_shifted | Num_energy_anomaly_shifted
H | 0.4417063 | 0.4417063 | 0.3528368 | 59.2517 | 72.15884 | 1 | 1 | 0 | 0 | 0 | 0 | 0 |  | 1 | 0.4417063 | 0.4417063 | 1 | 0
O2 | 0.6897634 | 0.6897634 | 0.566564 | 58.97959 | 72.74049 | 1 | 1 | 0 | 0 | 0 | 0 | 0 |  | 1 | 0.6897634 | 0.6897634 | 1 | 0
OH | 0.9082102 | 0.9082102 | 0.695485 | 72.55102 | 77.57271 | 1 | 1 | 0 | 0 | 0 | 0 | 0 |  | 1 | 0.9082102 | 0.9082102 | 1 | 0
OOH | 1.238078 |  | 1.114022 | 72.14286 | 68.21029 | 1 | 0 | 1 | 0 | 0 | 0 | 0 |  | 0 | 1.238078 |  | 0 | 0

## EquFlash
Adsorbate_name | MAE_total (eV) | MAE_normal (eV) | MAE_single (eV) | ADwT (%) | AMDwT (%) | Num_total | Num_normal | Num_adsorbate_migration | Anomaly count |  |  |  | Gas shift correction
[9 empty] | total | reproduction failure | unphysical relaxation | energy anomaly | Shift (eV) | N_fit | MAE_total_shifted (eV) | MAE_normal_shifted (eV) | Num_normal_shifted | Num_energy_anomaly_shifted
H | 0.2912317 |  | 0.9460362 | 40.40816 | 57.76286 | 1 | 0 | 0 | 1 | 0 | 1 | 0 |  | 0 | 0.2912317 |  | 0 | 0
O2 | 0.1970707 |  | 0.9079691 | 41.12245 | 58.50112 | 1 | 0 | 0 | 1 | 0 | 1 | 0 |  | 0 | 0.1970707 |  | 0 | 0
OH | 0.6951469 |  | 0.03080552 | 16.32653 | 31.19687 | 1 | 0 | 0 | 1 | 0 | 1 | 0 |  | 0 | 0.6951469 |  | 0 | 0
OOH | 0.6624558 |  | 0.2200103 | 16.32653 | 32.11409 | 1 | 0 | 0 | 1 | 0 | 1 | 0 |  | 0 | 0.6624558 |  | 0 | 0

## EquFlashV2
Adsorbate_name | MAE_total (eV) | MAE_normal (eV) | MAE_single (eV) | ADwT (%) | AMDwT (%) | Num_total | Num_normal | Num_adsorbate_migration | Anomaly count |  |  |  | Gas shift correction
[9 empty] | total | reproduction failure | unphysical relaxation | energy anomaly | Shift (eV) | N_fit | MAE_total_shifted (eV) | MAE_normal_shifted (eV) | Num_normal_shifted | Num_energy_anomaly_shifted
H | 0.08325395 | 0.08325395 | 0.6841689 | 67.44898 | 77.55034 | 1 | 1 | 0 | 0 | 0 | 0 | 0 |  | 1 | 0.08325395 | 0.08325395 | 1 | 0
O2 | 1.510502 | 1.510502 | 0.9127392 | 67.2449 | 77.48322 | 1 | 1 | 0 | 0 | 0 | 0 | 0 |  | 1 | 1.510502 | 1.510502 | 1 | 0
OH | 0.9601232 | 0.9601232 | 0.5289547 | 63.67347 | 73.72483 | 1 | 1 | 0 | 0 | 0 | 0 | 0 |  | 1 | 0.9601232 | 0.9601232 | 1 | 0
OOH | 1.832685 | 1.832685 | 1.412571 | 62.55102 | 72.44966 | 1 | 1 | 0 | 0 | 0 | 0 | 0 |  | 1 | 1.832685 | 1.832685 | 1 | 0

## EqV3-OMatMPtrjSalex
Adsorbate_name | MAE_total (eV) | MAE_normal (eV) | MAE_single (eV) | ADwT (%) | AMDwT (%) | Num_total | Num_normal | Num_adsorbate_migration | Anomaly count |  |  |  | Gas shift correction
[9 empty] | total | reproduction failure | unphysical relaxation | energy anomaly | Shift (eV) | N_fit | MAE_total_shifted (eV) | MAE_normal_shifted (eV) | Num_normal_shifted | Num_energy_anomaly_shifted
H | 0.1225632 | 0.1225632 | 0.6645363 | 71.29252 | 81.14094 | 1 | 1 | 0 | 0 | 0 | 0 | 0 |  | 1 | 0.1225632 | 0.1225632 | 1 | 0
O2 | 0.6169161 | 0.6169161 | 0.1168741 | 70.78231 | 80.9396 | 1 | 1 | 0 | 0 | 0 | 0 | 0 |  | 1 | 0.6169161 | 0.6169161 | 1 | 0
OH | 0.521079 | 0.521079 | 0.1202592 | 67.31293 | 76.04027 | 1 | 1 | 0 | 0 | 0 | 0 | 0 |  | 1 | 0.521079 | 0.521079 | 1 | 0
OOH | 0.1488128 |  | 0.5859237 | 28.94558 | 53.45638 | 1 | 0 | 0 | 1 | 0 | 1 | 0 |  | 0 | 0.1488128 |  | 0 | 0

## eSEN-30M-OAM
Adsorbate_name | MAE_total (eV) | MAE_normal (eV) | MAE_single (eV) | ADwT (%) | AMDwT (%) | Num_total | Num_normal | Num_adsorbate_migration | Anomaly count |  |  |  | Gas shift correction
[9 empty] | total | reproduction failure | unphysical relaxation | energy anomaly | Shift (eV) | N_fit | MAE_total_shifted (eV) | MAE_normal_shifted (eV) | Num_normal_shifted | Num_energy_anomaly_shifted
H | 0.1960694 | 0.1960694 | 0.3525375 | 70.71429 | 80.7047 | 1 | 1 | 0 | 0 | 0 | 0 | 0 |  | 1 | 0.1960694 | 0.1960694 | 1 | 0
O2 | 0.03041972 | 0.03041972 | 0.5142885 | 70.81633 | 80.60403 | 1 | 1 | 0 | 0 | 0 | 0 | 0 |  | 1 | 0.03041972 | 0.03041972 | 1 | 0
OH | 0.5302891 | 0.5302891 | 0.1177143 | 67.2449 | 76.34228 | 1 | 1 | 0 | 0 | 0 | 0 | 0 |  | 1 | 0.5302891 | 0.5302891 | 1 | 0
OOH | 0.1908283 |  | 0.3425656 | 28.87755 | 36.1745 | 1 | 0 | 0 | 1 | 0 | 1 | 0 |  | 0 | 0.1908283 |  | 0 | 0

## GRACE-2L-OAM
Adsorbate_name | MAE_total (eV) | MAE_normal (eV) | MAE_single (eV) | ADwT (%) | AMDwT (%) | Num_total | Num_normal | Num_adsorbate_migration | Anomaly count |  |  |  | Gas shift correction
[9 empty] | total | reproduction failure | unphysical relaxation | energy anomaly | Shift (eV) | N_fit | MAE_total_shifted (eV) | MAE_normal_shifted (eV) | Num_normal_shifted | Num_energy_anomaly_shifted
H | 0.2250598 |  | 0.888488 | 42.34694 | 54.09396 | 1 | 0 | 0 | 1 | 0 | 1 | 0 |  | 0 | 0.2250598 |  | 0 | 0
O2 | 0.05444374 |  | 0.6013892 | 38.57143 | 54.5302 | 1 | 0 | 0 | 1 | 0 | 1 | 0 |  | 0 | 0.05444374 |  | 0 | 0
OH | 0.46814 |  | 0.3938739 | 16.42857 | 29.89933 | 1 | 0 | 0 | 1 | 0 | 1 | 0 |  | 0 | 0.46814 |  | 0 | 0
OOH | 0.4165325 |  | 0.5358154 | 16.42857 | 24.89933 | 1 | 0 | 0 | 1 | 0 | 1 | 0 |  | 0 | 0.4165325 |  | 0 | 0

## MACE-MH-1-OC20
Adsorbate_name | MAE_total (eV) | MAE_normal (eV) | MAE_single (eV) | ADwT (%) | AMDwT (%) | Num_total | Num_normal | Num_adsorbate_migration | Anomaly count |  |  |  | Gas shift correction
[9 empty] | total | reproduction failure | unphysical relaxation | energy anomaly | Shift (eV) | N_fit | MAE_total_shifted (eV) | MAE_normal_shifted (eV) | Num_normal_shifted | Num_energy_anomaly_shifted
H | 0.1244601 | 0.1244601 | 0.2879618 | 73.16327 | 81.24161 | 1 | 1 | 0 | 0 | 0 | 0 | 0 |  | 1 | 0.1244601 | 0.1244601 | 1 | 0
O2 | 0.08271678 | 0.08271678 | 0.491473 | 73.06122 | 80.90604 | 1 | 1 | 0 | 0 | 0 | 0 | 0 |  | 1 | 0.08271678 | 0.08271678 | 1 | 0
OH | 0.5565817 | 0.5565817 | 0.2226825 | 71.02041 | 78.8255 | 1 | 1 | 0 | 0 | 0 | 0 | 0 |  | 1 | 0.5565817 | 0.5565817 | 1 | 0
OOH | 0.298171 |  | 0.3015034 | 31.32653 | 51.97987 | 1 | 0 | 0 | 1 | 0 | 1 | 0 |  | 0 | 0.298171 |  | 0 | 0

## MACE-MH-1-OMAT
Adsorbate_name | MAE_total (eV) | MAE_normal (eV) | MAE_single (eV) | ADwT (%) | AMDwT (%) | Num_total | Num_normal | Num_adsorbate_migration | Anomaly count |  |  |  | Gas shift correction
[9 empty] | total | reproduction failure | unphysical relaxation | energy anomaly | Shift (eV) | N_fit | MAE_total_shifted (eV) | MAE_normal_shifted (eV) | Num_normal_shifted | Num_energy_anomaly_shifted
H | 0.1244601 | 0.1244601 | 0.2879618 | 73.16327 | 81.24161 | 1 | 1 | 0 | 0 | 0 | 0 | 0 |  | 1 | 0.1244601 | 0.1244601 | 1 | 0
O2 | 0.08271678 | 0.08271678 | 0.491473 | 73.06122 | 80.90604 | 1 | 1 | 0 | 0 | 0 | 0 | 0 |  | 1 | 0.08271678 | 0.08271678 | 1 | 0
OH | 0.5565817 | 0.5565817 | 0.2226825 | 71.02041 | 78.8255 | 1 | 1 | 0 | 0 | 0 | 0 | 0 |  | 1 | 0.5565817 | 0.5565817 | 1 | 0
OOH | 0.298171 |  | 0.3015034 | 31.32653 | 51.97987 | 1 | 0 | 0 | 1 | 0 | 1 | 0 |  | 0 | 0.298171 |  | 0 | 0

## MACE-MPA-0
Adsorbate_name | MAE_total (eV) | MAE_normal (eV) | MAE_single (eV) | ADwT (%) | AMDwT (%) | Num_total | Num_normal | Num_adsorbate_migration | Anomaly count |  |  |  | Gas shift correction
[9 empty] | total | reproduction failure | unphysical relaxation | energy anomaly | Shift (eV) | N_fit | MAE_total_shifted (eV) | MAE_normal_shifted (eV) | Num_normal_shifted | Num_energy_anomaly_shifted
H | 0.4915111 |  | 1.168759 | 1.530612 | 3.85906 | 1 | 0 | 0 | 1 | 0 | 1 | 0 |  | 0 | 0.4915111 |  | 0 | 0
O2 | 1.789059 |  | 1.123245 | 0 | 3.724832 | 1 | 0 | 0 | 1 | 0 | 1 | 0 |  | 0 | 1.789059 |  | 0 | 0
OH | 2.147594 |  | 0.3133516 | 0 | 3.791946 | 1 | 0 | 0 | 1 | 0 | 1 | 0 |  | 0 | 2.147594 |  | 0 | 0
OOH | 1.375442 |  | 0.3506267 | 0 | 3.724832 | 1 | 0 | 0 | 1 | 0 | 1 | 0 |  | 0 | 1.375442 |  | 0 | 0

## MatRIS-10M-OAM
Adsorbate_name | MAE_total (eV) | MAE_normal (eV) | MAE_single (eV) | ADwT (%) | AMDwT (%) | Num_total | Num_normal | Num_adsorbate_migration | Anomaly count |  |  |  | Gas shift correction
[9 empty] | total | reproduction failure | unphysical relaxation | energy anomaly | Shift (eV) | N_fit | MAE_total_shifted (eV) | MAE_normal_shifted (eV) | Num_normal_shifted | Num_energy_anomaly_shifted
H | 0.5920304 | 0.5920304 | 0.3521083 | 67.48299 | 77.88591 | 1 | 1 | 0 | 0 | 0 | 0 | 0 |  | 1 | 0.5920304 | 0.5920304 | 1 | 0
O2 | 0.8246037 | 0.8246037 | 0.3075701 | 67.58503 | 78.08725 | 1 | 1 | 0 | 0 | 0 | 0 | 0 |  | 1 | 0.8246037 | 0.8246037 | 1 | 0
OH | 0.4480793 | 0.4480793 | 0.2616028 | 63.70748 | 72.88591 | 1 | 1 | 0 | 0 | 0 | 0 | 0 |  | 1 | 0.4480793 | 0.4480793 | 1 | 0
OOH | 0.7116584 |  | 0.5357972 | 26.97279 | 51.19687 | 1 | 0 | 0 | 1 | 0 | 1 | 0 |  | 0 | 0.7116584 |  | 0 | 0

## MatterSim-v1-5M
Adsorbate_name | MAE_total (eV) | MAE_normal (eV) | MAE_single (eV) | ADwT (%) | AMDwT (%) | Num_total | Num_normal | Num_adsorbate_migration | Anomaly count |  |  |  | Gas shift correction
[9 empty] | total | reproduction failure | unphysical relaxation | energy anomaly | Shift (eV) | N_fit | MAE_total_shifted (eV) | MAE_normal_shifted (eV) | Num_normal_shifted | Num_energy_anomaly_shifted
H | 0.7658848 | 0.7658848 | 0.5402989 | 88.26531 | 91.14094 | 1 | 1 | 0 | 0 | 0 | 0 | 0 |  | 1 | 0.7658848 | 0.7658848 | 1 | 0
O2 | 0.7561649 | 0.7561649 | 0.5255073 | 88.06122 | 89.2953 | 1 | 1 | 0 | 0 | 0 | 0 | 0 |  | 1 | 0.7561649 | 0.7561649 | 1 | 0
OH | 0.4354502 |  | 0.6007001 | 54.28571 | 66.11857 | 1 | 0 | 0 | 1 | 0 | 1 | 0 |  | 0 | 0.4354502 |  | 0 | 0
OOH | 0.4697226 |  | 0.7679956 | 52.7551 | 51.47651 | 1 | 0 | 0 | 1 | 0 | 1 | 0 |  | 0 | 0.4697226 |  | 0 | 0

## NequIP-OAM-L
Adsorbate_name | MAE_total (eV) | MAE_normal (eV) | MAE_single (eV) | ADwT (%) | AMDwT (%) | Num_total | Num_normal | Num_adsorbate_migration | Anomaly count |  |  |  | Gas shift correction
[9 empty] | total | reproduction failure | unphysical relaxation | energy anomaly | Shift (eV) | N_fit | MAE_total_shifted (eV) | MAE_normal_shifted (eV) | Num_normal_shifted | Num_energy_anomaly_shifted
H | 0.6284516 | 0.6284516 | 0.2754564 | 82.14286 | 86.81208 | 1 | 1 | 0 | 0 | 0 | 0 | 0 |  | 1 | 0.6284516 | 0.6284516 | 1 | 0
O2 | 1.071623 | 1.071623 | 1.983562 | 82.2449 | 86.81208 | 1 | 1 | 0 | 0 | 0 | 0 | 0 |  | 1 | 1.071623 | 1.071623 | 1 | 0
OH | 0.360767 | 0.360767 | 0.807373 | 75.5102 | 79.46309 | 1 | 1 | 0 | 0 | 0 | 0 | 0 |  | 1 | 0.360767 | 0.360767 | 1 | 0
OOH | 1.545218 |  | 1.776307 | 39.28571 | 59.96644 | 1 | 0 | 0 | 1 | 0 | 1 | 0 |  | 0 | 1.545218 |  | 0 | 0

## NequIP-OAM-XL
Adsorbate_name | MAE_total (eV) | MAE_normal (eV) | MAE_single (eV) | ADwT (%) | AMDwT (%) | Num_total | Num_normal | Num_adsorbate_migration | Anomaly count |  |  |  | Gas shift correction
[9 empty] | total | reproduction failure | unphysical relaxation | energy anomaly | Shift (eV) | N_fit | MAE_total_shifted (eV) | MAE_normal_shifted (eV) | Num_normal_shifted | Num_energy_anomaly_shifted
H | 0.1472106 |  | 0.4879081 | 55.91837 | 70.43624 | 1 | 0 | 0 | 1 | 0 | 1 | 0 |  | 0 | 0.1472106 |  | 0 | 0
O2 | 0.6089405 |  | 1.413397 | 56.32653 | 70.83893 | 1 | 0 | 0 | 1 | 0 | 1 | 0 |  | 0 | 0.6089405 |  | 0 | 0
OH | 0.2370819 |  | 0.3056539 | 54.4898 | 68.08725 | 1 | 0 | 0 | 1 | 0 | 1 | 0 |  | 0 | 0.2370819 |  | 0 | 0
OOH | 0.9246016 |  | 0.4640361 | 22.04082 | 40.3132 | 1 | 0 | 0 | 1 | 0 | 1 | 0 |  | 0 | 0.9246016 |  | 0 | 0

## Nequix-MP-1
Adsorbate_name | MAE_total (eV) | MAE_normal (eV) | MAE_single (eV) | ADwT (%) | AMDwT (%) | Num_total | Num_normal | Num_adsorbate_migration | Anomaly count |  |  |  | Gas shift correction
[9 empty] | total | reproduction failure | unphysical relaxation | energy anomaly | Shift (eV) | N_fit | MAE_total_shifted (eV) | MAE_normal_shifted (eV) | Num_normal_shifted | Num_energy_anomaly_shifted
H | 0.4945819 |  | 0.6006278 | 63.36735 | 72.75168 | 1 | 0 | 0 | 1 | 0 | 1 | 0 |  | 0 | 0.4945819 |  | 0 | 0
O2 | 0.8628935 |  | 1.033259 | 62.7551 | 71.74497 | 1 | 0 | 0 | 1 | 0 | 1 | 0 |  | 0 | 0.8628935 |  | 0 | 0
OH | 1.000532 | 1.000532 | 0.9526855 | 84.59184 | 81.14094 | 1 | 1 | 0 | 0 | 0 | 0 | 0 |  | 1 | 1.000532 | 1.000532 | 1 | 0
OOH | 0.5206023 |  | 1.094743 | 42.44898 | 55.91723 | 1 | 0 | 0 | 1 | 0 | 1 | 0 |  | 0 | 0.5206023 |  | 0 | 0

## ORB-v3
Adsorbate_name | MAE_total (eV) | MAE_normal (eV) | MAE_single (eV) | ADwT (%) | AMDwT (%) | Num_total | Num_normal | Num_adsorbate_migration | Anomaly count |  |  |  | Gas shift correction
[9 empty] | total | reproduction failure | unphysical relaxation | energy anomaly | Shift (eV) | N_fit | MAE_total_shifted (eV) | MAE_normal_shifted (eV) | Num_normal_shifted | Num_energy_anomaly_shifted
H | 1.30976 |  | 0.2941891 | 80.44218 | 72.11409 | 1 | 0 | 0 | 1 | 0 | 1 | 0 |  | 0 | 1.30976 |  | 0 | 0
O2 | 1.159291 |  | 0.1653761 | 80.2381 | 71.77852 | 1 | 0 | 0 | 1 | 0 | 1 | 0 |  | 0 | 1.159291 |  | 0 | 0
OH | 0.9466354 |  | 0.355494 | 73.5034 | 48.87025 | 1 | 0 | 0 | 1 | 0 | 1 | 0 |  | 0 | 0.9466354 |  | 0 | 0
OOH | 0.1926024 |  | 0.3885613 | 36.56463 | 45.49217 | 1 | 0 | 0 | 1 | 0 | 1 | 0 |  | 0 | 0.1926024 |  | 0 | 0

## PET-OAM-XL
Adsorbate_name | MAE_total (eV) | MAE_normal (eV) | MAE_single (eV) | ADwT (%) | AMDwT (%) | Num_total | Num_normal | Num_adsorbate_migration | Anomaly count |  |  |  | Gas shift correction
[9 empty] | total | reproduction failure | unphysical relaxation | energy anomaly | Shift (eV) | N_fit | MAE_total_shifted (eV) | MAE_normal_shifted (eV) | Num_normal_shifted | Num_energy_anomaly_shifted
H | 0.284782 | 0.284782 | 0.743033 | 69.35374 | 79.73154 | 1 | 1 | 0 | 0 | 0 | 0 | 0 |  | 1 | 0.284782 | 0.284782 | 1 | 0
O2 | 0.3380226 | 0.3380226 | 0.1081844 | 69.45578 | 79.66443 | 1 | 1 | 0 | 0 | 0 | 0 | 0 |  | 1 | 0.3380226 | 0.3380226 | 1 | 0
OH | 0.2001263 | 0.2001263 | 0.1655544 | 67.10884 | 76.10738 | 1 | 1 | 0 | 0 | 0 | 0 | 0 |  | 1 | 0.2001263 | 0.2001263 | 1 | 0
OOH | 0.5199564 | 0.5199564 | 0.1839798 | 65.06803 | 74.69799 | 1 | 1 | 0 | 0 | 0 | 0 | 0 |  | 1 | 0.5199564 | 0.5199564 | 1 | 0

## SevenNet-MF-OMPA
Adsorbate_name | MAE_total (eV) | MAE_normal (eV) | MAE_single (eV) | ADwT (%) | AMDwT (%) | Num_total | Num_normal | Num_adsorbate_migration | Anomaly count |  |  |  | Gas shift correction
[9 empty] | total | reproduction failure | unphysical relaxation | energy anomaly | Shift (eV) | N_fit | MAE_total_shifted (eV) | MAE_normal_shifted (eV) | Num_normal_shifted | Num_energy_anomaly_shifted
H | 0.3529952 |  | 0.8682874 | 54.28571 | 65.2349 | 1 | 0 | 0 | 1 | 0 | 1 | 0 |  | 0 | 0.3529952 |  | 0 | 0
O2 | 0.3819681 |  | 0.8635984 | 54.59184 | 64.73154 | 1 | 0 | 0 | 1 | 0 | 1 | 0 |  | 0 | 0.3819681 |  | 0 | 0
OH | 0.7113098 |  | 0.2919945 | 59.38776 | 67.38255 | 1 | 0 | 0 | 1 | 0 | 1 | 0 |  | 0 | 0.7113098 |  | 0 | 0
OOH | 0.142271 |  | 0.8163729 | 24.79592 | 30.80537 | 1 | 0 | 0 | 1 | 0 | 1 | 0 |  | 0 | 0.142271 |  | 0 | 0

## SevenNet-Omni
Adsorbate_name | MAE_total (eV) | MAE_normal (eV) | MAE_single (eV) | ADwT (%) | AMDwT (%) | Num_total | Num_normal | Num_adsorbate_migration | Anomaly count |  |  |  | Gas shift correction
[9 empty] | total | reproduction failure | unphysical relaxation | energy anomaly | Shift (eV) | N_fit | MAE_total_shifted (eV) | MAE_normal_shifted (eV) | Num_normal_shifted | Num_energy_anomaly_shifted
H | 0.1035236 | 0.1035236 | 0.4637712 | 64.18367 | 76.84564 | 1 | 1 | 0 | 0 | 0 | 0 | 0 |  | 1 | 0.1035236 | 0.1035236 | 1 | 0
O2 | 0.06957282 | 0.06957282 | 0.4918142 | 64.08163 | 76.27517 | 1 | 1 | 0 | 0 | 0 | 0 | 0 |  | 1 | 0.06957282 | 0.06957282 | 1 | 0
OH | 0.7184893 | 0.7184893 | 0.2446465 | 62.85714 | 73.55705 | 1 | 1 | 0 | 0 | 0 | 0 | 0 |  | 1 | 0.7184893 | 0.7184893 | 1 | 0
OOH | 0.1050608 |  | 0.3980933 | 26.42857 | 44.73154 | 1 | 0 | 0 | 1 | 0 | 1 | 0 |  | 0 | 0.1050608 |  | 0 | 0

## TACE-OAM-L
Adsorbate_name | MAE_total (eV) | MAE_normal (eV) | MAE_single (eV) | ADwT (%) | AMDwT (%) | Num_total | Num_normal | Num_adsorbate_migration | Anomaly count |  |  |  | Gas shift correction
[9 empty] | total | reproduction failure | unphysical relaxation | energy anomaly | Shift (eV) | N_fit | MAE_total_shifted (eV) | MAE_normal_shifted (eV) | Num_normal_shifted | Num_energy_anomaly_shifted
H | 0.2948944 | 0.2948944 | 0.3213209 | 65.85034 | 77.33781 | 1 | 1 | 0 | 0 | 0 | 0 | 0 |  | 1 | 0.2948944 | 0.2948944 | 1 | 0
O2 | 0.0186037 | 0.0186037 | 0.6154467 | 65.7483 | 77.43848 | 1 | 1 | 0 | 0 | 0 | 0 | 0 |  | 1 | 0.0186037 | 0.0186037 | 1 | 0
OH | 0.5497197 | 0.5497197 | 0.09981673 | 62.58503 | 73.44519 | 1 | 1 | 0 | 0 | 0 | 0 | 0 |  | 1 | 0.5497197 | 0.5497197 | 1 | 0
OOH | 0.2686142 |  | 0.166545 | 26.66667 | 48.54586 | 1 | 0 | 0 | 1 | 0 | 1 | 0 |  | 0 | 0.2686142 |  | 0 | 0

## UMA-m-1p1-OC20
Adsorbate_name | MAE_total (eV) | MAE_normal (eV) | MAE_single (eV) | ADwT (%) | AMDwT (%) | Num_total | Num_normal | Num_adsorbate_migration | Anomaly count |  |  |  | Gas shift correction
[9 empty] | total | reproduction failure | unphysical relaxation | energy anomaly | Shift (eV) | N_fit | MAE_total_shifted (eV) | MAE_normal_shifted (eV) | Num_normal_shifted | Num_energy_anomaly_shifted
H | 0.1442445 | 0.1442445 | 0.7002253 | 63.26531 | 76.20805 | 1 | 1 | 0 | 0 | 0 | 0 | 0 |  | 1 | 0.1442445 | 0.1442445 | 1 | 0
O2 | 0.2730781 | 0.2730781 | 0.8253282 | 63.36735 | 76.20805 | 1 | 1 | 0 | 0 | 0 | 0 | 0 |  | 1 | 0.2730781 | 0.2730781 | 1 | 0
OH | 0.5641853 | 0.5641853 | 0.07956409 | 62.44898 | 72.75168 | 1 | 1 | 0 | 0 | 0 | 0 | 0 |  | 1 | 0.5641853 | 0.5641853 | 1 | 0
OOH | 0.5285601 |  | 0.1888506 | 26.42857 | 45.74944 | 1 | 0 | 0 | 1 | 0 | 1 | 0 |  | 0 | 0.5285601 |  | 0 | 0

## UMA-m-1p1-OMAT
Adsorbate_name | MAE_total (eV) | MAE_normal (eV) | MAE_single (eV) | ADwT (%) | AMDwT (%) | Num_total | Num_normal | Num_adsorbate_migration | Anomaly count |  |  |  | Gas shift correction
[9 empty] | total | reproduction failure | unphysical relaxation | energy anomaly | Shift (eV) | N_fit | MAE_total_shifted (eV) | MAE_normal_shifted (eV) | Num_normal_shifted | Num_energy_anomaly_shifted
H | 0.05141285 | 0.05141285 | 0.4563455 | 74.89796 | 83.28859 | 1 | 1 | 0 | 0 | 0 | 0 | 0 |  | 1 | 0.05141285 | 0.05141285 | 1 | 0
O2 | 0.4381174 | 0.4381174 | 0.9581632 | 75.10204 | 83.48993 | 1 | 1 | 0 | 0 | 0 | 0 | 0 |  | 1 | 0.4381174 | 0.4381174 | 1 | 0
OH | 0.05261295 | 0.05261295 | 0.3325313 | 70.40816 | 78.48993 | 1 | 1 | 0 | 0 | 0 | 0 | 0 |  | 1 | 0.05261295 | 0.05261295 | 1 | 0
OOH | 0.7515616 |  | 0.3768701 | 30.81633 | 37.66219 | 1 | 0 | 0 | 1 | 0 | 1 | 0 |  | 0 | 0.7515616 |  | 0 | 0

## UMA-s-1p1-OC20
Adsorbate_name | MAE_total (eV) | MAE_normal (eV) | MAE_single (eV) | ADwT (%) | AMDwT (%) | Num_total | Num_normal | Num_adsorbate_migration | Anomaly count |  |  |  | Gas shift correction
[9 empty] | total | reproduction failure | unphysical relaxation | energy anomaly | Shift (eV) | N_fit | MAE_total_shifted (eV) | MAE_normal_shifted (eV) | Num_normal_shifted | Num_energy_anomaly_shifted
H | 0.1745784 | 0.1745784 | 0.4115918 | 63.87755 | 76.07383 | 1 | 1 | 0 | 0 | 0 | 0 | 0 |  | 1 | 0.1745784 | 0.1745784 | 1 | 0
O2 | 0.002918558 | 0.002918558 | 0.5623275 | 63.77551 | 75.90604 | 1 | 1 | 0 | 0 | 0 | 0 | 0 |  | 1 | 0.002918558 | 0.002918558 | 1 | 0
OH | 0.7657098 | 0.7657098 | 0.2883617 | 62.7551 | 72.55034 | 1 | 1 | 0 | 0 | 0 | 0 | 0 |  | 1 | 0.7657098 | 0.7657098 | 1 | 0
OOH | 0.9392895 | 0.9392895 | 0.5304131 | 60.5102 | 65.13423 | 1 | 1 | 0 | 0 | 0 | 0 | 0 |  | 1 | 0.9392895 | 0.9392895 | 1 | 0

## UMA-s-1p1-OMAT
Adsorbate_name | MAE_total (eV) | MAE_normal (eV) | MAE_single (eV) | ADwT (%) | AMDwT (%) | Num_total | Num_normal | Num_adsorbate_migration | Anomaly count |  |  |  | Gas shift correction
[9 empty] | total | reproduction failure | unphysical relaxation | energy anomaly | Shift (eV) | N_fit | MAE_total_shifted (eV) | MAE_normal_shifted (eV) | Num_normal_shifted | Num_energy_anomaly_shifted
H | 0.1965091 | 0.1965091 | 0.2847104 | 72.58503 | 82.05817 | 1 | 1 | 0 | 0 | 0 | 0 | 0 |  | 1 | 0.1965091 | 0.1965091 | 1 | 0
O2 | 0.2963463 | 0.2963463 | 0.7811502 | 72.68707 | 82.22595 | 1 | 1 | 0 | 0 | 0 | 0 | 0 |  | 1 | 0.2963463 | 0.2963463 | 1 | 0
OH | 0.3623142 | 0.3623142 | 0.0009555156 | 70.03401 | 77.25951 | 1 | 1 | 0 | 0 | 0 | 0 | 0 |  | 1 | 0.3623142 | 0.3623142 | 1 | 0
OOH | 0.398915 | 0.398915 | 0.06710736 | 67.9932 | 75.95078 | 1 | 1 | 0 | 0 | 0 | 0 | 0 |  | 1 | 0.398915 | 0.398915 | 1 | 0

## UMA-s-1p2-OC20
Adsorbate_name | MAE_total (eV) | MAE_normal (eV) | MAE_single (eV) | ADwT (%) | AMDwT (%) | Num_total | Num_normal | Num_adsorbate_migration | Anomaly count |  |  |  | Gas shift correction
[9 empty] | total | reproduction failure | unphysical relaxation | energy anomaly | Shift (eV) | N_fit | MAE_total_shifted (eV) | MAE_normal_shifted (eV) | Num_normal_shifted | Num_energy_anomaly_shifted
H | 0.1097874 |  | 0.5446888 | 61.22449 | 74.32886 | 1 | 0 | 0 | 1 | 0 | 1 | 0 |  | 0 | 0.1097874 |  | 0 | 0
O2 | 0.04224603 |  | 0.6732822 | 60.91837 | 73.95973 | 1 | 0 | 0 | 1 | 0 | 1 | 0 |  | 0 | 0.04224603 |  | 0 | 0
OH | 0.7861704 |  | 0.2421691 | 59.79592 | 70.57047 | 1 | 0 | 0 | 1 | 0 | 1 | 0 |  | 0 | 0.7861704 |  | 0 | 0
OOH | 0.172743 |  | 0.4607886 | 24.89796 | 33.15436 | 1 | 0 | 0 | 1 | 0 | 1 | 0 |  | 0 | 0.172743 |  | 0 | 0

## UMA-s-1p2-OC22
Adsorbate_name | MAE_total (eV) | MAE_normal (eV) | MAE_single (eV) | ADwT (%) | AMDwT (%) | Num_total | Num_normal | Num_adsorbate_migration | Anomaly count |  |  |  | Gas shift correction
[9 empty] | total | reproduction failure | unphysical relaxation | energy anomaly | Shift (eV) | N_fit | MAE_total_shifted (eV) | MAE_normal_shifted (eV) | Num_normal_shifted | Num_energy_anomaly_shifted
H | 0.2097425 | 0.2097425 | 0.200947 | 69.4898 | 76.66667 | 1 | 1 | 0 | 0 | 0 | 0 | 0 |  | 1 | 0.2097425 | 0.2097425 | 1 | 0
O2 | 1.886335 | 1.886335 | 2.276863 | 68.77551 | 77.23714 | 1 | 1 | 0 | 0 | 0 | 0 | 0 |  | 1 | 1.886335 | 1.886335 | 1 | 0
OH | 0.8430229 | 0.8430229 | 1.15581 | 65.5102 | 74.4519 | 1 | 1 | 0 | 0 | 0 | 0 | 0 |  | 1 | 0.8430229 | 0.8430229 | 1 | 0
OOH | 1.724997 | 1.724997 | 2.016512 | 64.18367 | 74.01566 | 1 | 1 | 0 | 0 | 0 | 0 | 0 |  | 1 | 1.724997 | 1.724997 | 1 | 0

## UMA-s-1p2-OMAT
Adsorbate_name | MAE_total (eV) | MAE_normal (eV) | MAE_single (eV) | ADwT (%) | AMDwT (%) | Num_total | Num_normal | Num_adsorbate_migration | Anomaly count |  |  |  | Gas shift correction
[9 empty] | total | reproduction failure | unphysical relaxation | energy anomaly | Shift (eV) | N_fit | MAE_total_shifted (eV) | MAE_normal_shifted (eV) | Num_normal_shifted | Num_energy_anomaly_shifted
H | 0.3441471 | 0.3441471 | 0.1791913 | 73.87755 | 82.32662 | 1 | 1 | 0 | 0 | 0 | 0 | 0 |  | 1 | 0.3441471 | 0.3441471 | 1 | 0
O2 | 0.2298986 | 0.2298986 | 0.2948681 | 73.77551 | 82.32662 | 1 | 1 | 0 | 0 | 0 | 0 | 0 |  | 1 | 0.2298986 | 0.2298986 | 1 | 0
OH | 0.5615575 | 0.5615575 | 0.1674563 | 70.20408 | 77.62864 | 1 | 1 | 0 | 0 | 0 | 0 | 0 |  | 1 | 0.5615575 | 0.5615575 | 1 | 0
OOH | 0.05958329 |  | 0.3817937 | 30.78231 | 50.77181 | 1 | 0 | 0 | 1 | 0 | 1 | 0 |  | 0 | 0.05958329 |  | 0 | 0