## MLIP_Data
MLIP_name | Normal rate (%) | Adsorbate migration rate (%) | Anomaly rate (%) |  |  |  | MAE_total (eV) | MAE_normal (eV) | MAE_single (eV) | ADwT (%) | AMDwT (%) | Num_total | Time_total (ms) | Time_per_step (ms) | Steps_total
|  |  | total | reproduction failure | unphysical relaxation | energy anomaly
Allegro-OAM-L | 61.53846 | 7.692308 | 30.76923 | 0 | 23.07692 | 7.692308 | 1.834452 | 1.170555 | 1.735501 | 77.69231 | 81.93082 | 13 | 21952.01 | 13.37722 | 1641
AlphaNet-v1-OMA | 38.46154 | 15.38462 | 46.15385 | 0 | 46.15385 | 0 | 0.4073548 | 0.3089783 | 0.3872999 | 56.55939 | 71.09189 | 13 | 42430.84 | 20.75873 | 2044
CHGNet-v0.3.0 | 69.23077 | 0 | 30.76923 | 0 | 30.76923 | 0 | 0.4306734 | 0.5253914 | 0.3995569 | 83.50602 | 83.81776 | 13 | 55436.09 | 40.3465 | 1374
DPA-3.1-3M-FT | 76.92308 | 7.692308 | 15.38462 | 0 | 15.38462 | 0 | 0.4039865 | 0.2741934 | 0.3523495 | 81.45212 | 86.00843 | 13 | 129630 | 91.35306 | 1419
DPA-4.0.1-pro-MPtrj | 92.30769 | 0 | 7.692308 | 0 | 7.692308 | 0 | 0.3740289 | 0.3386117 | 0.3215188 | 86.20617 | 89.30305 | 13 | 108953.2 | 93.60244 | 1164
Eqnorm-MPtrj | 76.92308 | 7.692308 | 15.38462 | 0 | 15.38462 | 0 | 0.3161141 | 0.2277688 | 0.2491235 | 79.08163 | 83.64739 | 13 | 81656.68 | 52.01063 | 1570
EquFlash | 76.92308 | 0 | 23.07692 | 0 | 23.07692 | 0 | 0.5029864 | 0.4373808 | 0.4753302 | 84.25432 | 88.84099 | 13 | 80702.97 | 61.93628 | 1303
EquFlashV2 | 61.53846 | 7.692308 | 30.76923 | 0 | 30.76923 | 0 | 0.3535206 | 0.3812857 | 0.4059737 | 80.69597 | 85.22888 | 13 | 202825.1 | 156.8639 | 1293
EqV3-OMatMPtrjSalex | 69.23077 | 0 | 30.76923 | 0 | 30.76923 | 0 | 0.3174863 | 0.2334125 | 0.3125466 | 84.47148 | 87.7577 | 13 | 123051.1 | 89.29691 | 1378
eSEN-30M-OAM | 69.23077 | 0 | 30.76923 | 0 | 30.76923 | 0 | 0.2981861 | 0.2713969 | 0.3378904 | 84.24123 | 88.35312 | 13 | 151355.1 | 104.8166 | 1444
GRACE-2L-OAM | 61.53846 | 15.38462 | 23.07692 | 0 | 23.07692 | 0 | 0.3366157 | 0.2776914 | 0.3158401 | 77.55102 | 80.88539 | 13 | 14325.46 | 8.810244 | 1626
MACE-MH-1-OC20 | 76.92308 | 0 | 23.07692 | 0 | 23.07692 | 0 | 0.1727631 | 0.1568666 | 0.2720941 | 86.40502 | 87.73361 | 13 | 41935.84 | 41.97782 | 999
MACE-MH-1-OMAT | 76.92308 | 0 | 23.07692 | 0 | 23.07692 | 0 | 0.1725136 | 0.15638 | 0.2720941 | 86.40502 | 87.73361 | 13 | 42183.96 | 42.22618 | 999
MACE-MPA-0 | 69.23077 | 15.38462 | 15.38462 | 0 | 15.38462 | 0 | 0.5064722 | 0.3346868 | 0.443288 | 81.23234 | 83.43573 | 13 | 78677.58 | 47.77024 | 1647
MatRIS-10M-OAM | 76.92308 | 0 | 23.07692 | 7.692308 | 15.38462 | 0 | 0.4902385 | 0.4025474 | 0.2702723 | 87.31031 | 89.73585 | 13 | 358665.8 | 119.9953 | 2989
MatterSim-v1-5M | 61.53846 | 0 | 38.46154 | 0 | 38.46154 | 0 | 0.2162013 | 0.2513908 | 0.2418561 | 79.70958 | 84.5629 | 13 | 41720.3 | 26.28879 | 1587
NequIP-OAM-L | 53.84615 | 0 | 46.15385 | 0 | 30.76923 | 15.38462 | 1.584759 | 0.7646948 | 1.78312 | 76.1303 | 84.40028 | 13 | 7129.332 | 4.933794 | 1445
NequIP-OAM-XL | 76.92308 | 0 | 23.07692 | 0 | 23.07692 | 0 | 0.8576669 | 0.6853287 | 0.8733257 | 84.08948 | 88.12253 | 13 | 10755.4 | 7.484621 | 1437
Nequix-MP-1 | 69.23077 | 7.692308 | 23.07692 | 0 | 23.07692 | 0 | 0.2360959 | 0.2550187 | 0.2687011 | 81.98587 | 84.6782 | 13 | 31094.91 | 21.45956 | 1449
ORB-v3 | 76.92308 | 0 | 23.07692 | 0 | 23.07692 | 0 | 0.5370226 | 0.5025637 | 0.5499211 | 85.78231 | 88.4581 | 13 | 17908.08 | 11.29135 | 1586
PET-OAM-XL | 69.23077 | 0 | 30.76923 | 0 | 30.76923 | 0 | 0.7692412 | 0.417889 | 0.7122245 | 82.59027 | 87.43418 | 13 | 95684.32 | 76.12118 | 1257
SevenNet-MF-OMPA | 61.53846 | 7.692308 | 30.76923 | 0 | 30.76923 | 0 | 0.5483155 | 0.3891934 | 0.4825934 | 75.7169 | 79.65669 | 13 | 39814.86 | 23.51734 | 1693
SevenNet-Omni | 69.23077 | 0 | 30.76923 | 7.692308 | 23.07692 | 0 | 0.2285214 | 0.2050326 | 0.3321444 | 84.21507 | 87.0401 | 13 | 73566.86 | 23.13423 | 3180
TACE-OAM-L | 76.92308 | 0 | 23.07692 | 0 | 23.07692 | 0 | 0.4056992 | 0.3618619 | 0.4236235 | 84.27525 | 86.17364 | 13 | 192543.7 | 163.7276 | 1176
UMA-m-1p1-OC20 | 46.15385 | 0 | 53.84615 | 7.692308 | 46.15385 | 0 | 0.7408197 | 0.365457 | 0.5683587 | 52.59027 | 64.15849 | 13 | 659736.2 | 174.1188 | 3789
UMA-m-1p1-OMAT | 69.23077 | 0 | 30.76923 | 0 | 30.76923 | 0 | 0.7395539 | 0.6626678 | 0.7264122 | 84.14704 | 87.21132 | 13 | 182583.2 | 156.5894 | 1166
UMA-s-1p1-OC20 | 15.38462 | 15.38462 | 69.23077 | 0 | 69.23077 | 0 | 0.6690237 | 0.8383692 | 0.4196189 | 30.96808 | 42.46085 | 13 | 209309.4 | 48.57494 | 4309
UMA-s-1p1-OMAT | 69.23077 | 7.692308 | 23.07692 | 0 | 23.07692 | 0 | 0.7628677 | 0.689758 | 0.6924373 | 81.26374 | 82.48408 | 13 | 71847.98 | 48.05885 | 1495
UMA-s-1p2-OC20 | 15.38462 | 15.38462 | 69.23077 | 7.692308 | 61.53846 | 0 | 0.8193965 | 0.2800311 | 0.6721381 | 43.15018 | 52.20874 | 13 | 387902.1 | 55.23311 | 7023
UMA-s-1p2-OC22 | 53.84615 | 0 | 46.15385 | 0 | 15.38462 | 30.76923 | 3.429087 | 1.186883 | 3.375783 | 85.62533 | 88.31957 | 13 | 68728.66 | 53.52699 | 1284
UMA-s-1p2-OMAT | 69.23077 | 0 | 30.76923 | 0 | 30.76923 | 0 | 0.3319216 | 0.2690824 | 0.360292 | 81.30822 | 85.20048 | 13 | 84182.89 | 53.61968 | 1570

## MLIP_Data_shifted
MLIP_name | Normal rate (%) | Adsorbate migration rate (%) | Anomaly rate (%) |  |  |  | MAE_total (eV) | MAE_normal (eV) | MAE_single (eV) | ADwT (%) | AMDwT (%) | Num_total | Time_total (ms) | Time_per_step (ms) | Steps_total
|  |  | total | reproduction failure | unphysical relaxation | energy anomaly
Allegro-OAM-L | 61.53846 | 7.692308 | 30.76923 | 0 | 23.07692 | 7.692308 | 1.834452 | 1.170555 | 1.735501 | 77.69231 | 81.93082 | 13 | 21952.01 | 13.37722 | 1641
AlphaNet-v1-OMA | 38.46154 | 15.38462 | 46.15385 | 0 | 46.15385 | 0 | 0.4073548 | 0.3089783 | 0.3872999 | 56.55939 | 71.09189 | 13 | 42430.84 | 20.75873 | 2044
CHGNet-v0.3.0 | 69.23077 | 0 | 30.76923 | 0 | 30.76923 | 0 | 0.4306734 | 0.5253914 | 0.3995569 | 83.50602 | 83.81776 | 13 | 55436.09 | 40.3465 | 1374
DPA-3.1-3M-FT | 76.92308 | 7.692308 | 15.38462 | 0 | 15.38462 | 0 | 0.4039865 | 0.2741934 | 0.3523495 | 81.45212 | 86.00843 | 13 | 129630 | 91.35306 | 1419
DPA-4.0.1-pro-MPtrj | 92.30769 | 0 | 7.692308 | 0 | 7.692308 | 0 | 0.3740289 | 0.3386117 | 0.3215188 | 86.20617 | 89.30305 | 13 | 108953.2 | 93.60244 | 1164
Eqnorm-MPtrj | 76.92308 | 7.692308 | 15.38462 | 0 | 15.38462 | 0 | 0.3161141 | 0.2277688 | 0.2491235 | 79.08163 | 83.64739 | 13 | 81656.68 | 52.01063 | 1570
EquFlash | 76.92308 | 0 | 23.07692 | 0 | 23.07692 | 0 | 0.5029864 | 0.4373808 | 0.4753302 | 84.25432 | 88.84099 | 13 | 80702.97 | 61.93628 | 1303
EquFlashV2 | 61.53846 | 7.692308 | 30.76923 | 0 | 30.76923 | 0 | 0.3535206 | 0.3812857 | 0.4059737 | 80.69597 | 85.22888 | 13 | 202825.1 | 156.8639 | 1293
EqV3-OMatMPtrjSalex | 69.23077 | 0 | 30.76923 | 0 | 30.76923 | 0 | 0.3174863 | 0.2334125 | 0.3125466 | 84.47148 | 87.7577 | 13 | 123051.1 | 89.29691 | 1378
eSEN-30M-OAM | 69.23077 | 0 | 30.76923 | 0 | 30.76923 | 0 | 0.2981861 | 0.2713969 | 0.3378904 | 84.24123 | 88.35312 | 13 | 151355.1 | 104.8166 | 1444
GRACE-2L-OAM | 61.53846 | 15.38462 | 23.07692 | 0 | 23.07692 | 0 | 0.3366157 | 0.2776914 | 0.3158401 | 77.55102 | 80.88539 | 13 | 14325.46 | 8.810244 | 1626
MACE-MH-1-OC20 | 76.92308 | 0 | 23.07692 | 0 | 23.07692 | 0 | 0.1727631 | 0.1568666 | 0.2720941 | 86.40502 | 87.73361 | 13 | 41935.84 | 41.97782 | 999
MACE-MH-1-OMAT | 76.92308 | 0 | 23.07692 | 0 | 23.07692 | 0 | 0.1725136 | 0.15638 | 0.2720941 | 86.40502 | 87.73361 | 13 | 42183.96 | 42.22618 | 999
MACE-MPA-0 | 69.23077 | 15.38462 | 15.38462 | 0 | 15.38462 | 0 | 0.5064722 | 0.3346868 | 0.443288 | 81.23234 | 83.43573 | 13 | 78677.58 | 47.77024 | 1647
MatRIS-10M-OAM | 76.92308 | 0 | 23.07692 | 7.692308 | 15.38462 | 0 | 0.4902385 | 0.4025474 | 0.2702723 | 87.31031 | 89.73585 | 13 | 358665.8 | 119.9953 | 2989
MatterSim-v1-5M | 61.53846 | 0 | 38.46154 | 0 | 38.46154 | 0 | 0.2162013 | 0.2513908 | 0.2418561 | 79.70958 | 84.5629 | 13 | 41720.3 | 26.28879 | 1587
NequIP-OAM-L | 53.84615 | 0 | 46.15385 | 0 | 30.76923 | 15.38462 | 1.584759 | 0.7646948 | 1.78312 | 76.1303 | 84.40028 | 13 | 7129.332 | 4.933794 | 1445
NequIP-OAM-XL | 76.92308 | 0 | 23.07692 | 0 | 23.07692 | 0 | 0.8576669 | 0.6853287 | 0.8733257 | 84.08948 | 88.12253 | 13 | 10755.4 | 7.484621 | 1437
Nequix-MP-1 | 69.23077 | 7.692308 | 23.07692 | 0 | 23.07692 | 0 | 0.2360959 | 0.2550187 | 0.2687011 | 81.98587 | 84.6782 | 13 | 31094.91 | 21.45956 | 1449
ORB-v3 | 76.92308 | 0 | 23.07692 | 0 | 23.07692 | 0 | 0.5370226 | 0.5025637 | 0.5499211 | 85.78231 | 88.4581 | 13 | 17908.08 | 11.29135 | 1586
PET-OAM-XL | 69.23077 | 0 | 30.76923 | 0 | 30.76923 | 0 | 0.7692412 | 0.417889 | 0.7122245 | 82.59027 | 87.43418 | 13 | 95684.32 | 76.12118 | 1257
SevenNet-MF-OMPA | 61.53846 | 7.692308 | 30.76923 | 0 | 30.76923 | 0 | 0.5483155 | 0.3891934 | 0.4825934 | 75.7169 | 79.65669 | 13 | 39814.86 | 23.51734 | 1693
SevenNet-Omni | 69.23077 | 0 | 30.76923 | 7.692308 | 23.07692 | 0 | 0.2285214 | 0.2050326 | 0.3321444 | 84.21507 | 87.0401 | 13 | 73566.86 | 23.13423 | 3180
TACE-OAM-L | 76.92308 | 0 | 23.07692 | 0 | 23.07692 | 0 | 0.4056992 | 0.3618619 | 0.4236235 | 84.27525 | 86.17364 | 13 | 192543.7 | 163.7276 | 1176
UMA-m-1p1-OC20 | 46.15385 | 0 | 53.84615 | 7.692308 | 46.15385 | 0 | 0.7408197 | 0.365457 | 0.5683587 | 52.59027 | 64.15849 | 13 | 659736.2 | 174.1188 | 3789
UMA-m-1p1-OMAT | 69.23077 | 0 | 30.76923 | 0 | 30.76923 | 0 | 0.7395539 | 0.6626678 | 0.7264122 | 84.14704 | 87.21132 | 13 | 182583.2 | 156.5894 | 1166
UMA-s-1p1-OC20 | 15.38462 | 15.38462 | 69.23077 | 0 | 69.23077 | 0 | 0.6690237 | 0.8383692 | 0.4196189 | 30.96808 | 42.46085 | 13 | 209309.4 | 48.57494 | 4309
UMA-s-1p1-OMAT | 69.23077 | 7.692308 | 23.07692 | 0 | 23.07692 | 0 | 0.7628677 | 0.689758 | 0.6924373 | 81.26374 | 82.48408 | 13 | 71847.98 | 48.05885 | 1495
UMA-s-1p2-OC20 | 15.38462 | 15.38462 | 69.23077 | 7.692308 | 61.53846 | 0 | 0.8193965 | 0.2800311 | 0.6721381 | 43.15018 | 52.20874 | 13 | 387902.1 | 55.23311 | 7023
UMA-s-1p2-OC22 | 53.84615 | 0 | 46.15385 | 0 | 15.38462 | 30.76923 | 3.429087 | 1.186883 | 3.375783 | 85.62533 | 88.31957 | 13 | 68728.66 | 53.52699 | 1284
UMA-s-1p2-OMAT | 69.23077 | 0 | 30.76923 | 0 | 30.76923 | 0 | 0.3319216 | 0.2690824 | 0.360292 | 81.30822 | 85.20048 | 13 | 84182.89 | 53.61968 | 1570

## anomaly
MLIP_name | Num_normal | Num_adsorbate_migration | Anomaly count |  |  |  | Reproduction failure |  |  | Unphysical relaxation
|  |  | total | reproduction failure | unphysical relaxation | energy anomaly | ads_eng_seed | ads_seed | slab_seed | ads_conv | ads_move | slab_conv | slab_move
Allegro-OAM-L | 8 | 1 | 4 | 0 | 3 | 1 | 0 | 0 | 0 | 0 | 3 | 0 | 0
AlphaNet-v1-OMA | 5 | 2 | 6 | 0 | 6 | 0 | 0 | 0 | 0 | 0 | 6 | 0 | 1
CHGNet-v0.3.0 | 9 | 0 | 4 | 0 | 4 | 0 | 0 | 0 | 0 | 0 | 4 | 0 | 1
DPA-3.1-3M-FT | 10 | 1 | 2 | 0 | 2 | 0 | 0 | 0 | 0 | 0 | 2 | 0 | 0
DPA-4.0.1-pro-MPtrj | 12 | 0 | 1 | 0 | 1 | 0 | 0 | 0 | 0 | 0 | 1 | 0 | 0
Eqnorm-MPtrj | 10 | 1 | 2 | 0 | 2 | 0 | 0 | 0 | 0 | 0 | 2 | 0 | 0
EquFlash | 10 | 0 | 3 | 0 | 3 | 0 | 0 | 0 | 0 | 0 | 3 | 0 | 0
EquFlashV2 | 8 | 1 | 4 | 0 | 4 | 0 | 0 | 0 | 0 | 0 | 4 | 0 | 0
EqV3-OMatMPtrjSalex | 9 | 0 | 4 | 0 | 4 | 0 | 0 | 0 | 0 | 0 | 4 | 0 | 0
eSEN-30M-OAM | 9 | 0 | 4 | 0 | 4 | 0 | 0 | 0 | 0 | 0 | 4 | 0 | 0
GRACE-2L-OAM | 8 | 2 | 3 | 0 | 3 | 0 | 0 | 0 | 0 | 0 | 3 | 0 | 0
MACE-MH-1-OC20 | 10 | 0 | 3 | 0 | 3 | 0 | 0 | 0 | 0 | 0 | 3 | 0 | 0
MACE-MH-1-OMAT | 10 | 0 | 3 | 0 | 3 | 0 | 0 | 0 | 0 | 0 | 3 | 0 | 0
MACE-MPA-0 | 9 | 2 | 2 | 0 | 2 | 0 | 0 | 0 | 0 | 0 | 2 | 0 | 0
MatRIS-10M-OAM | 10 | 0 | 3 | 1 | 2 | 0 | 1 | 1 | 0 | 0 | 2 | 0 | 0
MatterSim-v1-5M | 8 | 0 | 5 | 0 | 5 | 0 | 0 | 0 | 0 | 0 | 5 | 0 | 0
NequIP-OAM-L | 7 | 0 | 6 | 0 | 4 | 2 | 0 | 0 | 0 | 0 | 4 | 0 | 0
NequIP-OAM-XL | 10 | 0 | 3 | 0 | 3 | 0 | 0 | 0 | 0 | 0 | 3 | 0 | 0
Nequix-MP-1 | 9 | 1 | 3 | 0 | 3 | 0 | 0 | 0 | 0 | 0 | 3 | 0 | 0
ORB-v3 | 10 | 0 | 3 | 0 | 3 | 0 | 0 | 0 | 0 | 0 | 3 | 0 | 0
PET-OAM-XL | 9 | 0 | 4 | 0 | 4 | 0 | 0 | 0 | 0 | 0 | 4 | 0 | 0
SevenNet-MF-OMPA | 8 | 1 | 4 | 0 | 4 | 0 | 0 | 0 | 0 | 0 | 4 | 0 | 0
SevenNet-Omni | 9 | 0 | 4 | 1 | 3 | 0 | 1 | 1 | 0 | 0 | 3 | 0 | 0
TACE-OAM-L | 10 | 0 | 3 | 0 | 3 | 0 | 0 | 0 | 0 | 0 | 3 | 0 | 0
UMA-m-1p1-OC20 | 6 | 0 | 7 | 1 | 6 | 0 | 1 | 0 | 1 | 0 | 6 | 0 | 0
UMA-m-1p1-OMAT | 9 | 0 | 4 | 0 | 4 | 0 | 0 | 0 | 0 | 0 | 4 | 0 | 0
UMA-s-1p1-OC20 | 2 | 2 | 9 | 0 | 9 | 0 | 0 | 0 | 0 | 0 | 8 | 0 | 7
UMA-s-1p1-OMAT | 9 | 1 | 3 | 0 | 3 | 0 | 0 | 0 | 0 | 0 | 3 | 0 | 0
UMA-s-1p2-OC20 | 2 | 2 | 9 | 1 | 8 | 0 | 1 | 0 | 1 | 1 | 8 | 0 | 3
UMA-s-1p2-OC22 | 7 | 0 | 6 | 0 | 2 | 4 | 0 | 0 | 0 | 0 | 2 | 0 | 0
UMA-s-1p2-OMAT | 9 | 0 | 4 | 0 | 4 | 0 | 0 | 0 | 0 | 0 | 4 | 0 | 0

## anomaly_shifted
MLIP_name | Num_normal | Num_adsorbate_migration | Anomaly count |  |  |  | Reproduction failure |  |  | Unphysical relaxation
|  |  | total | reproduction failure | unphysical relaxation | energy anomaly | ads_eng_seed | ads_seed | slab_seed | ads_conv | ads_move | slab_conv | slab_move
Allegro-OAM-L | 8 | 1 | 4 | 0 | 3 | 1 | 0 | 0 | 0 | 0 | 3 | 0 | 0
AlphaNet-v1-OMA | 5 | 2 | 6 | 0 | 6 | 0 | 0 | 0 | 0 | 0 | 6 | 0 | 1
CHGNet-v0.3.0 | 9 | 0 | 4 | 0 | 4 | 0 | 0 | 0 | 0 | 0 | 4 | 0 | 1
DPA-3.1-3M-FT | 10 | 1 | 2 | 0 | 2 | 0 | 0 | 0 | 0 | 0 | 2 | 0 | 0
DPA-4.0.1-pro-MPtrj | 12 | 0 | 1 | 0 | 1 | 0 | 0 | 0 | 0 | 0 | 1 | 0 | 0
Eqnorm-MPtrj | 10 | 1 | 2 | 0 | 2 | 0 | 0 | 0 | 0 | 0 | 2 | 0 | 0
EquFlash | 10 | 0 | 3 | 0 | 3 | 0 | 0 | 0 | 0 | 0 | 3 | 0 | 0
EquFlashV2 | 8 | 1 | 4 | 0 | 4 | 0 | 0 | 0 | 0 | 0 | 4 | 0 | 0
EqV3-OMatMPtrjSalex | 9 | 0 | 4 | 0 | 4 | 0 | 0 | 0 | 0 | 0 | 4 | 0 | 0
eSEN-30M-OAM | 9 | 0 | 4 | 0 | 4 | 0 | 0 | 0 | 0 | 0 | 4 | 0 | 0
GRACE-2L-OAM | 8 | 2 | 3 | 0 | 3 | 0 | 0 | 0 | 0 | 0 | 3 | 0 | 0
MACE-MH-1-OC20 | 10 | 0 | 3 | 0 | 3 | 0 | 0 | 0 | 0 | 0 | 3 | 0 | 0
MACE-MH-1-OMAT | 10 | 0 | 3 | 0 | 3 | 0 | 0 | 0 | 0 | 0 | 3 | 0 | 0
MACE-MPA-0 | 9 | 2 | 2 | 0 | 2 | 0 | 0 | 0 | 0 | 0 | 2 | 0 | 0
MatRIS-10M-OAM | 10 | 0 | 3 | 1 | 2 | 0 | 1 | 1 | 0 | 0 | 2 | 0 | 0
MatterSim-v1-5M | 8 | 0 | 5 | 0 | 5 | 0 | 0 | 0 | 0 | 0 | 5 | 0 | 0
NequIP-OAM-L | 7 | 0 | 6 | 0 | 4 | 2 | 0 | 0 | 0 | 0 | 4 | 0 | 0
NequIP-OAM-XL | 10 | 0 | 3 | 0 | 3 | 0 | 0 | 0 | 0 | 0 | 3 | 0 | 0
Nequix-MP-1 | 9 | 1 | 3 | 0 | 3 | 0 | 0 | 0 | 0 | 0 | 3 | 0 | 0
ORB-v3 | 10 | 0 | 3 | 0 | 3 | 0 | 0 | 0 | 0 | 0 | 3 | 0 | 0
PET-OAM-XL | 9 | 0 | 4 | 0 | 4 | 0 | 0 | 0 | 0 | 0 | 4 | 0 | 0
SevenNet-MF-OMPA | 8 | 1 | 4 | 0 | 4 | 0 | 0 | 0 | 0 | 0 | 4 | 0 | 0
SevenNet-Omni | 9 | 0 | 4 | 1 | 3 | 0 | 1 | 1 | 0 | 0 | 3 | 0 | 0
TACE-OAM-L | 10 | 0 | 3 | 0 | 3 | 0 | 0 | 0 | 0 | 0 | 3 | 0 | 0
UMA-m-1p1-OC20 | 6 | 0 | 7 | 1 | 6 | 0 | 1 | 0 | 1 | 0 | 6 | 0 | 0
UMA-m-1p1-OMAT | 9 | 0 | 4 | 0 | 4 | 0 | 0 | 0 | 0 | 0 | 4 | 0 | 0
UMA-s-1p1-OC20 | 2 | 2 | 9 | 0 | 9 | 0 | 0 | 0 | 0 | 0 | 8 | 0 | 7
UMA-s-1p1-OMAT | 9 | 1 | 3 | 0 | 3 | 0 | 0 | 0 | 0 | 0 | 3 | 0 | 0
UMA-s-1p2-OC20 | 2 | 2 | 9 | 1 | 8 | 0 | 1 | 0 | 1 | 1 | 8 | 0 | 3
UMA-s-1p2-OC22 | 7 | 0 | 6 | 0 | 2 | 4 | 0 | 0 | 0 | 0 | 2 | 0 | 0
UMA-s-1p2-OMAT | 9 | 0 | 4 | 0 | 4 | 0 | 0 | 0 | 0 | 0 | 4 | 0 | 0

## Coverage
MLIP_name | Num_input | Num_succeeded | Num_failed | Num_not_run | Coverage_pct | Failed_by_stage | catbench_version | dispersion | device | input_md5
Allegro-OAM-L | 13 | 13 | 0 | 0 | 100 |  | 1.1.3 | none | NVIDIA L40S | unknown
AlphaNet-v1-OMA | 13 | 13 | 0 | 0 | 100 |  | 1.1.3 | none | NVIDIA L40S | unknown
CHGNet-v0.3.0 | 13 | 13 | 0 | 0 | 100 |  | 1.1.3 | none | NVIDIA L40S | unknown
DPA-3.1-3M-FT | 13 | 13 | 0 | 0 | 100 |  | 1.1.3 | none | NVIDIA L40S | unknown
DPA-4.0.1-pro-MPtrj | 13 | 13 | 0 | 0 | 100 |  | 1.1.3 | none | NVIDIA L40S | unknown
Eqnorm-MPtrj | 13 | 13 | 0 | 0 | 100 |  | 1.1.3 | none | NVIDIA L40S | unknown
EquFlash | 13 | 13 | 0 | 0 | 100 |  | 1.1.3 | none | NVIDIA L40S | unknown
EquFlashV2 | 13 | 13 | 0 | 0 | 100 |  | 1.1.3 | none | NVIDIA L40S | unknown
EqV3-OMatMPtrjSalex | 13 | 13 | 0 | 0 | 100 |  | 1.1.3 | none | NVIDIA L40S | unknown
eSEN-30M-OAM | 13 | 13 | 0 | 0 | 100 |  | 1.1.3 | none | NVIDIA L40S | unknown
GRACE-2L-OAM | 13 | 13 | 0 | 0 | 100 |  | 1.1.3 | none | NVIDIA L40S | unknown
MACE-MH-1-OC20 | 13 | 13 | 0 | 0 | 100 |  | 1.1.3 | none | NVIDIA L40S | unknown
MACE-MH-1-OMAT | 13 | 13 | 0 | 0 | 100 |  | 1.1.3 | none | NVIDIA L40S | unknown
MACE-MPA-0 | 13 | 13 | 0 | 0 | 100 |  | 1.1.3 | none | NVIDIA L40S | unknown
MatRIS-10M-OAM | 13 | 13 | 0 | 0 | 100 |  | 1.1.3 | none | NVIDIA L40S | unknown
MatterSim-v1-5M | 13 | 13 | 0 | 0 | 100 |  | 1.1.3 | none | NVIDIA L40S | unknown
NequIP-OAM-L | 13 | 13 | 0 | 0 | 100 |  | 1.1.3 | none | NVIDIA L40S | unknown
NequIP-OAM-XL | 13 | 13 | 0 | 0 | 100 |  | 1.1.3 | none | NVIDIA L40S | unknown
Nequix-MP-1 | 13 | 13 | 0 | 0 | 100 |  | 1.1.3 | none | NVIDIA L40S | unknown
ORB-v3 | 13 | 13 | 0 | 0 | 100 |  | 1.1.3 | none | NVIDIA L40S | unknown
PET-OAM-XL | 13 | 13 | 0 | 0 | 100 |  | 1.1.3 | none | NVIDIA L40S | unknown
SevenNet-MF-OMPA | 13 | 13 | 0 | 0 | 100 |  | 1.1.3 | none | NVIDIA L40S | unknown
SevenNet-Omni | 13 | 13 | 0 | 0 | 100 |  | 1.1.3 | none | NVIDIA L40S | unknown
TACE-OAM-L | 13 | 13 | 0 | 0 | 100 |  | 1.1.3 | none | NVIDIA L40S | unknown
UMA-m-1p1-OC20 | 13 | 13 | 0 | 0 | 100 |  | 1.1.3 | none | NVIDIA L40S | unknown
UMA-m-1p1-OMAT | 13 | 13 | 0 | 0 | 100 |  | 1.1.3 | none | NVIDIA L40S | unknown
UMA-s-1p1-OC20 | 13 | 13 | 0 | 0 | 100 |  | 1.1.3 | none | NVIDIA L40S | unknown
UMA-s-1p1-OMAT | 13 | 13 | 0 | 0 | 100 |  | 1.1.3 | none | NVIDIA L40S | unknown
UMA-s-1p2-OC20 | 13 | 13 | 0 | 0 | 100 |  | 1.1.3 | none | NVIDIA L40S | unknown
UMA-s-1p2-OC22 | 13 | 13 | 0 | 0 | 100 |  | 1.1.3 | none | NVIDIA L40S | unknown
UMA-s-1p2-OMAT | 13 | 13 | 0 | 0 | 100 |  | 1.1.3 | none | NVIDIA L40S | unknown
Num_succeeded counts every computed reaction, including any later excluded by energy_cutoff, so it can exceed Num_total in MLIP_Data.

## Allegro-OAM-L
Adsorbate_name | MAE_total (eV) | MAE_normal (eV) | MAE_single (eV) | ADwT (%) | AMDwT (%) | Num_total | Num_normal | Num_adsorbate_migration | Anomaly count |  |  |  | Gas shift correction
[9 empty] | total | reproduction failure | unphysical relaxation | energy anomaly | Shift (eV) | N_fit | MAE_total_shifted (eV) | MAE_normal_shifted (eV) | Num_normal_shifted | Num_energy_anomaly_shifted
C16H26O2 | 0.7297715 | 0.5403795 | 0.6342958 | 71.32653 | 68.56078 | 3 | 1 | 1 | 1 | 0 | 1 | 0 |  | 1 | 0.7297715 | 0.5403795 | 1 | 0
H2O | 3.900415 | 1.553854 | 3.566984 | 59.08163 | 76.41685 | 3 | 1 | 0 | 2 | 0 | 2 | 0 |  | 1 | 3.900415 | 1.553854 | 1 | 0
O | 1.30343 | 1.30343 | 1.32167 | 94.38776 | 94.07159 | 3 | 3 | 0 | 0 | 0 | 0 | 0 |  | 3 | 1.30343 | 1.30343 | 3 | 0
OH | 2.111745 | 1.536375 | 2.089982 | 89.89796 | 89.98322 | 2 | 1 | 0 | 1 | 0 | 0 | 1 |  | 2 | 2.111745 | 1.536375 | 1 | 1
C16H25O2 | 1.183501 | 1.183501 | 1.178151 | 96.63265 | 92.95302 | 1 | 1 | 0 | 0 | 0 | 0 | 0 |  | 1 | 1.183501 | 1.183501 | 1 | 0
H | 0.6400416 | 0.6400416 | 0.6345474 | 59.18367 | 75.03356 | 1 | 1 | 0 | 0 | 0 | 0 | 0 |  | 1 | 0.6400416 | 0.6400416 | 1 | 0

## AlphaNet-v1-OMA
Adsorbate_name | MAE_total (eV) | MAE_normal (eV) | MAE_single (eV) | ADwT (%) | AMDwT (%) | Num_total | Num_normal | Num_adsorbate_migration | Anomaly count |  |  |  | Gas shift correction
[9 empty] | total | reproduction failure | unphysical relaxation | energy anomaly | Shift (eV) | N_fit | MAE_total_shifted (eV) | MAE_normal_shifted (eV) | Num_normal_shifted | Num_energy_anomaly_shifted
C16H26O2 | 0.2368969 | 0.3031452 | 0.4300274 | 47.81179 | 60.45861 | 3 | 1 | 0 | 2 | 0 | 2 | 0 |  | 1 | 0.2368969 | 0.3031452 | 1 | 0
H2O | 0.4464239 |  | 0.4301272 | 48.8322 | 67.66965 | 3 | 0 | 1 | 2 | 0 | 2 | 0 |  | 0 | 0.4464239 |  | 0 | 0
O | 0.4846144 | 0.2267688 | 0.3222024 | 58.69615 | 76.19314 | 3 | 2 | 0 | 1 | 0 | 1 | 0 |  | 2 | 0.4846144 | 0.2267688 | 2 | 0
OH | 0.3941044 | 0.3941044 | 0.3500397 | 74.64286 | 84.33445 | 2 | 2 | 0 | 0 | 0 | 0 | 0 |  | 2 | 0.3941044 | 0.3941044 | 2 | 0
C16H25O2 | 0.521951 |  | 0.234392 | 64.35374 | 70.03356 | 1 | 0 | 1 | 0 | 0 | 0 | 0 |  | 0 | 0.521951 |  | 0 | 0
H | 0.4816475 |  | 0.553356 | 55.61224 | 72.52796 | 1 | 0 | 0 | 1 | 0 | 1 | 0 |  | 0 | 0.4816475 |  | 0 | 0

## CHGNet-v0.3.0
Adsorbate_name | MAE_total (eV) | MAE_normal (eV) | MAE_single (eV) | ADwT (%) | AMDwT (%) | Num_total | Num_normal | Num_adsorbate_migration | Anomaly count |  |  |  | Gas shift correction
[9 empty] | total | reproduction failure | unphysical relaxation | energy anomaly | Shift (eV) | N_fit | MAE_total_shifted (eV) | MAE_normal_shifted (eV) | Num_normal_shifted | Num_energy_anomaly_shifted
C16H26O2 | 0.0925856 | 0.06680646 | 0.1761911 | 75.61224 | 72.79642 | 3 | 1 | 0 | 2 | 0 | 2 | 0 |  | 1 | 0.0925856 | 0.06680646 | 1 | 0
H2O | 0.2583966 | 0.1159089 | 0.2096062 | 72.38095 | 76.73751 | 3 | 1 | 0 | 2 | 0 | 2 | 0 |  | 1 | 0.2583966 | 0.1159089 | 1 | 0
O | 0.7692301 | 0.7692301 | 0.7270671 | 95.61224 | 96.45414 | 3 | 3 | 0 | 0 | 0 | 0 | 0 |  | 3 | 0.7692301 | 0.7692301 | 3 | 0
OH | 0.2082281 | 0.2082281 | 0.1683567 | 89.28571 | 91.24161 | 2 | 2 | 0 | 0 | 0 | 0 | 0 |  | 2 | 0.2082281 | 0.2082281 | 2 | 0
C16H25O2 | 1.462152 | 1.462152 | 1.145044 | 89.65986 | 77.74049 | 1 | 1 | 0 | 0 | 0 | 0 | 0 |  | 1 | 1.462152 | 1.462152 | 1 | 0
H | 0.3595083 | 0.3595083 | 0.3738897 | 86.53061 | 91.44295 | 1 | 1 | 0 | 0 | 0 | 0 | 0 |  | 1 | 0.3595083 | 0.3595083 | 1 | 0

## DPA-3.1-3M-FT
Adsorbate_name | MAE_total (eV) | MAE_normal (eV) | MAE_single (eV) | ADwT (%) | AMDwT (%) | Num_total | Num_normal | Num_adsorbate_migration | Anomaly count |  |  |  | Gas shift correction
[9 empty] | total | reproduction failure | unphysical relaxation | energy anomaly | Shift (eV) | N_fit | MAE_total_shifted (eV) | MAE_normal_shifted (eV) | Num_normal_shifted | Num_energy_anomaly_shifted
C16H26O2 | 0.3674295 | 0.2500407 | 0.2623599 | 76.90476 | 73.92617 | 3 | 2 | 0 | 1 | 0 | 1 | 0 |  | 2 | 0.3674295 | 0.2500407 | 2 | 0
H2O | 0.4608478 | 0.1451096 | 0.4136333 | 76.15646 | 84.47427 | 3 | 2 | 1 | 0 | 0 | 0 | 0 |  | 2 | 0.4608478 | 0.1451096 | 2 | 0
O | 0.4007632 | 0.4007632 | 0.4003183 | 95.06803 | 95.91723 | 3 | 3 | 0 | 0 | 0 | 0 | 0 |  | 3 | 0.4007632 | 0.4007632 | 3 | 0
OH | 0.4728973 | 0.1304353 | 0.4059783 | 67.14286 | 84.00447 | 2 | 1 | 0 | 1 | 0 | 1 | 0 |  | 1 | 0.4728973 | 0.1304353 | 1 | 0
C16H25O2 | 0.2517373 | 0.2517373 | 0.1679089 | 93.06122 | 95.10067 | 1 | 1 | 0 | 0 | 0 | 0 | 0 |  | 1 | 0.2517373 | 0.2517373 | 1 | 0
H | 0.3671713 | 0.3671713 | 0.3717437 | 87.14286 | 92.04698 | 1 | 1 | 0 | 0 | 0 | 0 | 0 |  | 1 | 0.3671713 | 0.3671713 | 1 | 0

## DPA-4.0.1-pro-MPtrj
Adsorbate_name | MAE_total (eV) | MAE_normal (eV) | MAE_single (eV) | ADwT (%) | AMDwT (%) | Num_total | Num_normal | Num_adsorbate_migration | Anomaly count |  |  |  | Gas shift correction
[9 empty] | total | reproduction failure | unphysical relaxation | energy anomaly | Shift (eV) | N_fit | MAE_total_shifted (eV) | MAE_normal_shifted (eV) | Num_normal_shifted | Num_energy_anomaly_shifted
C16H26O2 | 0.3004554 | 0.3004554 | 0.2436457 | 87.95918 | 87.82998 | 3 | 3 | 0 | 0 | 0 | 0 | 0 |  | 3 | 0.3004554 | 0.3004554 | 3 | 0
H2O | 0.3929067 | 0.3929067 | 0.3594199 | 76.41723 | 84.9739 | 3 | 3 | 0 | 0 | 0 | 0 | 0 |  | 3 | 0.3929067 | 0.3929067 | 3 | 0
O | 0.4287549 | 0.243615 | 0.2966931 | 88.02721 | 89.19463 | 3 | 2 | 0 | 1 | 0 | 1 | 0 |  | 2 | 0.4287549 | 0.243615 | 2 | 0
OH | 0.4115675 | 0.4115675 | 0.4227933 | 92.34694 | 94.26174 | 2 | 2 | 0 | 0 | 0 | 0 | 0 |  | 2 | 0.4115675 | 0.4115675 | 2 | 0
C16H25O2 | 0.4495692 | 0.4495692 | 0.4184752 | 98.87755 | 96.89038 | 1 | 1 | 0 | 0 | 0 | 0 | 0 |  | 1 | 0.4495692 | 0.4495692 | 1 | 0
H | 0.2233199 | 0.2233199 | 0.2164065 | 79.89796 | 89.5302 | 1 | 1 | 0 | 0 | 0 | 0 | 0 |  | 1 | 0.2233199 | 0.2233199 | 1 | 0

## Eqnorm-MPtrj
Adsorbate_name | MAE_total (eV) | MAE_normal (eV) | MAE_single (eV) | ADwT (%) | AMDwT (%) | Num_total | Num_normal | Num_adsorbate_migration | Anomaly count |  |  |  | Gas shift correction
[9 empty] | total | reproduction failure | unphysical relaxation | energy anomaly | Shift (eV) | N_fit | MAE_total_shifted (eV) | MAE_normal_shifted (eV) | Num_normal_shifted | Num_energy_anomaly_shifted
C16H26O2 | 0.1625467 | 0.1625467 | 0.2256473 | 82.44898 | 84.97763 | 3 | 3 | 0 | 0 | 0 | 0 | 0 |  | 3 | 0.1625467 | 0.1625467 | 3 | 0
H2O | 0.3767442 | 0.1250977 | 0.2956789 | 65.839 | 78.11708 | 3 | 2 | 1 | 0 | 0 | 0 | 0 |  | 2 | 0.3767442 | 0.1250977 | 2 | 0
O | 0.3072023 | 0.1587846 | 0.1133801 | 85.40816 | 87.34899 | 3 | 2 | 0 | 1 | 0 | 1 | 0 |  | 2 | 0.3072023 | 0.1587846 | 2 | 0
OH | 0.2716742 | 0.2716742 | 0.2364508 | 89.96599 | 87.97539 | 2 | 2 | 0 | 0 | 0 | 0 | 0 |  | 2 | 0.2716742 | 0.2716742 | 2 | 0
C16H25O2 | 0.6789351 | 0.6789351 | 0.5396918 | 93.87755 | 87.31544 | 1 | 1 | 0 | 0 | 0 | 0 | 0 |  | 1 | 0.6789351 | 0.6789351 | 1 | 0
H | 0.3477197 |  | 0.3218935 | 53.16327 | 72.81879 | 1 | 0 | 0 | 1 | 0 | 1 | 0 |  | 0 | 0.3477197 |  | 0 | 0

## EquFlash
Adsorbate_name | MAE_total (eV) | MAE_normal (eV) | MAE_single (eV) | ADwT (%) | AMDwT (%) | Num_total | Num_normal | Num_adsorbate_migration | Anomaly count |  |  |  | Gas shift correction
[9 empty] | total | reproduction failure | unphysical relaxation | energy anomaly | Shift (eV) | N_fit | MAE_total_shifted (eV) | MAE_normal_shifted (eV) | Num_normal_shifted | Num_energy_anomaly_shifted
C16H26O2 | 0.3201318 | 0.3579056 | 0.269571 | 84.86395 | 86.3311 | 3 | 2 | 0 | 1 | 0 | 1 | 0 |  | 2 | 0.3201318 | 0.3579056 | 2 | 0
H2O | 0.7543083 | 0.3424933 | 0.6905064 | 63.70748 | 79.25056 | 3 | 1 | 0 | 2 | 0 | 2 | 0 |  | 1 | 0.7543083 | 0.3424933 | 1 | 0
O | 0.3224032 | 0.3224032 | 0.3435557 | 96.23583 | 96.64057 | 3 | 3 | 0 | 0 | 0 | 0 | 0 |  | 3 | 0.3224032 | 0.3224032 | 3 | 0
OH | 0.5999444 | 0.5999444 | 0.6004341 | 90.78231 | 92.52796 | 2 | 2 | 0 | 0 | 0 | 0 | 0 |  | 2 | 0.5999444 | 0.5999444 | 2 | 0
C16H25O2 | 0.8250357 | 0.8250357 | 0.7421633 | 95.71429 | 92.51678 | 1 | 1 | 0 | 0 | 0 | 0 | 0 |  | 1 | 0.8250357 | 0.8250357 | 1 | 0
H | 0.3233691 | 0.3233691 | 0.3253623 | 83.60544 | 90.69351 | 1 | 1 | 0 | 0 | 0 | 0 | 0 |  | 1 | 0.3233691 | 0.3233691 | 1 | 0

## EquFlashV2
Adsorbate_name | MAE_total (eV) | MAE_normal (eV) | MAE_single (eV) | ADwT (%) | AMDwT (%) | Num_total | Num_normal | Num_adsorbate_migration | Anomaly count |  |  |  | Gas shift correction
[9 empty] | total | reproduction failure | unphysical relaxation | energy anomaly | Shift (eV) | N_fit | MAE_total_shifted (eV) | MAE_normal_shifted (eV) | Num_normal_shifted | Num_energy_anomaly_shifted
C16H26O2 | 0.2848764 | 0.2860095 | 0.3574973 | 77.68707 | 77.22222 | 3 | 1 | 1 | 1 | 0 | 1 | 0 |  | 1 | 0.2848764 | 0.2860095 | 1 | 0
H2O | 0.1431743 | 0.006378836 | 0.4789808 | 64.51247 | 80.40268 | 3 | 1 | 0 | 2 | 0 | 2 | 0 |  | 1 | 0.1431743 | 0.006378836 | 1 | 0
O | 0.6406301 | 0.6840857 | 0.4690523 | 87.04082 | 87.71812 | 3 | 2 | 0 | 1 | 0 | 1 | 0 |  | 2 | 0.6406301 | 0.6840857 | 2 | 0
OH | 0.2887133 | 0.2887133 | 0.2936439 | 91.88776 | 93.72483 | 2 | 2 | 0 | 0 | 0 | 0 | 0 |  | 2 | 0.2887133 | 0.2887133 | 2 | 0
C16H25O2 | 0.288766 | 0.288766 | 0.2518209 | 98.87755 | 97.38255 | 1 | 1 | 0 | 0 | 0 | 0 | 0 |  | 1 | 0.288766 | 0.288766 | 1 | 0
H | 0.5235334 | 0.5235334 | 0.5219577 | 78.67347 | 87.11409 | 1 | 1 | 0 | 0 | 0 | 0 | 0 |  | 1 | 0.5235334 | 0.5235334 | 1 | 0

## EqV3-OMatMPtrjSalex
Adsorbate_name | MAE_total (eV) | MAE_normal (eV) | MAE_single (eV) | ADwT (%) | AMDwT (%) | Num_total | Num_normal | Num_adsorbate_migration | Anomaly count |  |  |  | Gas shift correction
[9 empty] | total | reproduction failure | unphysical relaxation | energy anomaly | Shift (eV) | N_fit | MAE_total_shifted (eV) | MAE_normal_shifted (eV) | Num_normal_shifted | Num_energy_anomaly_shifted
C16H26O2 | 0.1308012 | 0.152322 | 0.2812936 | 87.21088 | 87.23714 | 3 | 2 | 0 | 1 | 0 | 1 | 0 |  | 2 | 0.1308012 | 0.152322 | 2 | 0
H2O | 0.4795375 | 0.2585919 | 0.483657 | 70.10204 | 80.95078 | 3 | 1 | 0 | 2 | 0 | 2 | 0 |  | 1 | 0.4795375 | 0.2585919 | 1 | 0
O | 0.3559736 | 0.1545458 | 0.1890802 | 86.92744 | 87.21849 | 3 | 2 | 0 | 1 | 0 | 1 | 0 |  | 2 | 0.3559736 | 0.1545458 | 2 | 0
OH | 0.3869482 | 0.3869482 | 0.3857788 | 92.70408 | 94.73154 | 2 | 2 | 0 | 0 | 0 | 0 | 0 |  | 2 | 0.3869482 | 0.3869482 | 2 | 0
C16H25O2 | 0.04724678 | 0.04724678 | 0.01939424 | 100 | 98.25503 | 1 | 1 | 0 | 0 | 0 | 0 | 0 |  | 1 | 0.04724678 | 0.04724678 | 1 | 0
H | 0.4072416 | 0.4072416 | 0.4100621 | 80 | 86.91275 | 1 | 1 | 0 | 0 | 0 | 0 | 0 |  | 1 | 0.4072416 | 0.4072416 | 1 | 0

## eSEN-30M-OAM
Adsorbate_name | MAE_total (eV) | MAE_normal (eV) | MAE_single (eV) | ADwT (%) | AMDwT (%) | Num_total | Num_normal | Num_adsorbate_migration | Anomaly count |  |  |  | Gas shift correction
[9 empty] | total | reproduction failure | unphysical relaxation | energy anomaly | Shift (eV) | N_fit | MAE_total_shifted (eV) | MAE_normal_shifted (eV) | Num_normal_shifted | Num_energy_anomaly_shifted
C16H26O2 | 0.1917042 | 0.20247 | 0.2851235 | 88.80952 | 88.62416 | 3 | 2 | 0 | 1 | 0 | 1 | 0 |  | 2 | 0.1917042 | 0.20247 | 2 | 0
H2O | 0.0860389 | 0.0638774 | 0.3137881 | 68.00454 | 82.59508 | 3 | 1 | 0 | 2 | 0 | 2 | 0 |  | 1 | 0.0860389 | 0.0638774 | 1 | 0
O | 0.5714705 | 0.3224878 | 0.4311253 | 87.48299 | 87.96421 | 3 | 2 | 0 | 1 | 0 | 1 | 0 |  | 2 | 0.5714705 | 0.3224878 | 2 | 0
OH | 0.4829291 | 0.4829291 | 0.4851378 | 91.73469 | 93.18792 | 2 | 2 | 0 | 0 | 0 | 0 | 0 |  | 2 | 0.4829291 | 0.4829291 | 2 | 0
C16H25O2 | 0.1907476 | 0.1907476 | 0.1618627 | 98.87755 | 97.28188 | 1 | 1 | 0 | 0 | 0 | 0 | 0 |  | 1 | 0.1907476 | 0.1907476 | 1 | 0
H | 0.1721728 | 0.1721728 | 0.1703265 | 79.89796 | 87.38255 | 1 | 1 | 0 | 0 | 0 | 0 | 0 |  | 1 | 0.1721728 | 0.1721728 | 1 | 0

## GRACE-2L-OAM
Adsorbate_name | MAE_total (eV) | MAE_normal (eV) | MAE_single (eV) | ADwT (%) | AMDwT (%) | Num_total | Num_normal | Num_adsorbate_migration | Anomaly count |  |  |  | Gas shift correction
[9 empty] | total | reproduction failure | unphysical relaxation | energy anomaly | Shift (eV) | N_fit | MAE_total_shifted (eV) | MAE_normal_shifted (eV) | Num_normal_shifted | Num_energy_anomaly_shifted
C16H26O2 | 0.3235271 | 0.1036285 | 0.3312753 | 73.16327 | 73.29978 | 3 | 2 | 1 | 0 | 0 | 0 | 0 |  | 2 | 0.3235271 | 0.1036285 | 2 | 0
H2O | 0.139253 | 0.04318596 | 0.3394162 | 76.22449 | 83.52349 | 3 | 1 | 1 | 1 | 0 | 1 | 0 |  | 1 | 0.139253 | 0.04318596 | 1 | 0
O | 0.3302724 | 0.09345966 | 0.1251443 | 87.72109 | 87.00224 | 3 | 2 | 0 | 1 | 0 | 1 | 0 |  | 2 | 0.3302724 | 0.09345966 | 2 | 0
OH | 0.2901332 | 0.2901332 | 0.2666766 | 81.73469 | 84.69799 | 2 | 2 | 0 | 0 | 0 | 0 | 0 |  | 2 | 0.2901332 | 0.2901332 | 2 | 0
C16H25O2 | 1.203902 | 1.203902 | 0.9658176 | 86.53061 | 85.83893 | 1 | 1 | 0 | 0 | 0 | 0 | 0 |  | 1 | 1.203902 | 1.203902 | 1 | 0
H | 0.2126776 |  | 0.2192429 | 46.83673 | 64.79866 | 1 | 0 | 0 | 1 | 0 | 1 | 0 |  | 0 | 0.2126776 |  | 0 | 0

## MACE-MH-1-OC20
Adsorbate_name | MAE_total (eV) | MAE_normal (eV) | MAE_single (eV) | ADwT (%) | AMDwT (%) | Num_total | Num_normal | Num_adsorbate_migration | Anomaly count |  |  |  | Gas shift correction
[9 empty] | total | reproduction failure | unphysical relaxation | energy anomaly | Shift (eV) | N_fit | MAE_total_shifted (eV) | MAE_normal_shifted (eV) | Num_normal_shifted | Num_energy_anomaly_shifted
C16H26O2 | 0.1749275 | 0.1340546 | 0.3180935 | 83.12925 | 82.66219 | 3 | 2 | 0 | 1 | 0 | 1 | 0 |  | 2 | 0.1749275 | 0.1340546 | 2 | 0
H2O | 0.1429912 | 0.008392523 | 0.4775004 | 71.93878 | 79.32886 | 3 | 1 | 0 | 2 | 0 | 2 | 0 |  | 1 | 0.1429912 | 0.008392523 | 1 | 0
O | 0.1050833 | 0.1050833 | 0.1143072 | 97.85714 | 97.89709 | 3 | 3 | 0 | 0 | 0 | 0 | 0 |  | 3 | 0.1050833 | 0.1050833 | 3 | 0
OH | 0.2662559 | 0.2662559 | 0.1945137 | 89.03061 | 86.35906 | 2 | 2 | 0 | 0 | 0 | 0 | 0 |  | 2 | 0.2662559 | 0.2662559 | 2 | 0
C16H25O2 | 0.371297 | 0.371297 | 0.352109 | 100 | 98.85906 | 1 | 1 | 0 | 0 | 0 | 0 | 0 |  | 1 | 0.371297 | 0.371297 | 1 | 0
H | 0.07310523 | 0.07310523 | 0.0663836 | 86.42857 | 89.2953 | 1 | 1 | 0 | 0 | 0 | 0 | 0 |  | 1 | 0.07310523 | 0.07310523 | 1 | 0

## MACE-MH-1-OMAT
Adsorbate_name | MAE_total (eV) | MAE_normal (eV) | MAE_single (eV) | ADwT (%) | AMDwT (%) | Num_total | Num_normal | Num_adsorbate_migration | Anomaly count |  |  |  | Gas shift correction
[9 empty] | total | reproduction failure | unphysical relaxation | energy anomaly | Shift (eV) | N_fit | MAE_total_shifted (eV) | MAE_normal_shifted (eV) | Num_normal_shifted | Num_energy_anomaly_shifted
C16H26O2 | 0.1743869 | 0.1324328 | 0.3180935 | 83.12925 | 82.66219 | 3 | 2 | 0 | 1 | 0 | 1 | 0 |  | 2 | 0.1743869 | 0.1324328 | 2 | 0
H2O | 0.1429912 | 0.008392523 | 0.4775004 | 71.93878 | 79.32886 | 3 | 1 | 0 | 2 | 0 | 2 | 0 |  | 1 | 0.1429912 | 0.008392523 | 1 | 0
O | 0.1050833 | 0.1050833 | 0.1143072 | 97.85714 | 97.89709 | 3 | 3 | 0 | 0 | 0 | 0 | 0 |  | 3 | 0.1050833 | 0.1050833 | 3 | 0
OH | 0.2662559 | 0.2662559 | 0.1945137 | 89.03061 | 86.35906 | 2 | 2 | 0 | 0 | 0 | 0 | 0 |  | 2 | 0.2662559 | 0.2662559 | 2 | 0
C16H25O2 | 0.3696753 | 0.3696753 | 0.352109 | 100 | 98.85906 | 1 | 1 | 0 | 0 | 0 | 0 | 0 |  | 1 | 0.3696753 | 0.3696753 | 1 | 0
H | 0.07310523 | 0.07310523 | 0.0663836 | 86.42857 | 89.2953 | 1 | 1 | 0 | 0 | 0 | 0 | 0 |  | 1 | 0.07310523 | 0.07310523 | 1 | 0

## MACE-MPA-0
Adsorbate_name | MAE_total (eV) | MAE_normal (eV) | MAE_single (eV) | ADwT (%) | AMDwT (%) | Num_total | Num_normal | Num_adsorbate_migration | Anomaly count |  |  |  | Gas shift correction
[9 empty] | total | reproduction failure | unphysical relaxation | energy anomaly | Shift (eV) | N_fit | MAE_total_shifted (eV) | MAE_normal_shifted (eV) | Num_normal_shifted | Num_energy_anomaly_shifted
C16H26O2 | 0.4216474 | 0.2302241 | 0.3620382 | 71.29252 | 72.50559 | 3 | 2 | 1 | 0 | 0 | 0 | 0 |  | 2 | 0.4216474 | 0.2302241 | 2 | 0
H2O | 0.7961107 | 0.3287057 | 0.712675 | 64.35374 | 80.11186 | 3 | 1 | 0 | 2 | 0 | 2 | 0 |  | 1 | 0.7961107 | 0.3287057 | 1 | 0
O | 0.2437603 | 0.2437603 | 0.2591741 | 98.77551 | 98.05369 | 3 | 3 | 0 | 0 | 0 | 0 | 0 |  | 3 | 0.2437603 | 0.2437603 | 3 | 0
OH | 0.6072239 | 0.5066107 | 0.5100089 | 85.61224 | 79.56376 | 2 | 1 | 1 | 0 | 0 | 0 | 0 |  | 1 | 0.6072239 | 0.5066107 | 1 | 0
C16H25O2 | 0.8045674 | 0.8045674 | 0.5598179 | 90 | 81.51007 | 1 | 1 | 0 | 0 | 0 | 0 | 0 |  | 1 | 0.8045674 | 0.8045674 | 1 | 0
H | 0.1805681 | 0.1805681 | 0.1812465 | 91.53061 | 92.01342 | 1 | 1 | 0 | 0 | 0 | 0 | 0 |  | 1 | 0.1805681 | 0.1805681 | 1 | 0

## MatRIS-10M-OAM
Adsorbate_name | MAE_total (eV) | MAE_normal (eV) | MAE_single (eV) | ADwT (%) | AMDwT (%) | Num_total | Num_normal | Num_adsorbate_migration | Anomaly count |  |  |  | Gas shift correction
[9 empty] | total | reproduction failure | unphysical relaxation | energy anomaly | Shift (eV) | N_fit | MAE_total_shifted (eV) | MAE_normal_shifted (eV) | Num_normal_shifted | Num_energy_anomaly_shifted
C16H26O2 | 0.1398586 | 0.1398586 | 0.2288029 | 87.44898 | 86.65548 | 3 | 3 | 0 | 0 | 0 | 0 | 0 |  | 3 | 0.1398586 | 0.1398586 | 3 | 0
H2O | 0.4701491 | 0.2170137 | 0.4730896 | 78.40136 | 86.67785 | 3 | 1 | 0 | 2 | 0 | 2 | 0 |  | 1 | 0.4701491 | 0.2170137 | 1 | 0
O | 0.9874235 | 0.9040389 | 0.1212192 | 88.99093 | 90.07457 | 3 | 2 | 0 | 1 | 1 | 0 | 0 |  | 2 | 0.9874235 | 0.9040389 | 2 | 0
OH | 0.7077819 | 0.7077819 | 0.305308 | 92.2449 | 94.31208 | 2 | 2 | 0 | 0 | 0 | 0 | 0 |  | 2 | 0.7077819 | 0.7077819 | 2 | 0
C16H25O2 | 0.1380404 | 0.1380404 | 0.1778318 | 98.06122 | 95.16779 | 1 | 1 | 0 | 0 | 0 | 0 | 0 |  | 1 | 0.1380404 | 0.1380404 | 1 | 0
H | 0.02720279 | 0.02720279 | 0.2557562 | 87.95918 | 92.55034 | 1 | 1 | 0 | 0 | 0 | 0 | 0 |  | 1 | 0.02720279 | 0.02720279 | 1 | 0

## MatterSim-v1-5M
Adsorbate_name | MAE_total (eV) | MAE_normal (eV) | MAE_single (eV) | ADwT (%) | AMDwT (%) | Num_total | Num_normal | Num_adsorbate_migration | Anomaly count |  |  |  | Gas shift correction
[9 empty] | total | reproduction failure | unphysical relaxation | energy anomaly | Shift (eV) | N_fit | MAE_total_shifted (eV) | MAE_normal_shifted (eV) | Num_normal_shifted | Num_energy_anomaly_shifted
C16H26O2 | 0.1377313 | 0.3034656 | 0.2729434 | 69.7619 | 76.87547 | 3 | 1 | 0 | 2 | 0 | 2 | 0 |  | 1 | 0.1377313 | 0.3034656 | 1 | 0
H2O | 0.1407135 | 0.1003945 | 0.2768586 | 72.72109 | 83.46756 | 3 | 1 | 0 | 2 | 0 | 2 | 0 |  | 1 | 0.1407135 | 0.1003945 | 1 | 0
O | 0.207144 | 0.207144 | 0.1713228 | 94.7619 | 95 | 3 | 3 | 0 | 0 | 0 | 0 | 0 |  | 3 | 0.207144 | 0.207144 | 3 | 0
OH | 0.3259703 | 0.3259703 | 0.272395 | 89.59184 | 88.45638 | 2 | 2 | 0 | 0 | 0 | 0 | 0 |  | 2 | 0.3259703 | 0.3259703 | 2 | 0
C16H25O2 | 0.3338936 | 0.3338936 | 0.09915289 | 93.36735 | 83.05369 | 1 | 1 | 0 | 0 | 0 | 0 | 0 |  | 1 | 0.3338936 | 0.3338936 | 1 | 0
H | 0.3680161 |  | 0.3368114 | 51.93878 | 73.32215 | 1 | 0 | 0 | 1 | 0 | 1 | 0 |  | 0 | 0.3680161 |  | 0 | 0

## NequIP-OAM-L
Adsorbate_name | MAE_total (eV) | MAE_normal (eV) | MAE_single (eV) | ADwT (%) | AMDwT (%) | Num_total | Num_normal | Num_adsorbate_migration | Anomaly count |  |  |  | Gas shift correction
[9 empty] | total | reproduction failure | unphysical relaxation | energy anomaly | Shift (eV) | N_fit | MAE_total_shifted (eV) | MAE_normal_shifted (eV) | Num_normal_shifted | Num_energy_anomaly_shifted
C16H26O2 | 0.2774653 | 0.3881246 | 0.3628382 | 85.54422 | 86.29754 | 3 | 2 | 0 | 1 | 0 | 1 | 0 |  | 2 | 0.2774653 | 0.3881246 | 2 | 0
H2O | 3.237353 | 1.278324 | 3.602221 | 65.7483 | 82.19239 | 3 | 1 | 0 | 2 | 0 | 2 | 0 |  | 1 | 3.237353 | 1.278324 | 1 | 0
O | 1.717867 | 1.148403 | 1.92538 | 71.66667 | 82.89336 | 3 | 1 | 0 | 2 | 0 | 1 | 1 |  | 2 | 1.717867 | 1.148403 | 1 | 1
OH | 1.971834 | 1.189738 | 2.33538 | 75.35714 | 82.80201 | 2 | 1 | 0 | 1 | 0 | 0 | 1 |  | 2 | 1.971834 | 1.189738 | 1 | 1
C16H25O2 | 0.70548 | 0.70548 | 0.5955382 | 90.5102 | 90.36913 | 1 | 1 | 0 | 0 | 0 | 0 | 0 |  | 1 | 0.70548 | 0.70548 | 1 | 0
H | 0.2546693 | 0.2546693 | 0.2429479 | 79.59184 | 87.08054 | 1 | 1 | 0 | 0 | 0 | 0 | 0 |  | 1 | 0.2546693 | 0.2546693 | 1 | 0

## NequIP-OAM-XL
Adsorbate_name | MAE_total (eV) | MAE_normal (eV) | MAE_single (eV) | ADwT (%) | AMDwT (%) | Num_total | Num_normal | Num_adsorbate_migration | Anomaly count |  |  |  | Gas shift correction
[9 empty] | total | reproduction failure | unphysical relaxation | energy anomaly | Shift (eV) | N_fit | MAE_total_shifted (eV) | MAE_normal_shifted (eV) | Num_normal_shifted | Num_energy_anomaly_shifted
C16H26O2 | 0.2568122 | 0.3517469 | 0.3342247 | 84.38776 | 85.38031 | 3 | 2 | 0 | 1 | 0 | 1 | 0 |  | 2 | 0.2568122 | 0.3517469 | 2 | 0
H2O | 1.632437 | 0.6678708 | 1.512851 | 68.80952 | 83.63535 | 3 | 1 | 0 | 2 | 0 | 2 | 0 |  | 1 | 1.632437 | 0.6678708 | 1 | 0
O | 0.7617516 | 0.7617516 | 0.8578063 | 95.57823 | 96.36092 | 3 | 3 | 0 | 0 | 0 | 0 | 0 |  | 3 | 0.7617516 | 0.7617516 | 3 | 0
OH | 1.114947 | 1.114947 | 1.177747 | 86.47959 | 85.38591 | 2 | 2 | 0 | 0 | 0 | 0 | 0 |  | 2 | 1.114947 | 1.114947 | 2 | 0
C16H25O2 | 0.6892314 | 0.6892314 | 0.6065784 | 95 | 92.68456 | 1 | 1 | 0 | 0 | 0 | 0 | 0 |  | 1 | 0.6892314 | 0.6892314 | 1 | 0
H | 0.2775415 | 0.2775415 | 0.2765165 | 78.87755 | 86.00671 | 1 | 1 | 0 | 0 | 0 | 0 | 0 |  | 1 | 0.2775415 | 0.2775415 | 1 | 0

## Nequix-MP-1
Adsorbate_name | MAE_total (eV) | MAE_normal (eV) | MAE_single (eV) | ADwT (%) | AMDwT (%) | Num_total | Num_normal | Num_adsorbate_migration | Anomaly count |  |  |  | Gas shift correction
[9 empty] | total | reproduction failure | unphysical relaxation | energy anomaly | Shift (eV) | N_fit | MAE_total_shifted (eV) | MAE_normal_shifted (eV) | Num_normal_shifted | Num_energy_anomaly_shifted
C16H26O2 | 0.1639039 | 0.1319034 | 0.244291 | 75.66893 | 74.75764 | 3 | 2 | 1 | 0 | 0 | 0 | 0 |  | 2 | 0.1639039 | 0.1319034 | 2 | 0
H2O | 0.1272403 | 0.04820757 | 0.2146562 | 72.90249 | 83.91872 | 3 | 1 | 0 | 2 | 0 | 2 | 0 |  | 1 | 0.1272403 | 0.04820757 | 1 | 0
O | 0.3450085 | 0.4111827 | 0.3650774 | 88.12925 | 88.73602 | 3 | 2 | 0 | 1 | 0 | 1 | 0 |  | 2 | 0.3450085 | 0.4111827 | 2 | 0
OH | 0.1390883 | 0.1390883 | 0.1366316 | 89.84694 | 91.87919 | 2 | 2 | 0 | 0 | 0 | 0 | 0 |  | 2 | 0.1390883 | 0.1390883 | 2 | 0
C16H25O2 | 0.7450906 | 0.7450906 | 0.6054574 | 93.26531 | 86.02908 | 1 | 1 | 0 | 0 | 0 | 0 | 0 |  | 1 | 0.7450906 | 0.7450906 | 1 | 0
H | 0.1375213 | 0.1375213 | 0.1423202 | 82.7551 | 88.79195 | 1 | 1 | 0 | 0 | 0 | 0 | 0 |  | 1 | 0.1375213 | 0.1375213 | 1 | 0

## ORB-v3
Adsorbate_name | MAE_total (eV) | MAE_normal (eV) | MAE_single (eV) | ADwT (%) | AMDwT (%) | Num_total | Num_normal | Num_adsorbate_migration | Anomaly count |  |  |  | Gas shift correction
[9 empty] | total | reproduction failure | unphysical relaxation | energy anomaly | Shift (eV) | N_fit | MAE_total_shifted (eV) | MAE_normal_shifted (eV) | Num_normal_shifted | Num_energy_anomaly_shifted
C16H26O2 | 1.400303 | 1.681503 | 1.511433 | 84.98866 | 84.61596 | 3 | 2 | 0 | 1 | 0 | 1 | 0 |  | 2 | 1.400303 | 1.681503 | 2 | 0
H2O | 0.1394965 | 0.08330519 | 0.2198887 | 78.16327 | 86.044 | 3 | 2 | 0 | 1 | 0 | 1 | 0 |  | 2 | 0.1394965 | 0.08330519 | 2 | 0
O | 0.4601081 | 0.2572245 | 0.2988099 | 87.89116 | 89.48546 | 3 | 2 | 0 | 1 | 0 | 1 | 0 |  | 2 | 0.4601081 | 0.2572245 | 2 | 0
OH | 0.3807241 | 0.3807241 | 0.364915 | 92.09184 | 93.48434 | 2 | 2 | 0 | 0 | 0 | 0 | 0 |  | 2 | 0.3807241 | 0.3807241 | 2 | 0
C16H25O2 | 0.04612461 | 0.04612461 | 0.1641666 | 97.2449 | 93.25503 | 1 | 1 | 0 | 0 | 0 | 0 | 0 |  | 1 | 0.04612461 | 0.04612461 | 1 | 0
H | 0.1739987 | 0.1739987 | 0.164584 | 80.61224 | 89.2953 | 1 | 1 | 0 | 0 | 0 | 0 | 0 |  | 1 | 0.1739987 | 0.1739987 | 1 | 0

## PET-OAM-XL
Adsorbate_name | MAE_total (eV) | MAE_normal (eV) | MAE_single (eV) | ADwT (%) | AMDwT (%) | Num_total | Num_normal | Num_adsorbate_migration | Anomaly count |  |  |  | Gas shift correction
[9 empty] | total | reproduction failure | unphysical relaxation | energy anomaly | Shift (eV) | N_fit | MAE_total_shifted (eV) | MAE_normal_shifted (eV) | Num_normal_shifted | Num_energy_anomaly_shifted
C16H26O2 | 0.2752875 | 0.1414261 | 0.3162858 | 79.86395 | 82.86353 | 3 | 2 | 0 | 1 | 0 | 1 | 0 |  | 2 | 0.2752875 | 0.1414261 | 2 | 0
H2O | 1.915555 | 0.7733186 | 1.737498 | 70.95238 | 83.88143 | 3 | 1 | 0 | 2 | 0 | 2 | 0 |  | 1 | 1.915555 | 0.7733186 | 1 | 0
O | 0.3256731 | 0.127121 | 0.1872107 | 87.21088 | 88.24385 | 3 | 2 | 0 | 1 | 0 | 1 | 0 |  | 2 | 0.3256731 | 0.127121 | 2 | 0
OH | 0.7909576 | 0.7909576 | 0.828238 | 91.17347 | 93.28859 | 2 | 2 | 0 | 0 | 0 | 0 | 0 |  | 2 | 0.7909576 | 0.7909576 | 2 | 0
C16H25O2 | 0.2991827 | 0.2991827 | 0.3037825 | 99.59184 | 98.45638 | 1 | 1 | 0 | 0 | 0 | 0 | 0 |  | 1 | 0.2991827 | 0.2991827 | 1 | 0
H | 0.5694903 | 0.5694903 | 0.5756784 | 77.65306 | 86.6443 | 1 | 1 | 0 | 0 | 0 | 0 | 0 |  | 1 | 0.5694903 | 0.5694903 | 1 | 0

## SevenNet-MF-OMPA
Adsorbate_name | MAE_total (eV) | MAE_normal (eV) | MAE_single (eV) | ADwT (%) | AMDwT (%) | Num_total | Num_normal | Num_adsorbate_migration | Anomaly count |  |  |  | Gas shift correction
[9 empty] | total | reproduction failure | unphysical relaxation | energy anomaly | Shift (eV) | N_fit | MAE_total_shifted (eV) | MAE_normal_shifted (eV) | Num_normal_shifted | Num_energy_anomaly_shifted
C16H26O2 | 0.3618125 | 0.269057 | 0.3914201 | 74.12698 | 73.58315 | 3 | 1 | 1 | 1 | 0 | 1 | 0 |  | 1 | 0.3618125 | 0.269057 | 1 | 0
H2O | 0.9373371 | 0.4203895 | 0.8696211 | 66.22449 | 80.42506 | 3 | 1 | 0 | 2 | 0 | 2 | 0 |  | 1 | 0.9373371 | 0.4203895 | 1 | 0
O | 0.3676811 | 0.148246 | 0.2164551 | 78.53741 | 84.6868 | 3 | 2 | 0 | 1 | 0 | 1 | 0 |  | 2 | 0.3676811 | 0.148246 | 2 | 0
OH | 0.6078272 | 0.6078272 | 0.6113067 | 81.37755 | 82.72931 | 2 | 2 | 0 | 0 | 0 | 0 | 0 |  | 2 | 0.6078272 | 0.6078272 | 2 | 0
C16H25O2 | 0.6329633 | 0.6329633 | 0.3363152 | 76.22449 | 62.78523 | 1 | 1 | 0 | 0 | 0 | 0 | 0 |  | 1 | 0.6329633 | 0.6329633 | 1 | 0
H | 0.2789913 | 0.2789913 | 0.2822967 | 88.67347 | 91.20805 | 1 | 1 | 0 | 0 | 0 | 0 | 0 |  | 1 | 0.2789913 | 0.2789913 | 1 | 0

## SevenNet-Omni
Adsorbate_name | MAE_total (eV) | MAE_normal (eV) | MAE_single (eV) | ADwT (%) | AMDwT (%) | Num_total | Num_normal | Num_adsorbate_migration | Anomaly count |  |  |  | Gas shift correction
[9 empty] | total | reproduction failure | unphysical relaxation | energy anomaly | Shift (eV) | N_fit | MAE_total_shifted (eV) | MAE_normal_shifted (eV) | Num_normal_shifted | Num_energy_anomaly_shifted
C16H26O2 | 0.1537352 | 0.1207592 | 0.3015713 | 84.55782 | 84.23937 | 3 | 2 | 0 | 1 | 0 | 1 | 0 |  | 2 | 0.1537352 | 0.1207592 | 2 | 0
H2O | 0.1835635 | 0.004541689 | 0.5117637 | 68.80952 | 77.68456 | 3 | 1 | 0 | 2 | 0 | 2 | 0 |  | 1 | 0.1835635 | 0.004541689 | 1 | 0
O | 0.1432345 | 0.03502769 | 0.1445086 | 91.63265 | 92.71066 | 3 | 2 | 0 | 1 | 1 | 0 | 0 |  | 2 | 0.1432345 | 0.03502769 | 2 | 0
OH | 0.3568678 | 0.3568678 | 0.3426466 | 92.60204 | 93.57383 | 2 | 2 | 0 | 0 | 0 | 0 | 0 |  | 2 | 0.3568678 | 0.3568678 | 2 | 0
C16H25O2 | 0.6614362 | 0.6614362 | 0.6166211 | 99.4898 | 97.34899 | 1 | 1 | 0 | 0 | 0 | 0 | 0 |  | 1 | 0.6614362 | 0.6614362 | 1 | 0
H | 0.1540065 | 0.1540065 | 0.1424327 | 75.10204 | 83.12081 | 1 | 1 | 0 | 0 | 0 | 0 | 0 |  | 1 | 0.1540065 | 0.1540065 | 1 | 0

## TACE-OAM-L
Adsorbate_name | MAE_total (eV) | MAE_normal (eV) | MAE_single (eV) | ADwT (%) | AMDwT (%) | Num_total | Num_normal | Num_adsorbate_migration | Anomaly count |  |  |  | Gas shift correction
[9 empty] | total | reproduction failure | unphysical relaxation | energy anomaly | Shift (eV) | N_fit | MAE_total_shifted (eV) | MAE_normal_shifted (eV) | Num_normal_shifted | Num_energy_anomaly_shifted
C16H26O2 | 0.1812913 | 0.1415436 | 0.2635476 | 79.5805 | 77.47949 | 3 | 2 | 0 | 1 | 0 | 1 | 0 |  | 2 | 0.1812913 | 0.1415436 | 2 | 0
H2O | 0.5560189 | 0.2733729 | 0.5531382 | 73.29932 | 80.74944 | 3 | 1 | 0 | 2 | 0 | 2 | 0 |  | 1 | 0.5560189 | 0.2733729 | 1 | 0
O | 0.4535938 | 0.4535938 | 0.4815238 | 95.06803 | 95.81655 | 3 | 3 | 0 | 0 | 0 | 0 | 0 |  | 3 | 0.4535938 | 0.4535938 | 3 | 0
OH | 0.6440781 | 0.6440781 | 0.6351506 | 88.46939 | 87.61745 | 2 | 2 | 0 | 0 | 0 | 0 | 0 |  | 2 | 0.6440781 | 0.6440781 | 2 | 0
C16H25O2 | 0.2460378 | 0.2460378 | 0.1755198 | 98.46939 | 96.20805 | 1 | 1 | 0 | 0 | 0 | 0 | 0 |  | 1 | 0.2460378 | 0.2460378 | 1 | 0
H | 0.1671832 | 0.1671832 | 0.1666563 | 76.32653 | 86.67785 | 1 | 1 | 0 | 0 | 0 | 0 | 0 |  | 1 | 0.1671832 | 0.1671832 | 1 | 0

## UMA-m-1p1-OC20
Adsorbate_name | MAE_total (eV) | MAE_normal (eV) | MAE_single (eV) | ADwT (%) | AMDwT (%) | Num_total | Num_normal | Num_adsorbate_migration | Anomaly count |  |  |  | Gas shift correction
[9 empty] | total | reproduction failure | unphysical relaxation | energy anomaly | Shift (eV) | N_fit | MAE_total_shifted (eV) | MAE_normal_shifted (eV) | Num_normal_shifted | Num_energy_anomaly_shifted
C16H26O2 | 0.1948504 | 0.1993534 | 0.2697159 | 70.95238 | 78.15436 | 3 | 2 | 0 | 1 | 0 | 1 | 0 |  | 2 | 0.1948504 | 0.1993534 | 2 | 0
H2O | 0.448456 | 0.5303154 | 0.6225792 | 68.33333 | 79.83221 | 3 | 2 | 0 | 1 | 0 | 1 | 0 |  | 2 | 0.448456 | 0.5303154 | 2 | 0
O | 1.180633 |  | 0.2260144 | 38.12925 | 48.9038 | 3 | 0 | 0 | 3 | 0 | 3 | 0 |  | 0 | 1.180633 |  | 0 | 0
OH | 0.3667021 | 0.3667021 | 0.1105625 | 61.83673 | 78.55705 | 2 | 2 | 0 | 0 | 0 | 0 | 0 |  | 2 | 0.3667021 | 0.3667021 | 2 | 0
C16H25O2 | 3.067595 |  | 2.675528 | 0 | 0 | 1 | 0 | 0 | 1 | 1 | 0 | 0 |  | 0 | 3.067595 |  | 0 | 0
H | 0.3578404 |  | 1.137082 | 27.7551 | 56.27517 | 1 | 0 | 0 | 1 | 0 | 1 | 0 |  | 0 | 0.3578404 |  | 0 | 0

## UMA-m-1p1-OMAT
Adsorbate_name | MAE_total (eV) | MAE_normal (eV) | MAE_single (eV) | ADwT (%) | AMDwT (%) | Num_total | Num_normal | Num_adsorbate_migration | Anomaly count |  |  |  | Gas shift correction
[9 empty] | total | reproduction failure | unphysical relaxation | energy anomaly | Shift (eV) | N_fit | MAE_total_shifted (eV) | MAE_normal_shifted (eV) | Num_normal_shifted | Num_energy_anomaly_shifted
C16H26O2 | 0.264396 | 0.216584 | 0.3345259 | 73.58277 | 75.95824 | 3 | 1 | 0 | 2 | 0 | 2 | 0 |  | 1 | 0.264396 | 0.216584 | 1 | 0
H2O | 1.19634 | 0.5154355 | 1.037112 | 66.22449 | 76.71141 | 3 | 1 | 0 | 2 | 0 | 2 | 0 |  | 1 | 1.19634 | 0.5154355 | 1 | 0
O | 0.7605078 | 0.7605078 | 0.7775506 | 97.89116 | 97.58389 | 3 | 3 | 0 | 0 | 0 | 0 | 0 |  | 3 | 0.7605078 | 0.7605078 | 3 | 0
OH | 0.9748387 | 0.9748387 | 0.9828653 | 95.61224 | 96.24161 | 2 | 2 | 0 | 0 | 0 | 0 | 0 |  | 2 | 0.9748387 | 0.9748387 | 2 | 0
C16H25O2 | 0.7614846 | 0.7614846 | 0.7870679 | 98.77551 | 97.18121 | 1 | 1 | 0 | 0 | 0 | 0 | 0 |  | 1 | 0.7614846 | 0.7614846 | 1 | 0
H | 0.2393056 | 0.2393056 | 0.2429926 | 90.81633 | 93.32215 | 1 | 1 | 0 | 0 | 0 | 0 | 0 |  | 1 | 0.2393056 | 0.2393056 | 1 | 0

## UMA-s-1p1-OC20
Adsorbate_name | MAE_total (eV) | MAE_normal (eV) | MAE_single (eV) | ADwT (%) | AMDwT (%) | Num_total | Num_normal | Num_adsorbate_migration | Anomaly count |  |  |  | Gas shift correction
[9 empty] | total | reproduction failure | unphysical relaxation | energy anomaly | Shift (eV) | N_fit | MAE_total_shifted (eV) | MAE_normal_shifted (eV) | Num_normal_shifted | Num_energy_anomaly_shifted
C16H26O2 | 0.2330366 | 0.5677085 | 0.2761175 | 51.08844 | 65.60403 | 3 | 1 | 1 | 1 | 0 | 1 | 0 |  | 1 | 0.2330366 | 0.5677085 | 1 | 0
H2O | 0.4940161 | 1.10903 | 0.5453959 | 67.23356 | 75.45116 | 3 | 1 | 1 | 1 | 0 | 1 | 0 |  | 1 | 0.4940161 | 1.10903 | 1 | 0
O | 1.047067 |  | 0.2823791 | 1.38322 | 11.41685 | 3 | 0 | 0 | 3 | 0 | 3 | 0 |  | 0 | 1.047067 |  | 0 | 0
OH | 0.6866157 |  | 0.1641708 | 15.61224 | 26.45414 | 2 | 0 | 0 | 2 | 0 | 2 | 0 |  | 0 | 0.6866157 |  | 0 | 0
C16H25O2 | 1.161604 |  | 0.4467537 | 0 | 0 | 1 | 0 | 0 | 1 | 0 | 1 | 0 |  | 0 | 1.161604 |  | 0 | 0
H | 0.8401155 |  | 1.368273 | 12.2449 | 41.66667 | 1 | 0 | 0 | 1 | 0 | 1 | 0 |  | 0 | 0.8401155 |  | 0 | 0

## UMA-s-1p1-OMAT
Adsorbate_name | MAE_total (eV) | MAE_normal (eV) | MAE_single (eV) | ADwT (%) | AMDwT (%) | Num_total | Num_normal | Num_adsorbate_migration | Anomaly count |  |  |  | Gas shift correction
[9 empty] | total | reproduction failure | unphysical relaxation | energy anomaly | Shift (eV) | N_fit | MAE_total_shifted (eV) | MAE_normal_shifted (eV) | Num_normal_shifted | Num_energy_anomaly_shifted
C16H26O2 | 0.4972514 | 0.6535177 | 0.5532508 | 73.66213 | 80.3393 | 3 | 2 | 0 | 1 | 0 | 1 | 0 |  | 2 | 0.4972514 | 0.6535177 | 2 | 0
H2O | 1.174913 |  | 0.8378794 | 62.05215 | 63.43773 | 3 | 0 | 1 | 2 | 0 | 2 | 0 |  | 0 | 1.174913 |  | 0 | 0
O | 0.6565746 | 0.6565746 | 0.6366556 | 95.37415 | 94.08277 | 3 | 3 | 0 | 0 | 0 | 0 | 0 |  | 3 | 0.6565746 | 0.6565746 | 3 | 0
OH | 0.7846276 | 0.7846276 | 0.7451415 | 88.97959 | 85.43065 | 2 | 2 | 0 | 0 | 0 | 0 | 0 |  | 2 | 0.7846276 | 0.7846276 | 2 | 0
C16H25O2 | 1.205586 | 1.205586 | 1.271355 | 98.67347 | 96.61074 | 1 | 1 | 0 | 0 | 0 | 0 | 0 |  | 1 | 1.205586 | 1.205586 | 1 | 0
H | 0.1562222 | 0.1562222 | 0.1566903 | 86.53061 | 91.24161 | 1 | 1 | 0 | 0 | 0 | 0 | 0 |  | 1 | 0.1562222 | 0.1562222 | 1 | 0

## UMA-s-1p2-OC20
Adsorbate_name | MAE_total (eV) | MAE_normal (eV) | MAE_single (eV) | ADwT (%) | AMDwT (%) | Num_total | Num_normal | Num_adsorbate_migration | Anomaly count |  |  |  | Gas shift correction
[9 empty] | total | reproduction failure | unphysical relaxation | energy anomaly | Shift (eV) | N_fit | MAE_total_shifted (eV) | MAE_normal_shifted (eV) | Num_normal_shifted | Num_energy_anomaly_shifted
C16H26O2 | 0.2514504 | 0.2800311 | 0.2812927 | 70.81633 | 77.87845 | 3 | 2 | 0 | 1 | 0 | 1 | 0 |  | 2 | 0.2514504 | 0.2800311 | 2 | 0
H2O | 0.4893202 |  | 0.6247251 | 65.38549 | 74.41089 | 3 | 0 | 2 | 1 | 0 | 1 | 0 |  | 0 | 0.4893202 |  | 0 | 0
O | 0.994616 |  | 0.4168759 | 29.59184 | 36.3311 | 3 | 0 | 0 | 3 | 0 | 3 | 0 |  | 0 | 0.994616 |  | 0 | 0
OH | 0.7303335 |  | 0.2504483 | 22.19388 | 31.87919 | 2 | 0 | 0 | 2 | 0 | 2 | 0 |  | 0 | 0.7303335 |  | 0 | 0
C16H25O2 | 3.276597 |  | 3.262366 | 0 | 0 | 1 | 0 | 0 | 1 | 1 | 0 | 0 |  | 0 | 3.276597 |  | 0 | 0
H | 0.7087316 |  | 1.005851 | 19.18367 | 49.09396 | 1 | 0 | 0 | 1 | 0 | 1 | 0 |  | 0 | 0.7087316 |  | 0 | 0

## UMA-s-1p2-OC22
Adsorbate_name | MAE_total (eV) | MAE_normal (eV) | MAE_single (eV) | ADwT (%) | AMDwT (%) | Num_total | Num_normal | Num_adsorbate_migration | Anomaly count |  |  |  | Gas shift correction
[9 empty] | total | reproduction failure | unphysical relaxation | energy anomaly | Shift (eV) | N_fit | MAE_total_shifted (eV) | MAE_normal_shifted (eV) | Num_normal_shifted | Num_energy_anomaly_shifted
C16H26O2 | 6.346086 |  | 6.279702 | 82.61905 | 83.57942 | 3 | 0 | 0 | 3 | 0 | 1 | 2 |  | 2 | 6.346086 |  | 0 | 2
H2O | 3.996135 | 1.502969 | 3.850495 | 69.27438 | 80 | 3 | 2 | 0 | 1 | 0 | 1 | 0 |  | 2 | 3.996135 | 1.502969 | 2 | 0
O | 1.209005 | 1.209005 | 1.210497 | 95.98639 | 95.68233 | 3 | 3 | 0 | 0 | 0 | 0 | 0 |  | 3 | 1.209005 | 1.209005 | 3 | 0
OH | 1.968719 | 1.193287 | 1.964444 | 91.83673 | 90.82215 | 2 | 1 | 0 | 1 | 0 | 0 | 1 |  | 2 | 1.968719 | 1.193287 | 1 | 1
C16H25O2 | 5.505073 |  | 5.446777 | 97.7551 | 96.94631 | 1 | 0 | 0 | 1 | 0 | 0 | 1 |  | 1 | 5.505073 |  | 0 | 1
H | 0.4819425 | 0.4819425 | 0.4874277 | 88.06122 | 91.77852 | 1 | 1 | 0 | 0 | 0 | 0 | 0 |  | 1 | 0.4819425 | 0.4819425 | 1 | 0

## UMA-s-1p2-OMAT
Adsorbate_name | MAE_total (eV) | MAE_normal (eV) | MAE_single (eV) | ADwT (%) | AMDwT (%) | Num_total | Num_normal | Num_adsorbate_migration | Anomaly count |  |  |  | Gas shift correction
[9 empty] | total | reproduction failure | unphysical relaxation | energy anomaly | Shift (eV) | N_fit | MAE_total_shifted (eV) | MAE_normal_shifted (eV) | Num_normal_shifted | Num_energy_anomaly_shifted
C16H26O2 | 0.2044039 | 0.05808638 | 0.2247305 | 75.60091 | 79.41462 | 3 | 2 | 0 | 1 | 0 | 1 | 0 |  | 2 | 0.2044039 | 0.05808638 | 2 | 0
H2O | 0.1706177 | 0.01547217 | 0.3769864 | 71.05442 | 83.98583 | 3 | 1 | 0 | 2 | 0 | 2 | 0 |  | 1 | 0.1706177 | 0.01547217 | 1 | 0
O | 0.4654079 | 0.248202 | 0.3571289 | 86.4966 | 85.42506 | 3 | 2 | 0 | 1 | 0 | 1 | 0 |  | 2 | 0.4654079 | 0.248202 | 2 | 0
OH | 0.3954307 | 0.3954307 | 0.3710008 | 90.56122 | 89.39597 | 2 | 2 | 0 | 0 | 0 | 0 | 0 |  | 2 | 0.3954307 | 0.3954307 | 2 | 0
C16H25O2 | 0.822044 | 0.822044 | 0.8882576 | 96.83673 | 95.29083 | 1 | 1 | 0 | 0 | 0 | 0 | 0 |  | 1 | 0.822044 | 0.822044 | 1 | 0
H | 0.1807873 | 0.1807873 | 0.1770003 | 79.59184 | 87.04698 | 1 | 1 | 0 | 0 | 0 | 0 | 0 |  | 1 | 0.1807873 | 0.1807873 | 1 | 0