## MLIP_Data
MLIP_name | Normal rate (%) | Adsorbate migration rate (%) | Anomaly rate (%) |  |  |  | MAE_total (eV) | MAE_normal (eV) | MAE_single (eV) | ADwT (%) | AMDwT (%) | Num_total | Time_total (ms) | Time_per_step (ms) | Steps_total
|  |  | total | reproduction failure | unphysical relaxation | energy anomaly
Allegro-OAM-L | 45.16129 | 7.258065 | 47.58065 | 0 | 16.93548 | 30.64516 | 2.228405 | 1.212325 | 2.218935 | 86.80437 | 80.41522 | 124 | 258841.8 | 21.02354 | 12312
AlphaNet-v1-OMA | 33.06452 | 6.451613 | 60.48387 | 0 | 33.87097 | 26.6129 | 2.578838 | 0.7362103 | 2.721269 | 85.40926 | 75.15561 | 124 | 313604.5 | 21.31044 | 14716
CHGNet-v0.3.0 | 20.16129 | 6.451613 | 73.3871 | 3.225806 | 18.54839 | 51.6129 | 3.154208 | 0.616785 | 3.17182 | 86.39319 | 79.79252 | 124 | 687361 | 51.845 | 13258
DPA-3.1-3M-FT | 42.74194 | 2.419355 | 54.83871 | 0 | 14.51613 | 40.32258 | 2.26127 | 0.3045614 | 2.270601 | 82.83657 | 79.84593 | 124 | 1124268.2 | 85.2558 | 13187
DPA-4.0.1-pro-MPtrj | 42.74194 | 0 | 57.25806 | 0 | 12.90323 | 44.35484 | 2.220978 | 0.2574488 | 2.184309 | 87.71807 | 82.2697 | 124 | 1535348.5 | 135.7274 | 11312
Eqnorm-MPtrj | 42.74194 | 3.225806 | 54.03226 | 0 | 12.09677 | 41.93548 | 2.245004 | 0.2853653 | 2.242667 | 88.21374 | 82.1325 | 124 | 651673.3 | 55.65101 | 11710
EquFlash | 43.54839 | 3.225806 | 53.22581 | 0 | 11.29032 | 41.93548 | 2.226121 | 0.2689124 | 2.192599 | 86.45353 | 82.61438 | 124 | 751194.5 | 60.84517 | 12346
EquFlashV2 | 41.12903 | 2.419355 | 56.45161 | 0 | 12.90323 | 43.54839 | 2.803922 | 0.8062439 | 2.810349 | 87.44212 | 81.67957 | 124 | 1810327.9 | 157.2148 | 11515
EqV3-OMatMPtrjSalex | 42.74194 | 4.83871 | 52.41935 | 0 | 9.677419 | 42.74194 | 2.391812 | 0.3871607 | 2.394153 | 86.86471 | 81.29402 | 124 | 1882890.2 | 160.6836 | 11718
eSEN-30M-OAM | 41.93548 | 4.032258 | 54.03226 | 0 | 11.29032 | 42.74194 | 2.268986 | 0.2947578 | 2.242085 | 86.86417 | 81.66766 | 124 | 2012877.0 | 172.3944 | 11676
GRACE-2L-OAM | 37.09677 | 9.677419 | 53.22581 | 0 | 19.35484 | 33.87097 | 2.280074 | 0.3048941 | 2.327482 | 85.6896 | 77.50054 | 124 | 151351.6 | 10.70909 | 14133
MACE-MH-1-OC20 | 42.74194 | 6.451613 | 50.80645 | 0 | 12.90323 | 37.90323 | 2.235657 | 0.2329872 | 2.219656 | 91.97224 | 83.28616 | 124 | 642447.5 | 61.58431 | 10432
MACE-MH-1-OMAT | 42.74194 | 6.451613 | 50.80645 | 0 | 12.90323 | 37.90323 | 2.235683 | 0.2329872 | 2.219656 | 91.97443 | 83.28616 | 124 | 638484.6 | 61.55255 | 10373
MACE-MPA-0 | 41.12903 | 9.677419 | 49.19355 | 0.8064516 | 18.54839 | 29.83871 | 2.182064 | 0.2835505 | 2.157767 | 81.22806 | 75.87059 | 124 | 961336.9 | 61.79449 | 15557
MatRIS-10M-OAM | 42.74194 | 2.419355 | 54.83871 | 0 | 14.51613 | 40.32258 | 2.173154 | 0.5145255 | 2.231289 | 88.60654 | 82.1831 | 124 | 4227598.1 | 356.4886 | 11859
MatterSim-v1-5M | 30.64516 | 13.70968 | 55.64516 | 0 | 31.45161 | 24.19355 | 2.273173 | 0.3880275 | 2.31763 | 83.28807 | 74.19887 | 124 | 547131.8 | 36.08573 | 15162
NequIP-OAM-L | 50 | 1.612903 | 48.3871 | 0 | 11.29032 | 37.09677 | 2.267854 | 1.245263 | 2.260917 | 82.184 | 80.19413 | 124 | 77853.9 | 6.108584 | 12745
NequIP-OAM-XL | 39.51613 | 0 | 60.48387 | 0 | 18.54839 | 41.93548 | 2.195838 | 0.5489412 | 2.154023 | 84.36115 | 78.53341 | 124 | 126005.7 | 9.863457 | 12775
Nequix-MP-1 | 41.12903 | 4.83871 | 54.03226 | 0.8064516 | 12.09677 | 41.12903 | 2.313812 | 0.3267371 | 2.297493 | 84.96187 | 79.91881 | 124 | 301144.7 | 22.81226 | 13201
ORB-v3 | 39.51613 | 2.419355 | 58.06452 | 0 | 15.32258 | 42.74194 | 2.224394 | 0.2835652 | 2.190862 | 91.47657 | 82.6437 | 124 | 136144.7 | 13.61855 | 9997
PET-OAM-XL | 43.54839 | 3.225806 | 53.22581 | 0 | 10.48387 | 42.74194 | 2.249611 | 0.3257458 | 2.225259 | 87.19662 | 80.87573 | 124 | 1098114.8 | 90.01679 | 12199
SevenNet-MF-OMPA | 34.67742 | 8.870968 | 56.45161 | 0 | 22.58065 | 33.87097 | 2.261478 | 0.3158829 | 2.242027 | 82.65992 | 76.17892 | 124 | 357627.2 | 25.60149 | 13969
SevenNet-Omni | 39.51613 | 8.870968 | 51.6129 | 0 | 18.54839 | 33.06452 | 2.310581 | 0.3396807 | 2.329623 | 85.33575 | 79.30126 | 124 | 333049.4 | 25.92631 | 12846
TACE-OAM-L | 37.90323 | 4.83871 | 57.25806 | 0 | 13.70968 | 43.54839 | 2.205305 | 0.3232244 | 2.160379 | 88.82735 | 81.9399 | 124 | 2309375.5 | 211.9471 | 10896
UMA-m-1p1-OC20 | 19.35484 | 6.451613 | 74.19355 | 0 | 58.87097 | 15.32258 | 2.178986 | 0.3289522 | 2.062975 | 67.84782 | 66.21094 | 124 | 5556132.6 | 228.497 | 24316
UMA-m-1p1-OMAT | 41.93548 | 3.225806 | 54.83871 | 0 | 10.48387 | 44.35484 | 2.2075 | 0.4737054 | 2.17056 | 90.78259 | 82.70306 | 124 | 2327726.7 | 229.2649 | 10153
UMA-s-1p1-OC20 | 8.870968 | 4.032258 | 87.09677 | 1.612903 | 77.41935 | 8.064516 | 2.196186 | 0.4962679 | 2.083958 | 43.44799 | 43.32792 | 124 | 2247260.6 | 49.29176 | 45591
UMA-s-1p1-OMAT | 37.90323 | 6.451613 | 55.64516 | 0 | 16.93548 | 38.70968 | 2.169573 | 0.3296343 | 2.170185 | 88.49298 | 80.7332 | 124 | 563185.6 | 47.90215 | 11757
UMA-s-1p2-OC20 | 12.90323 | 7.258065 | 79.83871 | 0 | 73.3871 | 6.451613 | 2.200906 | 0.2981925 | 2.06476 | 58.80404 | 60.29732 | 124 | 1607058.4 | 54.28518 | 29604
UMA-s-1p2-OC22 | 53.22581 | 4.83871 | 41.93548 | 0 | 9.677419 | 32.25806 | 2.306101 | 1.245494 | 2.280841 | 88.40767 | 82.53608 | 124 | 605930.3 | 53.24052 | 11381
UMA-s-1p2-OMAT | 43.54839 | 2.419355 | 54.03226 | 0 | 9.677419 | 44.35484 | 2.276986 | 0.2708231 | 2.263356 | 89.68483 | 82.95843 | 124 | 568855.5 | 53.77214 | 10579

## MLIP_Data_shifted
MLIP_name | Normal rate (%) | Adsorbate migration rate (%) | Anomaly rate (%) |  |  |  | MAE_total (eV) | MAE_normal (eV) | MAE_single (eV) | ADwT (%) | AMDwT (%) | Num_total | Time_total (ms) | Time_per_step (ms) | Steps_total
|  |  | total | reproduction failure | unphysical relaxation | energy anomaly
Allegro-OAM-L | 41.12903 | 7.258065 | 51.6129 | 0 | 16.93548 | 34.67742 | 1.906543 | 0.2330003 | 1.896363 | 86.80437 | 80.41522 | 124 | 258841.8 | 21.02354 | 12312
AlphaNet-v1-OMA | 34.67742 | 6.451613 | 58.87097 | 0 | 33.87097 | 25 | 1.921163 | 0.2052807 | 1.921764 | 85.40926 | 75.15561 | 124 | 313604.5 | 21.31044 | 14716
CHGNet-v0.3.0 | 37.09677 | 6.451613 | 56.45161 | 3.225806 | 18.54839 | 34.67742 | 1.953291 | 0.3554663 | 1.913824 | 86.39319 | 79.79252 | 124 | 687361 | 51.845 | 13258
DPA-3.1-3M-FT | 46.77419 | 2.419355 | 50.80645 | 0 | 14.51613 | 36.29032 | 1.940418 | 0.2764254 | 1.927055 | 82.83657 | 79.84593 | 124 | 1124268.2 | 85.2558 | 13187
DPA-4.0.1-pro-MPtrj | 47.58065 | 0 | 52.41935 | 0 | 12.90323 | 39.51613 | 1.962573 | 0.2569806 | 1.927817 | 87.71807 | 82.2697 | 124 | 1535348.5 | 135.7274 | 11312
Eqnorm-MPtrj | 47.58065 | 3.225806 | 49.19355 | 0 | 12.09677 | 37.09677 | 1.923165 | 0.2186465 | 1.910066 | 88.21374 | 82.1325 | 124 | 651673.3 | 55.65101 | 11710
EquFlash | 47.58065 | 3.225806 | 49.19355 | 0 | 11.29032 | 37.90323 | 1.949359 | 0.2485329 | 1.925037 | 86.45353 | 82.61438 | 124 | 751194.5 | 60.84517 | 12346
EquFlashV2 | 45.96774 | 2.419355 | 51.6129 | 0 | 12.90323 | 38.70968 | 1.956982 | 0.2419976 | 1.925434 | 87.44212 | 81.67957 | 124 | 1810327.9 | 157.2148 | 11515
EqV3-OMatMPtrjSalex | 47.58065 | 4.83871 | 47.58065 | 0 | 9.677419 | 37.90323 | 1.964342 | 0.2667393 | 1.926935 | 86.86471 | 81.29402 | 124 | 1882890.2 | 160.6836 | 11718
eSEN-30M-OAM | 47.58065 | 4.032258 | 48.3871 | 0 | 11.29032 | 37.09677 | 1.962606 | 0.2660321 | 1.926658 | 86.86417 | 81.66766 | 124 | 2012877.0 | 172.3944 | 11676
GRACE-2L-OAM | 42.74194 | 9.677419 | 47.58065 | 0 | 19.35484 | 28.22581 | 1.918507 | 0.2113247 | 1.894135 | 85.6896 | 77.50054 | 124 | 151351.6 | 10.70909 | 14133
MACE-MH-1-OC20 | 46.77419 | 6.451613 | 46.77419 | 0 | 12.90323 | 33.87097 | 1.953843 | 0.1986784 | 1.920653 | 91.97224 | 83.28616 | 124 | 642447.5 | 61.58431 | 10432
MACE-MH-1-OMAT | 46.77419 | 6.451613 | 46.77419 | 0 | 12.90323 | 33.87097 | 1.953868 | 0.1986784 | 1.920653 | 91.97443 | 83.28616 | 124 | 638484.6 | 61.55255 | 10373
MACE-MPA-0 | 45.16129 | 9.677419 | 45.16129 | 0.8064516 | 18.54839 | 25.80645 | 1.947095 | 0.1736904 | 1.915638 | 81.22806 | 75.87059 | 124 | 961336.9 | 61.79449 | 15557
MatRIS-10M-OAM | 48.3871 | 2.419355 | 49.19355 | 0 | 14.51613 | 34.67742 | 1.958028 | 0.2723071 | 2.135553 | 88.60654 | 82.1831 | 124 | 4227598.1 | 356.4886 | 11859
MatterSim-v1-5M | 34.67742 | 13.70968 | 51.6129 | 0 | 31.45161 | 20.16129 | 1.933525 | 0.2478653 | 1.939054 | 83.28807 | 74.19887 | 124 | 547131.8 | 36.08573 | 15162
NequIP-OAM-L | 47.58065 | 1.612903 | 50.80645 | 0 | 11.29032 | 39.51613 | 1.949826 | 0.2373167 | 1.982142 | 82.184 | 80.19413 | 124 | 77853.9 | 6.108584 | 12745
NequIP-OAM-XL | 45.16129 | 0 | 54.83871 | 0 | 18.54839 | 36.29032 | 1.9553 | 0.2639075 | 1.92743 | 84.36115 | 78.53341 | 124 | 126005.7 | 9.863457 | 12775
Nequix-MP-1 | 45.16129 | 4.83871 | 50 | 0.8064516 | 12.09677 | 37.09677 | 1.946562 | 0.2303462 | 1.902566 | 84.96187 | 79.91881 | 124 | 301144.7 | 22.81226 | 13201
ORB-v3 | 45.96774 | 2.419355 | 51.6129 | 0 | 15.32258 | 36.29032 | 1.972734 | 0.2585262 | 1.935793 | 91.47657 | 82.6437 | 124 | 136144.7 | 13.61855 | 9997
PET-OAM-XL | 48.3871 | 3.225806 | 48.3871 | 0 | 10.48387 | 37.90323 | 1.947427 | 0.2463308 | 1.933009 | 87.19662 | 80.87573 | 124 | 1098114.8 | 90.01679 | 12199
SevenNet-MF-OMPA | 41.12903 | 8.870968 | 50 | 0 | 22.58065 | 27.41935 | 1.972056 | 0.2828621 | 1.93046 | 82.65992 | 76.17892 | 124 | 357627.2 | 25.60149 | 13969
SevenNet-Omni | 44.35484 | 8.870968 | 46.77419 | 0 | 18.54839 | 28.22581 | 1.939172 | 0.1866207 | 1.911557 | 85.33575 | 79.30126 | 124 | 333049.4 | 25.92631 | 12846
TACE-OAM-L | 44.35484 | 4.83871 | 50.80645 | 0 | 13.70968 | 37.09677 | 2.088969 | 0.2810213 | 2.049419 | 88.82735 | 81.9399 | 124 | 2309375.5 | 211.9471 | 10896
UMA-m-1p1-OC20 | 21.77419 | 6.451613 | 71.77419 | 0 | 58.87097 | 12.90323 | 2.074649 | 0.4948378 | 2.032084 | 67.84782 | 66.21094 | 124 | 5556132.6 | 228.497 | 24316
UMA-m-1p1-OMAT | 47.58065 | 3.225806 | 49.19355 | 0 | 10.48387 | 38.70968 | 1.968267 | 0.2634043 | 1.932231 | 90.78259 | 82.70306 | 124 | 2327726.7 | 229.2649 | 10153
UMA-s-1p1-OC20 | 9.677419 | 4.032258 | 86.29032 | 1.612903 | 77.41935 | 7.258065 | 2.180321 | 0.5173191 | 2.085299 | 43.44799 | 43.32792 | 124 | 2247260.6 | 49.29176 | 45591
UMA-s-1p1-OMAT | 43.54839 | 6.451613 | 50 | 0 | 16.93548 | 33.06452 | 1.948274 | 0.2602669 | 1.94494 | 88.49298 | 80.7332 | 124 | 563185.6 | 47.90215 | 11757
UMA-s-1p2-OC20 | 15.32258 | 7.258065 | 77.41935 | 0 | 73.3871 | 4.032258 | 2.121906 | 0.4249842 | 2.042747 | 58.80404 | 60.29732 | 124 | 1607058.4 | 54.28518 | 29604
UMA-s-1p2-OC22 | 48.3871 | 4.83871 | 46.77419 | 0 | 9.677419 | 37.09677 | 1.96891 | 0.2287736 | 1.946603 | 88.40767 | 82.53608 | 124 | 605930.3 | 53.24052 | 11381
UMA-s-1p2-OMAT | 48.3871 | 2.419355 | 49.19355 | 0 | 9.677419 | 39.51613 | 1.969563 | 0.2665352 | 1.92708 | 89.68483 | 82.95843 | 124 | 568855.5 | 53.77214 | 10579

## anomaly
MLIP_name | Num_normal | Num_adsorbate_migration | Anomaly count |  |  |  | Reproduction failure |  |  | Unphysical relaxation
|  |  | total | reproduction failure | unphysical relaxation | energy anomaly | ads_eng_seed | ads_seed | slab_seed | ads_conv | ads_move | slab_conv | slab_move
Allegro-OAM-L | 56 | 9 | 59 | 0 | 21 | 38 | 0 | 0 | 0 | 0 | 14 | 0 | 10
AlphaNet-v1-OMA | 41 | 8 | 75 | 0 | 42 | 33 | 0 | 0 | 0 | 0 | 21 | 0 | 27
CHGNet-v0.3.0 | 25 | 8 | 91 | 4 | 23 | 64 | 4 | 4 | 0 | 0 | 17 | 0 | 9
DPA-3.1-3M-FT | 53 | 3 | 68 | 0 | 18 | 50 | 0 | 0 | 0 | 0 | 18 | 0 | 0
DPA-4.0.1-pro-MPtrj | 53 | 0 | 71 | 0 | 16 | 55 | 0 | 0 | 0 | 0 | 15 | 0 | 2
Eqnorm-MPtrj | 53 | 4 | 67 | 0 | 15 | 52 | 0 | 0 | 0 | 0 | 15 | 0 | 0
EquFlash | 54 | 4 | 66 | 0 | 14 | 52 | 0 | 0 | 0 | 0 | 14 | 0 | 0
EquFlashV2 | 51 | 3 | 70 | 0 | 16 | 54 | 0 | 0 | 0 | 0 | 13 | 0 | 3
EqV3-OMatMPtrjSalex | 53 | 6 | 65 | 0 | 12 | 53 | 0 | 0 | 0 | 0 | 12 | 0 | 0
eSEN-30M-OAM | 52 | 5 | 67 | 0 | 14 | 53 | 0 | 0 | 0 | 0 | 14 | 0 | 0
GRACE-2L-OAM | 46 | 12 | 66 | 0 | 24 | 42 | 0 | 0 | 0 | 0 | 24 | 0 | 0
MACE-MH-1-OC20 | 53 | 8 | 63 | 0 | 16 | 47 | 0 | 0 | 0 | 0 | 16 | 0 | 0
MACE-MH-1-OMAT | 53 | 8 | 63 | 0 | 16 | 47 | 0 | 0 | 0 | 0 | 16 | 0 | 0
MACE-MPA-0 | 51 | 12 | 61 | 1 | 23 | 37 | 1 | 1 | 0 | 0 | 20 | 0 | 4
MatRIS-10M-OAM | 53 | 3 | 68 | 0 | 18 | 50 | 0 | 0 | 0 | 0 | 18 | 0 | 0
MatterSim-v1-5M | 38 | 17 | 69 | 0 | 39 | 30 | 0 | 0 | 0 | 0 | 37 | 0 | 9
NequIP-OAM-L | 62 | 2 | 60 | 0 | 14 | 46 | 0 | 0 | 0 | 0 | 14 | 0 | 0
NequIP-OAM-XL | 49 | 0 | 75 | 0 | 23 | 52 | 0 | 0 | 0 | 0 | 23 | 0 | 0
Nequix-MP-1 | 51 | 6 | 67 | 1 | 15 | 51 | 1 | 1 | 0 | 0 | 15 | 0 | 0
ORB-v3 | 49 | 3 | 72 | 0 | 19 | 53 | 0 | 0 | 0 | 0 | 16 | 0 | 4
PET-OAM-XL | 54 | 4 | 66 | 0 | 13 | 53 | 0 | 0 | 0 | 0 | 13 | 0 | 0
SevenNet-MF-OMPA | 43 | 11 | 70 | 0 | 28 | 42 | 0 | 0 | 0 | 0 | 27 | 0 | 2
SevenNet-Omni | 49 | 11 | 64 | 0 | 23 | 41 | 0 | 0 | 0 | 0 | 23 | 0 | 0
TACE-OAM-L | 47 | 6 | 71 | 0 | 17 | 54 | 0 | 0 | 0 | 0 | 17 | 0 | 0
UMA-m-1p1-OC20 | 24 | 8 | 92 | 0 | 73 | 19 | 0 | 0 | 0 | 0 | 39 | 0 | 60
UMA-m-1p1-OMAT | 52 | 4 | 68 | 0 | 13 | 55 | 0 | 0 | 0 | 0 | 13 | 0 | 0
UMA-s-1p1-OC20 | 11 | 5 | 108 | 2 | 96 | 10 | 2 | 2 | 0 | 0 | 91 | 0 | 71
UMA-s-1p1-OMAT | 47 | 8 | 69 | 0 | 21 | 48 | 0 | 0 | 0 | 0 | 20 | 0 | 2
UMA-s-1p2-OC20 | 16 | 9 | 99 | 0 | 91 | 8 | 0 | 0 | 0 | 0 | 67 | 0 | 82
UMA-s-1p2-OC22 | 66 | 6 | 52 | 0 | 12 | 40 | 0 | 0 | 0 | 0 | 12 | 0 | 0
UMA-s-1p2-OMAT | 54 | 3 | 67 | 0 | 12 | 55 | 0 | 0 | 0 | 0 | 12 | 0 | 0

## anomaly_shifted
MLIP_name | Num_normal | Num_adsorbate_migration | Anomaly count |  |  |  | Reproduction failure |  |  | Unphysical relaxation
|  |  | total | reproduction failure | unphysical relaxation | energy anomaly | ads_eng_seed | ads_seed | slab_seed | ads_conv | ads_move | slab_conv | slab_move
Allegro-OAM-L | 51 | 9 | 64 | 0 | 21 | 43 | 0 | 0 | 0 | 0 | 14 | 0 | 10
AlphaNet-v1-OMA | 43 | 8 | 73 | 0 | 42 | 31 | 0 | 0 | 0 | 0 | 21 | 0 | 27
CHGNet-v0.3.0 | 46 | 8 | 70 | 4 | 23 | 43 | 4 | 4 | 0 | 0 | 17 | 0 | 9
DPA-3.1-3M-FT | 58 | 3 | 63 | 0 | 18 | 45 | 0 | 0 | 0 | 0 | 18 | 0 | 0
DPA-4.0.1-pro-MPtrj | 59 | 0 | 65 | 0 | 16 | 49 | 0 | 0 | 0 | 0 | 15 | 0 | 2
Eqnorm-MPtrj | 59 | 4 | 61 | 0 | 15 | 46 | 0 | 0 | 0 | 0 | 15 | 0 | 0
EquFlash | 59 | 4 | 61 | 0 | 14 | 47 | 0 | 0 | 0 | 0 | 14 | 0 | 0
EquFlashV2 | 57 | 3 | 64 | 0 | 16 | 48 | 0 | 0 | 0 | 0 | 13 | 0 | 3
EqV3-OMatMPtrjSalex | 59 | 6 | 59 | 0 | 12 | 47 | 0 | 0 | 0 | 0 | 12 | 0 | 0
eSEN-30M-OAM | 59 | 5 | 60 | 0 | 14 | 46 | 0 | 0 | 0 | 0 | 14 | 0 | 0
GRACE-2L-OAM | 53 | 12 | 59 | 0 | 24 | 35 | 0 | 0 | 0 | 0 | 24 | 0 | 0
MACE-MH-1-OC20 | 58 | 8 | 58 | 0 | 16 | 42 | 0 | 0 | 0 | 0 | 16 | 0 | 0
MACE-MH-1-OMAT | 58 | 8 | 58 | 0 | 16 | 42 | 0 | 0 | 0 | 0 | 16 | 0 | 0
MACE-MPA-0 | 56 | 12 | 56 | 1 | 23 | 32 | 1 | 1 | 0 | 0 | 20 | 0 | 4
MatRIS-10M-OAM | 60 | 3 | 61 | 0 | 18 | 43 | 0 | 0 | 0 | 0 | 18 | 0 | 0
MatterSim-v1-5M | 43 | 17 | 64 | 0 | 39 | 25 | 0 | 0 | 0 | 0 | 37 | 0 | 9
NequIP-OAM-L | 59 | 2 | 63 | 0 | 14 | 49 | 0 | 0 | 0 | 0 | 14 | 0 | 0
NequIP-OAM-XL | 56 | 0 | 68 | 0 | 23 | 45 | 0 | 0 | 0 | 0 | 23 | 0 | 0
Nequix-MP-1 | 56 | 6 | 62 | 1 | 15 | 46 | 1 | 1 | 0 | 0 | 15 | 0 | 0
ORB-v3 | 57 | 3 | 64 | 0 | 19 | 45 | 0 | 0 | 0 | 0 | 16 | 0 | 4
PET-OAM-XL | 60 | 4 | 60 | 0 | 13 | 47 | 0 | 0 | 0 | 0 | 13 | 0 | 0
SevenNet-MF-OMPA | 51 | 11 | 62 | 0 | 28 | 34 | 0 | 0 | 0 | 0 | 27 | 0 | 2
SevenNet-Omni | 55 | 11 | 58 | 0 | 23 | 35 | 0 | 0 | 0 | 0 | 23 | 0 | 0
TACE-OAM-L | 55 | 6 | 63 | 0 | 17 | 46 | 0 | 0 | 0 | 0 | 17 | 0 | 0
UMA-m-1p1-OC20 | 27 | 8 | 89 | 0 | 73 | 16 | 0 | 0 | 0 | 0 | 39 | 0 | 60
UMA-m-1p1-OMAT | 59 | 4 | 61 | 0 | 13 | 48 | 0 | 0 | 0 | 0 | 13 | 0 | 0
UMA-s-1p1-OC20 | 12 | 5 | 107 | 2 | 96 | 9 | 2 | 2 | 0 | 0 | 91 | 0 | 71
UMA-s-1p1-OMAT | 54 | 8 | 62 | 0 | 21 | 41 | 0 | 0 | 0 | 0 | 20 | 0 | 2
UMA-s-1p2-OC20 | 19 | 9 | 96 | 0 | 91 | 5 | 0 | 0 | 0 | 0 | 67 | 0 | 82
UMA-s-1p2-OC22 | 60 | 6 | 58 | 0 | 12 | 46 | 0 | 0 | 0 | 0 | 12 | 0 | 0
UMA-s-1p2-OMAT | 60 | 3 | 61 | 0 | 12 | 49 | 0 | 0 | 0 | 0 | 12 | 0 | 0

## Coverage
MLIP_name | Num_input | Num_succeeded | Num_failed | Num_not_run | Coverage_pct | Failed_by_stage | catbench_version | dispersion | device | input_md5
Allegro-OAM-L | 124 | 124 | 0 | 0 | 100 |  | 1.1.3 | none | NVIDIA L40S | unknown
AlphaNet-v1-OMA | 124 | 124 | 0 | 0 | 100 |  | 1.1.3 | none | NVIDIA L40S | unknown
CHGNet-v0.3.0 | 124 | 124 | 0 | 0 | 100 |  | 1.1.3 | none | NVIDIA L40S | unknown
DPA-3.1-3M-FT | 124 | 124 | 0 | 0 | 100 |  | 1.1.3 | none | NVIDIA L40S | unknown
DPA-4.0.1-pro-MPtrj | 124 | 124 | 0 | 0 | 100 |  | 1.1.3 | none | NVIDIA L40S | unknown
Eqnorm-MPtrj | 124 | 124 | 0 | 0 | 100 |  | 1.1.3 | none | NVIDIA L40S | unknown
EquFlash | 124 | 124 | 0 | 0 | 100 |  | 1.1.3 | none | NVIDIA L40S | unknown
EquFlashV2 | 124 | 124 | 0 | 0 | 100 |  | 1.1.3 | none | NVIDIA L40S | unknown
EqV3-OMatMPtrjSalex | 124 | 124 | 0 | 0 | 100 |  | 1.1.3 | none | NVIDIA L40S | unknown
eSEN-30M-OAM | 124 | 124 | 0 | 0 | 100 |  | 1.1.3 | none | NVIDIA L40S | unknown
GRACE-2L-OAM | 124 | 124 | 0 | 0 | 100 |  | 1.1.3 | none | NVIDIA L40S | unknown
MACE-MH-1-OC20 | 124 | 124 | 0 | 0 | 100 |  | 1.1.3 | none | NVIDIA L40S | unknown
MACE-MH-1-OMAT | 124 | 124 | 0 | 0 | 100 |  | 1.1.3 | none | NVIDIA L40S | unknown
MACE-MPA-0 | 124 | 124 | 0 | 0 | 100 |  | 1.1.3 | none | NVIDIA L40S | unknown
MatRIS-10M-OAM | 124 | 124 | 0 | 0 | 100 |  | 1.1.3 | none | NVIDIA L40S | unknown
MatterSim-v1-5M | 124 | 124 | 0 | 0 | 100 |  | 1.1.3 | none | NVIDIA L40S | unknown
NequIP-OAM-L | 124 | 124 | 0 | 0 | 100 |  | 1.1.3 | none | NVIDIA L40S | unknown
NequIP-OAM-XL | 124 | 124 | 0 | 0 | 100 |  | 1.1.3 | none | NVIDIA L40S | unknown
Nequix-MP-1 | 124 | 124 | 0 | 0 | 100 |  | 1.1.3 | none | NVIDIA L40S | unknown
ORB-v3 | 124 | 124 | 0 | 0 | 100 |  | 1.1.3 | none | NVIDIA L40S | unknown
PET-OAM-XL | 124 | 124 | 0 | 0 | 100 |  | 1.1.3 | none | NVIDIA L40S | unknown
SevenNet-MF-OMPA | 124 | 124 | 0 | 0 | 100 |  | 1.1.3 | none | NVIDIA L40S | unknown
SevenNet-Omni | 124 | 124 | 0 | 0 | 100 |  | 1.1.3 | none | NVIDIA L40S | unknown
TACE-OAM-L | 124 | 124 | 0 | 0 | 100 |  | 1.1.3 | none | NVIDIA L40S | unknown
UMA-m-1p1-OC20 | 124 | 124 | 0 | 0 | 100 |  | 1.1.3 | none | NVIDIA L40S | unknown
UMA-m-1p1-OMAT | 124 | 124 | 0 | 0 | 100 |  | 1.1.3 | none | NVIDIA L40S | unknown
UMA-s-1p1-OC20 | 124 | 124 | 0 | 0 | 100 |  | 1.1.3 | none | NVIDIA L40S | unknown
UMA-s-1p1-OMAT | 124 | 124 | 0 | 0 | 100 |  | 1.1.3 | none | NVIDIA L40S | unknown
UMA-s-1p2-OC20 | 124 | 124 | 0 | 0 | 100 |  | 1.1.3 | none | NVIDIA L40S | unknown
UMA-s-1p2-OC22 | 124 | 124 | 0 | 0 | 100 |  | 1.1.3 | none | NVIDIA L40S | unknown
UMA-s-1p2-OMAT | 124 | 124 | 0 | 0 | 100 |  | 1.1.3 | none | NVIDIA L40S | unknown
Num_succeeded counts every computed reaction, including any later excluded by energy_cutoff, so it can exceed Num_total in MLIP_Data.

## Allegro-OAM-L
Adsorbate_name | MAE_total (eV) | MAE_normal (eV) | MAE_single (eV) | ADwT (%) | AMDwT (%) | Num_total | Num_normal | Num_adsorbate_migration | Anomaly count |  |  |  | Gas shift correction
[9 empty] | total | reproduction failure | unphysical relaxation | energy anomaly | Shift (eV) | N_fit | MAE_total_shifted (eV) | MAE_normal_shifted (eV) | Num_normal_shifted | Num_energy_anomaly_shifted
HO2 | 1.931311 | 1.576631 | 1.918398 | 85.65553 | 78.10403 | 44 | 22 | 7 | 15 | 0 | 7 | 8 | -1.560128 | 30 | 1.720289 | 0.3188298 | 16 | 14
OH | 1.743016 | 1.173707 | 1.752158 | 87.00918 | 82.05895 | 43 | 25 | 2 | 16 | 0 | 6 | 10 | -0.8406697 | 35 | 1.475021 | 0.2337191 | 21 | 14
O | 3.145806 | 0.4290674 | 3.1188 | 87.93252 | 81.2534 | 37 | 9 | 0 | 28 | 0 | 8 | 20 | 2.784495 | 29 | 2.629535 | 0.133831 | 14 | 15

## AlphaNet-v1-OMA
Adsorbate_name | MAE_total (eV) | MAE_normal (eV) | MAE_single (eV) | ADwT (%) | AMDwT (%) | Num_total | Num_normal | Num_adsorbate_migration | Anomaly count |  |  |  | Gas shift correction
[9 empty] | total | reproduction failure | unphysical relaxation | energy anomaly | Shift (eV) | N_fit | MAE_total_shifted (eV) | MAE_normal_shifted (eV) | Num_normal_shifted | Num_energy_anomaly_shifted
HO2 | 2.422265 | 0.9852367 | 2.712293 | 83.87059 | 73.05293 | 44 | 16 | 6 | 22 | 0 | 14 | 8 | 1.088252 | 24 | 1.699607 | 0.1664751 | 16 | 8
OH | 1.660185 | 0.3976056 | 1.71654 | 85.92232 | 78.00219 | 43 | 18 | 2 | 23 | 0 | 11 | 12 | 0.5368001 | 30 | 1.472993 | 0.2514851 | 18 | 12
O | 3.832656 | 1.037705 | 3.899602 | 86.64277 | 74.3479 | 37 | 7 | 0 | 30 | 0 | 17 | 13 | 4.076518 | 20 | 2.705482 | 0.1818595 | 9 | 11

## CHGNet-v0.3.0
Adsorbate_name | MAE_total (eV) | MAE_normal (eV) | MAE_single (eV) | ADwT (%) | AMDwT (%) | Num_total | Num_normal | Num_adsorbate_migration | Anomaly count |  |  |  | Gas shift correction
[9 empty] | total | reproduction failure | unphysical relaxation | energy anomaly | Shift (eV) | N_fit | MAE_total_shifted (eV) | MAE_normal_shifted (eV) | Num_normal_shifted | Num_energy_anomaly_shifted
HO2 | 4.010607 | 1.838325 | 4.081277 | 84.93429 | 77.44128 | 44 | 1 | 3 | 40 | 0 | 10 | 30 | 2.999377 | 31 | 1.751132 | 0.5319153 | 16 | 15
OH | 1.682731 | 0.4357132 | 1.716782 | 86.66508 | 82.04282 | 43 | 16 | 5 | 22 | 0 | 8 | 14 | 0.7241581 | 30 | 1.497727 | 0.3218078 | 16 | 14
O | 3.845883 | 0.8262362 | 3.781294 | 87.8121 | 79.9734 | 37 | 8 | 0 | 29 | 4 | 5 | 20 | 3.908202 | 28 | 2.723137 | 0.1922774 | 14 | 14

## DPA-3.1-3M-FT
Adsorbate_name | MAE_total (eV) | MAE_normal (eV) | MAE_single (eV) | ADwT (%) | AMDwT (%) | Num_total | Num_normal | Num_adsorbate_migration | Anomaly count |  |  |  | Gas shift correction
[9 empty] | total | reproduction failure | unphysical relaxation | energy anomaly | Shift (eV) | N_fit | MAE_total_shifted (eV) | MAE_normal_shifted (eV) | Num_normal_shifted | Num_energy_anomaly_shifted
HO2 | 1.805693 | 0.2357802 | 1.817352 | 81.94341 | 78.70017 | 44 | 18 | 3 | 23 | 0 | 7 | 16 | 0.3998364 | 34 | 1.761771 | 0.394973 | 18 | 16
OH | 1.553315 | 0.2506629 | 1.576802 | 83.09603 | 81.8472 | 43 | 26 | 0 | 17 | 0 | 2 | 15 | 0.2595557 | 41 | 1.497029 | 0.2673861 | 26 | 15
O | 3.625797 | 0.5978304 | 3.615906 | 83.59717 | 78.88264 | 37 | 9 | 0 | 28 | 0 | 9 | 19 | 3.815361 | 28 | 2.668152 | 0.1407945 | 14 | 14

## DPA-4.0.1-pro-MPtrj
Adsorbate_name | MAE_total (eV) | MAE_normal (eV) | MAE_single (eV) | ADwT (%) | AMDwT (%) | Num_total | Num_normal | Num_adsorbate_migration | Anomaly count |  |  |  | Gas shift correction
[9 empty] | total | reproduction failure | unphysical relaxation | energy anomaly | Shift (eV) | N_fit | MAE_total_shifted (eV) | MAE_normal_shifted (eV) | Num_normal_shifted | Num_energy_anomaly_shifted
HO2 | 1.77966 | 0.2296036 | 1.746895 | 86.88853 | 81.73887 | 44 | 18 | 0 | 26 | 0 | 8 | 18 | 0.2497096 | 36 | 1.768022 | 0.3676297 | 18 | 18
OH | 1.515785 | 0.2255947 | 1.520453 | 87.84765 | 83.84111 | 43 | 25 | 0 | 18 | 0 | 3 | 15 | 0.1544001 | 40 | 1.50572 | 0.2700427 | 25 | 15
O | 3.565336 | 0.3872052 | 3.475984 | 88.55396 | 81.07473 | 37 | 10 | 0 | 27 | 0 | 5 | 22 | 3.686407 | 32 | 2.724869 | 0.1120908 | 16 | 16

## Eqnorm-MPtrj
Adsorbate_name | MAE_total (eV) | MAE_normal (eV) | MAE_single (eV) | ADwT (%) | AMDwT (%) | Num_total | Num_normal | Num_adsorbate_migration | Anomaly count |  |  |  | Gas shift correction
[9 empty] | total | reproduction failure | unphysical relaxation | energy anomaly | Shift (eV) | N_fit | MAE_total_shifted (eV) | MAE_normal_shifted (eV) | Num_normal_shifted | Num_energy_anomaly_shifted
HO2 | 1.873375 | 0.2760604 | 1.884611 | 86.64734 | 79.12853 | 44 | 17 | 4 | 23 | 0 | 8 | 15 | 0.484695 | 32 | 1.751643 | 0.2746163 | 17 | 15
OH | 1.524917 | 0.2258296 | 1.525996 | 88.64895 | 84.18605 | 43 | 26 | 0 | 17 | 0 | 2 | 15 | 0.2269982 | 41 | 1.485048 | 0.2559304 | 26 | 15
O | 3.523798 | 0.4559765 | 3.501351 | 89.57069 | 83.31822 | 37 | 10 | 0 | 27 | 0 | 5 | 22 | 3.666772 | 32 | 2.636301 | 0.09859225 | 16 | 16

## EquFlash
Adsorbate_name | MAE_total (eV) | MAE_normal (eV) | MAE_single (eV) | ADwT (%) | AMDwT (%) | Num_total | Num_normal | Num_adsorbate_migration | Anomaly count |  |  |  | Gas shift correction
[9 empty] | total | reproduction failure | unphysical relaxation | energy anomaly | Shift (eV) | N_fit | MAE_total_shifted (eV) | MAE_normal_shifted (eV) | Num_normal_shifted | Num_energy_anomaly_shifted
HO2 | 1.798931 | 0.2303043 | 1.771157 | 84.86163 | 80.69377 | 44 | 18 | 4 | 22 | 0 | 7 | 15 | 0.318709 | 33 | 1.756832 | 0.3398679 | 18 | 15
OH | 1.502968 | 0.2486077 | 1.501782 | 86.41592 | 84.79059 | 43 | 26 | 0 | 17 | 0 | 1 | 16 | 0.05639593 | 42 | 1.501562 | 0.2701416 | 26 | 16
O | 3.57455 | 0.3911993 | 3.496616 | 88.39033 | 82.36925 | 37 | 10 | 0 | 27 | 0 | 6 | 21 | 3.692507 | 31 | 2.698721 | 0.1014759 | 15 | 16

## EquFlashV2
Adsorbate_name | MAE_total (eV) | MAE_normal (eV) | MAE_single (eV) | ADwT (%) | AMDwT (%) | Num_total | Num_normal | Num_adsorbate_migration | Anomaly count |  |  |  | Gas shift correction
[9 empty] | total | reproduction failure | unphysical relaxation | energy anomaly | Shift (eV) | N_fit | MAE_total_shifted (eV) | MAE_normal_shifted (eV) | Num_normal_shifted | Num_energy_anomaly_shifted
HO2 | 2.730627 | 1.214821 | 2.778435 | 86.70686 | 81.12467 | 44 | 17 | 3 | 24 | 0 | 6 | 18 | 1.495548 | 35 | 1.757683 | 0.2807272 | 17 | 18
OH | 1.755844 | 0.4339573 | 1.786931 | 87.54548 | 83.65174 | 43 | 25 | 0 | 18 | 0 | 3 | 15 | 0.6146885 | 40 | 1.506105 | 0.2790016 | 25 | 15
O | 4.109119 | 1.068616 | 4.03768 | 88.19636 | 80.04746 | 37 | 9 | 0 | 28 | 0 | 7 | 21 | 4.389898 | 30 | 2.717976 | 0.1364305 | 15 | 15

## EqV3-OMatMPtrjSalex
Adsorbate_name | MAE_total (eV) | MAE_normal (eV) | MAE_single (eV) | ADwT (%) | AMDwT (%) | Num_total | Num_normal | Num_adsorbate_migration | Anomaly count |  |  |  | Gas shift correction
[9 empty] | total | reproduction failure | unphysical relaxation | energy anomaly | Shift (eV) | N_fit | MAE_total_shifted (eV) | MAE_normal_shifted (eV) | Num_normal_shifted | Num_energy_anomaly_shifted
HO2 | 2.023305 | 0.4222089 | 2.070004 | 86.1209 | 81.15924 | 44 | 18 | 4 | 22 | 0 | 4 | 18 | 0.7410146 | 36 | 1.765568 | 0.3371485 | 18 | 18
OH | 1.560427 | 0.266362 | 1.57722 | 86.96092 | 83.40331 | 43 | 26 | 0 | 17 | 0 | 2 | 15 | 0.2684031 | 41 | 1.504332 | 0.2883171 | 26 | 15
O | 3.796239 | 0.6660383 | 3.729036 | 87.63743 | 79.00296 | 37 | 9 | 2 | 26 | 0 | 6 | 20 | 3.993368 | 29 | 2.735328 | 0.1448467 | 15 | 14

## eSEN-30M-OAM
Adsorbate_name | MAE_total (eV) | MAE_normal (eV) | MAE_single (eV) | ADwT (%) | AMDwT (%) | Num_total | Num_normal | Num_adsorbate_migration | Anomaly count |  |  |  | Gas shift correction
[9 empty] | total | reproduction failure | unphysical relaxation | energy anomaly | Shift (eV) | N_fit | MAE_total_shifted (eV) | MAE_normal_shifted (eV) | Num_normal_shifted | Num_energy_anomaly_shifted
HO2 | 1.848818 | 0.2422051 | 1.838657 | 86.09771 | 81.26754 | 44 | 18 | 3 | 23 | 0 | 5 | 18 | 0.4394443 | 36 | 1.772802 | 0.3493531 | 18 | 18
OH | 1.547163 | 0.2637627 | 1.558455 | 86.84623 | 83.82082 | 43 | 26 | 0 | 17 | 0 | 2 | 15 | 0.2213035 | 41 | 1.506924 | 0.2908425 | 26 | 15
O | 3.607521 | 0.5137351 | 3.516327 | 87.79647 | 79.64115 | 37 | 8 | 2 | 27 | 0 | 7 | 20 | 3.718985 | 28 | 2.717893 | 0.1230421 | 15 | 13

## GRACE-2L-OAM
Adsorbate_name | MAE_total (eV) | MAE_normal (eV) | MAE_single (eV) | ADwT (%) | AMDwT (%) | Num_total | Num_normal | Num_adsorbate_migration | Anomaly count |  |  |  | Gas shift correction
[9 empty] | total | reproduction failure | unphysical relaxation | energy anomaly | Shift (eV) | N_fit | MAE_total_shifted (eV) | MAE_normal_shifted (eV) | Num_normal_shifted | Num_energy_anomaly_shifted
HO2 | 1.82865 | 0.2625789 | 1.943747 | 82.46289 | 71.15467 | 44 | 14 | 12 | 18 | 0 | 11 | 7 | 0.4935868 | 21 | 1.688293 | 0.2838398 | 14 | 7
OH | 1.582141 | 0.2402404 | 1.59361 | 87.48695 | 83.95973 | 43 | 26 | 0 | 17 | 0 | 2 | 15 | 0.3461756 | 41 | 1.492455 | 0.238372 | 26 | 15
O | 3.628015 | 0.6837958 | 3.636692 | 87.43795 | 77.54036 | 37 | 6 | 0 | 31 | 0 | 11 | 20 | 3.886328 | 26 | 2.687417 | 0.07913671 | 13 | 13

## MACE-MH-1-OC20
Adsorbate_name | MAE_total (eV) | MAE_normal (eV) | MAE_single (eV) | ADwT (%) | AMDwT (%) | Num_total | Num_normal | Num_adsorbate_migration | Anomaly count |  |  |  | Gas shift correction
[9 empty] | total | reproduction failure | unphysical relaxation | energy anomaly | Shift (eV) | N_fit | MAE_total_shifted (eV) | MAE_normal_shifted (eV) | Num_normal_shifted | Num_energy_anomaly_shifted
HO2 | 1.821354 | 0.1954192 | 1.844376 | 91.32885 | 82.20256 | 44 | 18 | 8 | 18 | 0 | 6 | 12 | 0.2824998 | 30 | 1.75759 | 0.2306508 | 18 | 12
OH | 1.49053 | 0.2001838 | 1.509603 | 92.14998 | 85.95755 | 43 | 26 | 0 | 17 | 0 | 2 | 15 | 0.1013749 | 41 | 1.485366 | 0.2345331 | 26 | 15
O | 3.5943 | 0.4028886 | 3.491131 | 92.5308 | 81.47016 | 37 | 9 | 0 | 28 | 0 | 8 | 20 | 3.667749 | 29 | 2.73167 | 0.09098393 | 14 | 15

## MACE-MH-1-OMAT
Adsorbate_name | MAE_total (eV) | MAE_normal (eV) | MAE_single (eV) | ADwT (%) | AMDwT (%) | Num_total | Num_normal | Num_adsorbate_migration | Anomaly count |  |  |  | Gas shift correction
[9 empty] | total | reproduction failure | unphysical relaxation | energy anomaly | Shift (eV) | N_fit | MAE_total_shifted (eV) | MAE_normal_shifted (eV) | Num_normal_shifted | Num_energy_anomaly_shifted
HO2 | 1.821354 | 0.1954192 | 1.844376 | 91.32885 | 82.20256 | 44 | 18 | 8 | 18 | 0 | 6 | 12 | 0.2824998 | 30 | 1.75759 | 0.2306508 | 18 | 12
OH | 1.49053 | 0.2001838 | 1.509603 | 92.14998 | 85.95755 | 43 | 26 | 0 | 17 | 0 | 2 | 15 | 0.1013749 | 41 | 1.485366 | 0.2345331 | 26 | 15
O | 3.594386 | 0.4028886 | 3.491131 | 92.53815 | 81.47016 | 37 | 9 | 0 | 28 | 0 | 8 | 20 | 3.667749 | 29 | 2.731756 | 0.09098393 | 14 | 15

## MACE-MPA-0
Adsorbate_name | MAE_total (eV) | MAE_normal (eV) | MAE_single (eV) | ADwT (%) | AMDwT (%) | Num_total | Num_normal | Num_adsorbate_migration | Anomaly count |  |  |  | Gas shift correction
[9 empty] | total | reproduction failure | unphysical relaxation | energy anomaly | Shift (eV) | N_fit | MAE_total_shifted (eV) | MAE_normal_shifted (eV) | Num_normal_shifted | Num_energy_anomaly_shifted
HO2 | 1.702561 | 0.3015348 | 1.729341 | 79.61039 | 74.16718 | 44 | 18 | 12 | 14 | 0 | 9 | 5 | -0.2231249 | 23 | 1.725228 | 0.2081944 | 18 | 5
OH | 1.476607 | 0.2129798 | 1.459594 | 81.98386 | 81.1745 | 43 | 25 | 0 | 18 | 0 | 4 | 14 | -0.04411526 | 39 | 1.472582 | 0.1884106 | 25 | 14
O | 3.572139 | 0.4636194 | 3.478635 | 82.2734 | 71.73227 | 37 | 8 | 0 | 29 | 1 | 10 | 18 | 3.64108 | 26 | 2.762398 | 0.09760744 | 13 | 13

## MatRIS-10M-OAM
Adsorbate_name | MAE_total (eV) | MAE_normal (eV) | MAE_single (eV) | ADwT (%) | AMDwT (%) | Num_total | Num_normal | Num_adsorbate_migration | Anomaly count |  |  |  | Gas shift correction
[9 empty] | total | reproduction failure | unphysical relaxation | energy anomaly | Shift (eV) | N_fit | MAE_total_shifted (eV) | MAE_normal_shifted (eV) | Num_normal_shifted | Num_energy_anomaly_shifted
HO2 | 1.814452 | 0.8124758 | 1.80663 | 87.28432 | 80.15406 | 44 | 18 | 2 | 24 | 0 | 10 | 14 | -0.5296467 | 32 | 1.746453 | 0.2931574 | 18 | 14
OH | 1.520166 | 0.3460464 | 1.548618 | 88.54849 | 84.46543 | 43 | 26 | 0 | 17 | 0 | 2 | 15 | -0.0608511 | 41 | 1.512255 | 0.3072186 | 26 | 15
O | 3.358595 | 0.4053422 | 3.529662 | 90.24637 | 81.94359 | 37 | 9 | 1 | 27 | 0 | 6 | 21 | 3.077241 | 30 | 2.72769 | 0.1921192 | 16 | 14

## MatterSim-v1-5M
Adsorbate_name | MAE_total (eV) | MAE_normal (eV) | MAE_single (eV) | ADwT (%) | AMDwT (%) | Num_total | Num_normal | Num_adsorbate_migration | Anomaly count |  |  |  | Gas shift correction
[9 empty] | total | reproduction failure | unphysical relaxation | energy anomaly | Shift (eV) | N_fit | MAE_total_shifted (eV) | MAE_normal_shifted (eV) | Num_normal_shifted | Num_energy_anomaly_shifted
HO2 | 1.847907 | 0.3444126 | 1.937496 | 79.88559 | 66.19305 | 44 | 10 | 16 | 18 | 0 | 16 | 2 | 0.3548282 | 12 | 1.746407 | 0.3036365 | 10 | 2
OH | 1.582941 | 0.3156727 | 1.629216 | 84.41228 | 80.16805 | 43 | 21 | 1 | 21 | 0 | 10 | 11 | 0.3796225 | 32 | 1.515427 | 0.3038252 | 21 | 11
O | 3.581056 | 0.6673986 | 3.56973 | 86.02776 | 76.78215 | 37 | 7 | 0 | 30 | 0 | 13 | 17 | 3.797398 | 24 | 2.641943 | 0.1034595 | 12 | 12

## NequIP-OAM-L
Adsorbate_name | MAE_total (eV) | MAE_normal (eV) | MAE_single (eV) | ADwT (%) | AMDwT (%) | Num_total | Num_normal | Num_adsorbate_migration | Anomaly count |  |  |  | Gas shift correction
[9 empty] | total | reproduction failure | unphysical relaxation | energy anomaly | Shift (eV) | N_fit | MAE_total_shifted (eV) | MAE_normal_shifted (eV) | Num_normal_shifted | Num_energy_anomaly_shifted
HO2 | 1.989136 | 1.526825 | 2.026169 | 81.45331 | 80.48759 | 44 | 28 | 2 | 14 | 0 | 3 | 11 | -1.655037 | 39 | 1.764887 | 0.2975709 | 20 | 19
OH | 1.773488 | 1.125314 | 1.841521 | 82.46955 | 81.70803 | 43 | 25 | 0 | 18 | 0 | 4 | 14 | -0.8743233 | 39 | 1.499553 | 0.2773108 | 24 | 15
O | 3.173835 | 0.7024805 | 3.027485 | 82.72109 | 78.08574 | 37 | 9 | 0 | 28 | 0 | 7 | 21 | 2.628051 | 30 | 2.693044 | 0.0929869 | 15 | 15

## NequIP-OAM-XL
Adsorbate_name | MAE_total (eV) | MAE_normal (eV) | MAE_single (eV) | ADwT (%) | AMDwT (%) | Num_total | Num_normal | Num_adsorbate_migration | Anomaly count |  |  |  | Gas shift correction
[9 empty] | total | reproduction failure | unphysical relaxation | energy anomaly | Shift (eV) | N_fit | MAE_total_shifted (eV) | MAE_normal_shifted (eV) | Num_normal_shifted | Num_energy_anomaly_shifted
HO2 | 1.82571 | 0.7314914 | 1.806786 | 83.44388 | 78.25961 | 44 | 18 | 0 | 26 | 0 | 8 | 18 | -0.3686715 | 36 | 1.775955 | 0.3640872 | 18 | 18
OH | 1.541607 | 0.4437832 | 1.54961 | 84.52776 | 81.66355 | 43 | 24 | 0 | 19 | 0 | 4 | 15 | -0.2179813 | 39 | 1.495344 | 0.2791516 | 24 | 15
O | 3.396313 | 0.4400681 | 3.269381 | 85.25832 | 75.2213 | 37 | 7 | 0 | 30 | 0 | 11 | 19 | 3.31043 | 26 | 2.703118 | 0.1089722 | 14 | 12

## Nequix-MP-1
Adsorbate_name | MAE_total (eV) | MAE_normal (eV) | MAE_single (eV) | ADwT (%) | AMDwT (%) | Num_total | Num_normal | Num_adsorbate_migration | Anomaly count |  |  |  | Gas shift correction
[9 empty] | total | reproduction failure | unphysical relaxation | energy anomaly | Shift (eV) | N_fit | MAE_total_shifted (eV) | MAE_normal_shifted (eV) | Num_normal_shifted | Num_energy_anomaly_shifted
HO2 | 1.909318 | 0.2700782 | 1.917702 | 84.02907 | 79.72493 | 44 | 17 | 6 | 21 | 0 | 5 | 16 | 0.5805854 | 33 | 1.747486 | 0.3345998 | 17 | 16
OH | 1.578704 | 0.2747827 | 1.593467 | 85.22227 | 83.51829 | 43 | 26 | 0 | 17 | 0 | 1 | 16 | 0.2774286 | 42 | 1.478838 | 0.2302062 | 26 | 16
O | 3.649148 | 0.6159891 | 3.567327 | 85.76852 | 75.9662 | 37 | 8 | 0 | 29 | 1 | 9 | 19 | 3.753274 | 27 | 2.726874 | 0.09429453 | 13 | 14

## ORB-v3
Adsorbate_name | MAE_total (eV) | MAE_normal (eV) | MAE_single (eV) | ADwT (%) | AMDwT (%) | Num_total | Num_normal | Num_adsorbate_migration | Anomaly count |  |  |  | Gas shift correction
[9 empty] | total | reproduction failure | unphysical relaxation | energy anomaly | Shift (eV) | N_fit | MAE_total_shifted (eV) | MAE_normal_shifted (eV) | Num_normal_shifted | Num_energy_anomaly_shifted
HO2 | 1.800502 | 0.247668 | 1.763606 | 90.85652 | 81.36796 | 44 | 18 | 3 | 23 | 0 | 6 | 17 | 0.1890169 | 35 | 1.783283 | 0.3315879 | 18 | 17
OH | 1.530198 | 0.2495885 | 1.531485 | 91.25059 | 84.25238 | 43 | 23 | 0 | 20 | 0 | 6 | 14 | 0.1288452 | 37 | 1.528549 | 0.2913214 | 23 | 14
O | 3.535252 | 0.4620166 | 3.465253 | 92.47656 | 82.29125 | 37 | 8 | 0 | 29 | 0 | 7 | 22 | 3.569628 | 30 | 2.714242 | 0.1291885 | 16 | 14

## PET-OAM-XL
Adsorbate_name | MAE_total (eV) | MAE_normal (eV) | MAE_single (eV) | ADwT (%) | AMDwT (%) | Num_total | Num_normal | Num_adsorbate_migration | Anomaly count |  |  |  | Gas shift correction
[9 empty] | total | reproduction failure | unphysical relaxation | energy anomaly | Shift (eV) | N_fit | MAE_total_shifted (eV) | MAE_normal_shifted (eV) | Num_normal_shifted | Num_energy_anomaly_shifted
HO2 | 1.759151 | 0.2150139 | 1.762013 | 85.49011 | 78.44112 | 44 | 18 | 4 | 22 | 0 | 7 | 15 | 0.2322069 | 33 | 1.731013 | 0.3010381 | 18 | 15
OH | 1.513331 | 0.3318726 | 1.522768 | 87.64199 | 83.84293 | 43 | 26 | 0 | 17 | 0 | 1 | 16 | -0.097692 | 42 | 1.503882 | 0.2749148 | 26 | 16
O | 3.688537 | 0.5091335 | 3.592556 | 88.7084 | 80.32257 | 37 | 10 | 0 | 27 | 0 | 5 | 22 | 3.807624 | 32 | 2.720256 | 0.1383361 | 16 | 16

## SevenNet-MF-OMPA
Adsorbate_name | MAE_total (eV) | MAE_normal (eV) | MAE_single (eV) | ADwT (%) | AMDwT (%) | Num_total | Num_normal | Num_adsorbate_migration | Anomaly count |  |  |  | Gas shift correction
[9 empty] | total | reproduction failure | unphysical relaxation | energy anomaly | Shift (eV) | N_fit | MAE_total_shifted (eV) | MAE_normal_shifted (eV) | Num_normal_shifted | Num_energy_anomaly_shifted
HO2 | 1.849339 | 0.3051962 | 1.89404 | 80.60683 | 73.88804 | 44 | 14 | 9 | 21 | 0 | 13 | 8 | 0.4350976 | 22 | 1.750429 | 0.3583712 | 14 | 8
OH | 1.548179 | 0.2903719 | 1.529146 | 83.36893 | 80.45263 | 43 | 23 | 2 | 18 | 0 | 3 | 15 | 0.1329224 | 38 | 1.534518 | 0.3309314 | 23 | 15
O | 3.580561 | 0.4386103 | 3.484333 | 84.27744 | 73.93645 | 37 | 6 | 0 | 31 | 0 | 12 | 19 | 3.631305 | 25 | 2.744101 | 0.128382 | 14 | 11

## SevenNet-Omni
Adsorbate_name | MAE_total (eV) | MAE_normal (eV) | MAE_single (eV) | ADwT (%) | AMDwT (%) | Num_total | Num_normal | Num_adsorbate_migration | Anomaly count |  |  |  | Gas shift correction
[9 empty] | total | reproduction failure | unphysical relaxation | energy anomaly | Shift (eV) | N_fit | MAE_total_shifted (eV) | MAE_normal_shifted (eV) | Num_normal_shifted | Num_energy_anomaly_shifted
HO2 | 1.910634 | 0.3974631 | 1.99919 | 83.44465 | 76.63514 | 44 | 14 | 11 | 19 | 0 | 13 | 6 | 0.5856981 | 20 | 1.730713 | 0.2160167 | 14 | 6
OH | 1.539699 | 0.2327748 | 1.566099 | 86.2411 | 83.36039 | 43 | 26 | 0 | 17 | 0 | 2 | 15 | 0.2343189 | 41 | 1.474964 | 0.2248475 | 26 | 15
O | 3.682085 | 0.5586362 | 3.609909 | 86.53245 | 77.7544 | 37 | 9 | 0 | 28 | 0 | 8 | 20 | 3.827994 | 29 | 2.726554 | 0.09292468 | 15 | 14

## TACE-OAM-L
Adsorbate_name | MAE_total (eV) | MAE_normal (eV) | MAE_single (eV) | ADwT (%) | AMDwT (%) | Num_total | Num_normal | Num_adsorbate_migration | Anomaly count |  |  |  | Gas shift correction
[9 empty] | total | reproduction failure | unphysical relaxation | energy anomaly | Shift (eV) | N_fit | MAE_total_shifted (eV) | MAE_normal_shifted (eV) | Num_normal_shifted | Num_energy_anomaly_shifted
HO2 | 1.765603 | 0.2879625 | 1.732836 | 87.93522 | 80.86714 | 44 | 15 | 6 | 23 | 0 | 5 | 18 | 2.72095 | 33 | 2.1254 | 0.371466 | 16 | 17
OH | 1.508717 | 0.2836035 | 1.504882 | 88.8206 | 83.70558 | 43 | 24 | 0 | 19 | 0 | 4 | 15 | 0.08018064 | 39 | 1.50886 | 0.3139272 | 24 | 15
O | 3.537741 | 0.5082033 | 3.430603 | 89.89612 | 81.16361 | 37 | 8 | 0 | 29 | 0 | 8 | 21 | 3.540853 | 29 | 2.719827 | 0.1318977 | 15 | 14

## UMA-m-1p1-OC20
Adsorbate_name | MAE_total (eV) | MAE_normal (eV) | MAE_single (eV) | ADwT (%) | AMDwT (%) | Num_total | Num_normal | Num_adsorbate_migration | Anomaly count |  |  |  | Gas shift correction
[9 empty] | total | reproduction failure | unphysical relaxation | energy anomaly | Shift (eV) | N_fit | MAE_total_shifted (eV) | MAE_normal_shifted (eV) | Num_normal_shifted | Num_energy_anomaly_shifted
HO2 | 1.840646 | 0.1381022 | 1.722615 | 66.03123 | 63.23037 | 44 | 8 | 6 | 30 | 0 | 26 | 4 | 0.1221636 | 12 | 1.791908 | 0.1712192 | 8 | 4
OH | 1.617937 | 0.259172 | 1.506286 | 68.9353 | 70.17845 | 43 | 11 | 2 | 30 | 0 | 22 | 8 | 0.1601938 | 19 | 1.566624 | 0.2786684 | 11 | 8
O | 3.233366 | 0.7878285 | 3.114692 | 68.74425 | 65.14451 | 37 | 5 | 0 | 32 | 0 | 25 | 7 | 0.9359194 | 12 | 3.001289 | 1.115689 | 8 | 4

## UMA-m-1p1-OMAT
Adsorbate_name | MAE_total (eV) | MAE_normal (eV) | MAE_single (eV) | ADwT (%) | AMDwT (%) | Num_total | Num_normal | Num_adsorbate_migration | Anomaly count |  |  |  | Gas shift correction
[9 empty] | total | reproduction failure | unphysical relaxation | energy anomaly | Shift (eV) | N_fit | MAE_total_shifted (eV) | MAE_normal_shifted (eV) | Num_normal_shifted | Num_energy_anomaly_shifted
HO2 | 1.799266 | 0.5615398 | 1.777859 | 90.10823 | 81.6626 | 44 | 17 | 4 | 23 | 0 | 5 | 18 | -0.2313812 | 35 | 1.767714 | 0.3301586 | 17 | 18
OH | 1.54756 | 0.4417576 | 1.541679 | 90.88514 | 84.90011 | 43 | 26 | 0 | 17 | 0 | 2 | 15 | -0.1806371 | 41 | 1.516766 | 0.3144069 | 26 | 15
O | 3.459925 | 0.40009 | 3.368419 | 91.46534 | 81.38702 | 37 | 9 | 0 | 28 | 0 | 6 | 22 | 3.375362 | 31 | 2.731479 | 0.1095988 | 16 | 15

## UMA-s-1p1-OC20
Adsorbate_name | MAE_total (eV) | MAE_normal (eV) | MAE_single (eV) | ADwT (%) | AMDwT (%) | Num_total | Num_normal | Num_adsorbate_migration | Anomaly count |  |  |  | Gas shift correction
[9 empty] | total | reproduction failure | unphysical relaxation | energy anomaly | Shift (eV) | N_fit | MAE_total_shifted (eV) | MAE_normal_shifted (eV) | Num_normal_shifted | Num_energy_anomaly_shifted
HO2 | 2.003014 | 0.1161209 | 1.761294 | 43.09833 | 42.40823 | 44 | 2 | 5 | 37 | 2 | 34 | 1 |  | 3 | 2.003014 | 0.1161209 | 2 | 1
OH | 1.581714 | 0.2757537 | 1.491648 | 44.44154 | 46.16409 | 43 | 4 | 0 | 39 | 0 | 36 | 3 | 0.4202032 | 7 | 1.552564 | 0.1639333 | 4 | 3
O | 3.14002 | 0.824738 | 3.156027 | 42.70914 | 41.12552 | 37 | 5 | 0 | 32 | 0 | 26 | 6 | 0.2621331 | 11 | 3.120726 | 0.8866424 | 6 | 5

## UMA-s-1p1-OMAT
Adsorbate_name | MAE_total (eV) | MAE_normal (eV) | MAE_single (eV) | ADwT (%) | AMDwT (%) | Num_total | Num_normal | Num_adsorbate_migration | Anomaly count |  |  |  | Gas shift correction
[9 empty] | total | reproduction failure | unphysical relaxation | energy anomaly | Shift (eV) | N_fit | MAE_total_shifted (eV) | MAE_normal_shifted (eV) | Num_normal_shifted | Num_energy_anomaly_shifted
HO2 | 1.733996 | 0.3074058 | 1.759124 | 86.58163 | 76.45922 | 44 | 18 | 6 | 20 | 0 | 8 | 12 | -0.03235753 | 30 | 1.734208 | 0.2863519 | 18 | 12
OH | 1.527779 | 0.3102396 | 1.520131 | 89.13068 | 82.92857 | 43 | 21 | 2 | 20 | 0 | 5 | 15 | 0.02947712 | 36 | 1.531859 | 0.3270153 | 21 | 15
O | 3.433426 | 0.4305593 | 3.414483 | 90.02482 | 83.26441 | 37 | 8 | 0 | 29 | 0 | 8 | 21 | 3.51263 | 29 | 2.686781 | 0.1355171 | 15 | 14

## UMA-s-1p2-OC20
Adsorbate_name | MAE_total (eV) | MAE_normal (eV) | MAE_single (eV) | ADwT (%) | AMDwT (%) | Num_total | Num_normal | Num_adsorbate_migration | Anomaly count |  |  |  | Gas shift correction
[9 empty] | total | reproduction failure | unphysical relaxation | energy anomaly | Shift (eV) | N_fit | MAE_total_shifted (eV) | MAE_normal_shifted (eV) | Num_normal_shifted | Num_energy_anomaly_shifted
HO2 | 1.873728 | 0.2882406 | 1.733272 | 57.23794 | 57.87548 | 44 | 7 | 6 | 31 | 0 | 30 | 1 | 0.3372689 | 8 | 1.750504 | 0.150283 | 7 | 1
OH | 1.63871 | 0.252335 | 1.463551 | 60.67157 | 65.60663 | 43 | 6 | 1 | 36 | 0 | 35 | 1 | -0.08503873 | 7 | 1.687872 | 0.5016804 | 7 | 0
O | 3.243345 | 0.4131286 | 3.157664 | 58.49605 | 57.00707 | 37 | 3 | 2 | 32 | 0 | 26 | 6 | 0.3973839 | 9 | 3.067993 | 0.702191 | 5 | 4

## UMA-s-1p2-OC22
Adsorbate_name | MAE_total (eV) | MAE_normal (eV) | MAE_single (eV) | ADwT (%) | AMDwT (%) | Num_total | Num_normal | Num_adsorbate_migration | Anomaly count |  |  |  | Gas shift correction
[9 empty] | total | reproduction failure | unphysical relaxation | energy anomaly | Shift (eV) | N_fit | MAE_total_shifted (eV) | MAE_normal_shifted (eV) | Num_normal_shifted | Num_energy_anomaly_shifted
HO2 | 1.969496 | 1.662642 | 1.95381 | 87.6175 | 81.48083 | 44 | 29 | 6 | 9 | 0 | 4 | 5 | -1.426465 | 34 | 1.775723 | 0.3039562 | 18 | 16
OH | 1.771992 | 1.089672 | 1.773076 | 88.70195 | 85.00078 | 43 | 27 | 0 | 16 | 0 | 2 | 14 | -0.8479179 | 41 | 1.504877 | 0.2564425 | 26 | 15
O | 3.327107 | 0.4564863 | 3.259849 | 89.00533 | 80.9266 | 37 | 10 | 0 | 27 | 0 | 6 | 21 | 3.142638 | 31 | 2.737929 | 0.09923124 | 16 | 15

## UMA-s-1p2-OMAT
Adsorbate_name | MAE_total (eV) | MAE_normal (eV) | MAE_single (eV) | ADwT (%) | AMDwT (%) | Num_total | Num_normal | Num_adsorbate_migration | Anomaly count |  |  |  | Gas shift correction
[9 empty] | total | reproduction failure | unphysical relaxation | energy anomaly | Shift (eV) | N_fit | MAE_total_shifted (eV) | MAE_normal_shifted (eV) | Num_normal_shifted | Num_energy_anomaly_shifted
HO2 | 1.878448 | 0.2364252 | 1.901159 | 88.91466 | 81.99893 | 44 | 18 | 3 | 23 | 0 | 5 | 18 | 0.508576 | 36 | 1.785283 | 0.3477395 | 18 | 18
OH | 1.518377 | 0.2318226 | 1.540392 | 89.67252 | 84.77655 | 43 | 26 | 0 | 17 | 0 | 2 | 15 | 0.2182545 | 41 | 1.506867 | 0.3051253 | 26 | 15
O | 3.632549 | 0.4341408 | 3.534277 | 90.615 | 81.98652 | 37 | 10 | 0 | 27 | 0 | 5 | 22 | 3.736342 | 32 | 2.726433 | 0.1124714 | 16 | 16