## MLIP_Data
MLIP_name | Normal rate (%) | Adsorbate migration rate (%) | Anomaly rate (%) |  |  |  | MAE_total (eV) | MAE_normal (eV) | MAE_single (eV) | ADwT (%) | AMDwT (%) | Num_total | Time_total (ms) | Time_per_step (ms) | Steps_total
|  |  | total | reproduction failure | unphysical relaxation | energy anomaly
Allegro-OAM-L | 100 | 0 | 0 | 0 | 0 | 0 | 1.386795 | 1.386795 | 1.194112 | 92.91667 | 84.9217 | 4 | 6653.022 | 16.5498 | 402
AlphaNet-v1-OMA | 100 | 0 | 0 | 0 | 0 | 0 | 0.670169 | 0.670169 | 0.6299392 | 93.59694 | 89.96644 | 4 | 7780.808 | 20.10545 | 387
CHGNet-v0.3.0 | 100 | 0 | 0 | 0 | 0 | 0 | 0.3793603 | 0.3793603 | 0.3966192 | 88.75 | 88.15436 | 4 | 27032.19 | 48.18571 | 561
DPA-3.1-3M-FT | 100 | 0 | 0 | 0 | 0 | 0 | 0.2667702 | 0.2667702 | 0.2202592 | 89.10714 | 88.91779 | 4 | 138011.9 | 300.6794 | 459
DPA-4.0.1-pro-MPtrj | 100 | 0 | 0 | 0 | 0 | 0 | 0.3673992 | 0.3673992 | 0.3646259 | 92.09184 | 90.12584 | 4 | 40795.3 | 101.4808 | 402
Eqnorm-MPtrj | 100 | 0 | 0 | 0 | 0 | 0 | 0.07374656 | 0.07374656 | 0.1149453 | 91.35204 | 87.18121 | 4 | 26604.15 | 57.9611 | 459
EquFlash | 75 | 0 | 25 | 0 | 25 | 0 | 0.4036685 | 0.4459213 | 0.4182941 | 90.94388 | 85.12584 | 4 | 28196.86 | 67.61837 | 417
EquFlashV2 | 100 | 0 | 0 | 0 | 0 | 0 | 0.6137592 | 0.6137592 | 0.6096622 | 92.06633 | 91.23322 | 4 | 57834.33 | 153.0009 | 378
EqV3-OMatMPtrjSalex | 100 | 0 | 0 | 0 | 0 | 0 | 0.3428813 | 0.3428813 | 0.343877 | 90.76531 | 90.83893 | 4 | 45184.24 | 132.1177 | 342
eSEN-30M-OAM | 75 | 0 | 25 | 0 | 25 | 0 | 0.1244003 | 0.1272701 | 0.1192294 | 87.65306 | 82.54195 | 4 | 77608.04 | 134.5027 | 577
GRACE-2L-OAM | 100 | 0 | 0 | 0 | 0 | 0 | 0.516473 | 0.516473 | 0.4965847 | 91.42857 | 90.50336 | 4 | 3956.458 | 9.626418 | 411
MACE-MH-1-OC20 | 100 | 0 | 0 | 0 | 0 | 0 | 0.1743564 | 0.1743564 | 0.1638933 | 83.67347 | 85.76342 | 4 | 23042.89 | 60.00752 | 384
MACE-MH-1-OMAT | 100 | 0 | 0 | 0 | 0 | 0 | 0.1743564 | 0.1743564 | 0.1638933 | 83.67347 | 85.76342 | 4 | 23234.26 | 60.50589 | 384
MACE-MPA-0 | 100 | 0 | 0 | 0 | 0 | 0 | 0.6691577 | 0.6691577 | 0.6479049 | 95.35714 | 93.81711 | 4 | 20526.14 | 62.20041 | 330
MatRIS-10M-OAM | 100 | 0 | 0 | 0 | 0 | 0 | 0.4454638 | 0.4454638 | 0.893533 | 87.62755 | 85.1594 | 4 | 67571.03 | 147.8578 | 457
MatterSim-v1-5M | 100 | 0 | 0 | 0 | 0 | 0 | 0.2069367 | 0.2069367 | 0.2103156 | 89.59184 | 84.68121 | 4 | 12020.59 | 26.18866 | 459
NequIP-OAM-L | 75 | 0 | 25 | 25 | 0 | 0 | 0.5873955 | 0.502669 | 0.4680027 | 89.54932 | 86.47931 | 4 | 33457.88 | 6.116614 | 5470
NequIP-OAM-XL | 75 | 0 | 25 | 25 | 0 | 0 | 0.4732006 | 0.3990437 | 0.3681123 | 86.04592 | 82.02181 | 4 | 18501.03 | 9.439303 | 1960
Nequix-MP-1 | 100 | 0 | 0 | 0 | 0 | 0 | 0.5761768 | 0.5761768 | 0.6098319 | 90.48469 | 86.33389 | 4 | 9544.035 | 20.65808 | 462
ORB-v3 | 100 | 0 | 0 | 0 | 0 | 0 | 0.3803302 | 0.3803302 | 0.3558093 | 84.17517 | 87.82159 | 4 | 5282.565 | 11.63561 | 454
PET-OAM-XL | 100 | 0 | 0 | 0 | 0 | 0 | 1.402099 | 1.402099 | 1.446711 | 88.82653 | 89.35403 | 4 | 62449.2 | 145.5692 | 429
SevenNet-MF-OMPA | 100 | 0 | 0 | 0 | 0 | 0 | 0.531849 | 0.531849 | 0.5150558 | 89.59184 | 83.11242 | 4 | 13587.91 | 27.78713 | 489
SevenNet-Omni | 100 | 0 | 0 | 0 | 0 | 0 | 0.1485425 | 0.1485425 | 0.143263 | 88.26531 | 88.46477 | 4 | 10877.86 | 28.5508 | 381
TACE-OAM-L | 100 | 0 | 0 | 0 | 0 | 0 | 0.2515327 | 0.2515327 | 0.2490302 | 90.48469 | 88.33054 | 4 | 65600.85 | 160.7864 | 408
UMA-m-1p1-OC20 | 100 | 0 | 0 | 0 | 0 | 0 | 0.06030166 | 0.06030166 | 0.0624901 | 99.56633 | 98.99329 | 4 | 26935.58 | 176.0495 | 153
UMA-m-1p1-OMAT | 100 | 0 | 0 | 0 | 0 | 0 | 0.4427608 | 0.4427608 | 0.4471082 | 87.67857 | 89.52181 | 4 | 69723.03 | 177.4123 | 393
UMA-s-1p1-OC20 | 100 | 0 | 0 | 0 | 0 | 0 | 0.04746669 | 0.04746669 | 0.05259835 | 99.05612 | 98.38087 | 4 | 10056.87 | 49.29839 | 204
UMA-s-1p1-OMAT | 75 | 0 | 25 | 0 | 25 | 0 | 0.4911194 | 0.5455551 | 0.4980357 | 80.71429 | 81.36465 | 4 | 26427.21 | 47.36058 | 558
UMA-s-1p2-OC20 | 100 | 0 | 0 | 0 | 0 | 0 | 0.1161099 | 0.1161099 | 0.1209831 | 99.34524 | 98.81711 | 4 | 10090.03 | 54.24749 | 186
UMA-s-1p2-OC22 | 100 | 0 | 0 | 0 | 0 | 0 | 0.2603509 | 0.2603509 | 0.2672428 | 65.79082 | 79.20302 | 4 | 36711.56 | 54.63029 | 672
UMA-s-1p2-OMAT | 100 | 0 | 0 | 0 | 0 | 0 | 0.5099688 | 0.5099688 | 0.2485685 | 84.35374 | 83.55984 | 4 | 25479.71 | 53.41658 | 477

## MLIP_Data_shifted
MLIP_name | Normal rate (%) | Adsorbate migration rate (%) | Anomaly rate (%) |  |  |  | MAE_total (eV) | MAE_normal (eV) | MAE_single (eV) | ADwT (%) | AMDwT (%) | Num_total | Time_total (ms) | Time_per_step (ms) | Steps_total
|  |  | total | reproduction failure | unphysical relaxation | energy anomaly
Allegro-OAM-L | 100 | 0 | 0 | 0 | 0 | 0 | 1.386795 | 1.386795 | 1.194112 | 92.91667 | 84.9217 | 4 | 6653.022 | 16.5498 | 402
AlphaNet-v1-OMA | 100 | 0 | 0 | 0 | 0 | 0 | 0.670169 | 0.670169 | 0.6299392 | 93.59694 | 89.96644 | 4 | 7780.808 | 20.10545 | 387
CHGNet-v0.3.0 | 100 | 0 | 0 | 0 | 0 | 0 | 0.3793603 | 0.3793603 | 0.3966192 | 88.75 | 88.15436 | 4 | 27032.19 | 48.18571 | 561
DPA-3.1-3M-FT | 100 | 0 | 0 | 0 | 0 | 0 | 0.2667702 | 0.2667702 | 0.2202592 | 89.10714 | 88.91779 | 4 | 138011.9 | 300.6794 | 459
DPA-4.0.1-pro-MPtrj | 100 | 0 | 0 | 0 | 0 | 0 | 0.3673992 | 0.3673992 | 0.3646259 | 92.09184 | 90.12584 | 4 | 40795.3 | 101.4808 | 402
Eqnorm-MPtrj | 100 | 0 | 0 | 0 | 0 | 0 | 0.07374656 | 0.07374656 | 0.1149453 | 91.35204 | 87.18121 | 4 | 26604.15 | 57.9611 | 459
EquFlash | 75 | 0 | 25 | 0 | 25 | 0 | 0.4036685 | 0.4459213 | 0.4182941 | 90.94388 | 85.12584 | 4 | 28196.86 | 67.61837 | 417
EquFlashV2 | 100 | 0 | 0 | 0 | 0 | 0 | 0.6137592 | 0.6137592 | 0.6096622 | 92.06633 | 91.23322 | 4 | 57834.33 | 153.0009 | 378
EqV3-OMatMPtrjSalex | 100 | 0 | 0 | 0 | 0 | 0 | 0.3428813 | 0.3428813 | 0.343877 | 90.76531 | 90.83893 | 4 | 45184.24 | 132.1177 | 342
eSEN-30M-OAM | 75 | 0 | 25 | 0 | 25 | 0 | 0.1244003 | 0.1272701 | 0.1192294 | 87.65306 | 82.54195 | 4 | 77608.04 | 134.5027 | 577
GRACE-2L-OAM | 100 | 0 | 0 | 0 | 0 | 0 | 0.516473 | 0.516473 | 0.4965847 | 91.42857 | 90.50336 | 4 | 3956.458 | 9.626418 | 411
MACE-MH-1-OC20 | 100 | 0 | 0 | 0 | 0 | 0 | 0.1743564 | 0.1743564 | 0.1638933 | 83.67347 | 85.76342 | 4 | 23042.89 | 60.00752 | 384
MACE-MH-1-OMAT | 100 | 0 | 0 | 0 | 0 | 0 | 0.1743564 | 0.1743564 | 0.1638933 | 83.67347 | 85.76342 | 4 | 23234.26 | 60.50589 | 384
MACE-MPA-0 | 100 | 0 | 0 | 0 | 0 | 0 | 0.6691577 | 0.6691577 | 0.6479049 | 95.35714 | 93.81711 | 4 | 20526.14 | 62.20041 | 330
MatRIS-10M-OAM | 100 | 0 | 0 | 0 | 0 | 0 | 0.4454638 | 0.4454638 | 0.893533 | 87.62755 | 85.1594 | 4 | 67571.03 | 147.8578 | 457
MatterSim-v1-5M | 100 | 0 | 0 | 0 | 0 | 0 | 0.2069367 | 0.2069367 | 0.2103156 | 89.59184 | 84.68121 | 4 | 12020.59 | 26.18866 | 459
NequIP-OAM-L | 75 | 0 | 25 | 25 | 0 | 0 | 0.5873955 | 0.502669 | 0.4680027 | 89.54932 | 86.47931 | 4 | 33457.88 | 6.116614 | 5470
NequIP-OAM-XL | 75 | 0 | 25 | 25 | 0 | 0 | 0.4732006 | 0.3990437 | 0.3681123 | 86.04592 | 82.02181 | 4 | 18501.03 | 9.439303 | 1960
Nequix-MP-1 | 100 | 0 | 0 | 0 | 0 | 0 | 0.5761768 | 0.5761768 | 0.6098319 | 90.48469 | 86.33389 | 4 | 9544.035 | 20.65808 | 462
ORB-v3 | 100 | 0 | 0 | 0 | 0 | 0 | 0.3803302 | 0.3803302 | 0.3558093 | 84.17517 | 87.82159 | 4 | 5282.565 | 11.63561 | 454
PET-OAM-XL | 100 | 0 | 0 | 0 | 0 | 0 | 1.402099 | 1.402099 | 1.446711 | 88.82653 | 89.35403 | 4 | 62449.2 | 145.5692 | 429
SevenNet-MF-OMPA | 100 | 0 | 0 | 0 | 0 | 0 | 0.531849 | 0.531849 | 0.5150558 | 89.59184 | 83.11242 | 4 | 13587.91 | 27.78713 | 489
SevenNet-Omni | 100 | 0 | 0 | 0 | 0 | 0 | 0.1485425 | 0.1485425 | 0.143263 | 88.26531 | 88.46477 | 4 | 10877.86 | 28.5508 | 381
TACE-OAM-L | 100 | 0 | 0 | 0 | 0 | 0 | 0.2515327 | 0.2515327 | 0.2490302 | 90.48469 | 88.33054 | 4 | 65600.85 | 160.7864 | 408
UMA-m-1p1-OC20 | 100 | 0 | 0 | 0 | 0 | 0 | 0.06030166 | 0.06030166 | 0.0624901 | 99.56633 | 98.99329 | 4 | 26935.58 | 176.0495 | 153
UMA-m-1p1-OMAT | 100 | 0 | 0 | 0 | 0 | 0 | 0.4427608 | 0.4427608 | 0.4471082 | 87.67857 | 89.52181 | 4 | 69723.03 | 177.4123 | 393
UMA-s-1p1-OC20 | 100 | 0 | 0 | 0 | 0 | 0 | 0.04746669 | 0.04746669 | 0.05259835 | 99.05612 | 98.38087 | 4 | 10056.87 | 49.29839 | 204
UMA-s-1p1-OMAT | 75 | 0 | 25 | 0 | 25 | 0 | 0.4911194 | 0.5455551 | 0.4980357 | 80.71429 | 81.36465 | 4 | 26427.21 | 47.36058 | 558
UMA-s-1p2-OC20 | 100 | 0 | 0 | 0 | 0 | 0 | 0.1161099 | 0.1161099 | 0.1209831 | 99.34524 | 98.81711 | 4 | 10090.03 | 54.24749 | 186
UMA-s-1p2-OC22 | 100 | 0 | 0 | 0 | 0 | 0 | 0.2603509 | 0.2603509 | 0.2672428 | 65.79082 | 79.20302 | 4 | 36711.56 | 54.63029 | 672
UMA-s-1p2-OMAT | 100 | 0 | 0 | 0 | 0 | 0 | 0.5099688 | 0.5099688 | 0.2485685 | 84.35374 | 83.55984 | 4 | 25479.71 | 53.41658 | 477

## anomaly
MLIP_name | Num_normal | Num_adsorbate_migration | Anomaly count |  |  |  | Reproduction failure |  |  | Unphysical relaxation
|  |  | total | reproduction failure | unphysical relaxation | energy anomaly | ads_eng_seed | ads_seed | slab_seed | ads_conv | ads_move | slab_conv | slab_move
Allegro-OAM-L | 4 | 0 | 0 | 0 | 0 | 0 | 0 | 0 | 0 | 0 | 0 | 0 | 0
AlphaNet-v1-OMA | 4 | 0 | 0 | 0 | 0 | 0 | 0 | 0 | 0 | 0 | 0 | 0 | 0
CHGNet-v0.3.0 | 4 | 0 | 0 | 0 | 0 | 0 | 0 | 0 | 0 | 0 | 0 | 0 | 0
DPA-3.1-3M-FT | 4 | 0 | 0 | 0 | 0 | 0 | 0 | 0 | 0 | 0 | 0 | 0 | 0
DPA-4.0.1-pro-MPtrj | 4 | 0 | 0 | 0 | 0 | 0 | 0 | 0 | 0 | 0 | 0 | 0 | 0
Eqnorm-MPtrj | 4 | 0 | 0 | 0 | 0 | 0 | 0 | 0 | 0 | 0 | 0 | 0 | 0
EquFlash | 3 | 0 | 1 | 0 | 1 | 0 | 0 | 0 | 0 | 0 | 1 | 0 | 1
EquFlashV2 | 4 | 0 | 0 | 0 | 0 | 0 | 0 | 0 | 0 | 0 | 0 | 0 | 0
EqV3-OMatMPtrjSalex | 4 | 0 | 0 | 0 | 0 | 0 | 0 | 0 | 0 | 0 | 0 | 0 | 0
eSEN-30M-OAM | 3 | 0 | 1 | 0 | 1 | 0 | 0 | 0 | 0 | 0 | 1 | 0 | 1
GRACE-2L-OAM | 4 | 0 | 0 | 0 | 0 | 0 | 0 | 0 | 0 | 0 | 0 | 0 | 0
MACE-MH-1-OC20 | 4 | 0 | 0 | 0 | 0 | 0 | 0 | 0 | 0 | 0 | 0 | 0 | 0
MACE-MH-1-OMAT | 4 | 0 | 0 | 0 | 0 | 0 | 0 | 0 | 0 | 0 | 0 | 0 | 0
MACE-MPA-0 | 4 | 0 | 0 | 0 | 0 | 0 | 0 | 0 | 0 | 0 | 0 | 0 | 0
MatRIS-10M-OAM | 4 | 0 | 0 | 0 | 0 | 0 | 0 | 0 | 0 | 0 | 0 | 0 | 0
MatterSim-v1-5M | 4 | 0 | 0 | 0 | 0 | 0 | 0 | 0 | 0 | 0 | 0 | 0 | 0
NequIP-OAM-L | 3 | 0 | 1 | 1 | 0 | 0 | 1 | 1 | 0 | 0 | 0 | 0 | 0
NequIP-OAM-XL | 3 | 0 | 1 | 1 | 0 | 0 | 1 | 1 | 0 | 0 | 0 | 0 | 0
Nequix-MP-1 | 4 | 0 | 0 | 0 | 0 | 0 | 0 | 0 | 0 | 0 | 0 | 0 | 0
ORB-v3 | 4 | 0 | 0 | 0 | 0 | 0 | 0 | 0 | 0 | 0 | 0 | 0 | 0
PET-OAM-XL | 4 | 0 | 0 | 0 | 0 | 0 | 0 | 0 | 0 | 0 | 0 | 0 | 0
SevenNet-MF-OMPA | 4 | 0 | 0 | 0 | 0 | 0 | 0 | 0 | 0 | 0 | 0 | 0 | 0
SevenNet-Omni | 4 | 0 | 0 | 0 | 0 | 0 | 0 | 0 | 0 | 0 | 0 | 0 | 0
TACE-OAM-L | 4 | 0 | 0 | 0 | 0 | 0 | 0 | 0 | 0 | 0 | 0 | 0 | 0
UMA-m-1p1-OC20 | 4 | 0 | 0 | 0 | 0 | 0 | 0 | 0 | 0 | 0 | 0 | 0 | 0
UMA-m-1p1-OMAT | 4 | 0 | 0 | 0 | 0 | 0 | 0 | 0 | 0 | 0 | 0 | 0 | 0
UMA-s-1p1-OC20 | 4 | 0 | 0 | 0 | 0 | 0 | 0 | 0 | 0 | 0 | 0 | 0 | 0
UMA-s-1p1-OMAT | 3 | 0 | 1 | 0 | 1 | 0 | 0 | 0 | 0 | 0 | 1 | 0 | 1
UMA-s-1p2-OC20 | 4 | 0 | 0 | 0 | 0 | 0 | 0 | 0 | 0 | 0 | 0 | 0 | 0
UMA-s-1p2-OC22 | 4 | 0 | 0 | 0 | 0 | 0 | 0 | 0 | 0 | 0 | 0 | 0 | 0
UMA-s-1p2-OMAT | 4 | 0 | 0 | 0 | 0 | 0 | 0 | 0 | 0 | 0 | 0 | 0 | 0

## anomaly_shifted
MLIP_name | Num_normal | Num_adsorbate_migration | Anomaly count |  |  |  | Reproduction failure |  |  | Unphysical relaxation
|  |  | total | reproduction failure | unphysical relaxation | energy anomaly | ads_eng_seed | ads_seed | slab_seed | ads_conv | ads_move | slab_conv | slab_move
Allegro-OAM-L | 4 | 0 | 0 | 0 | 0 | 0 | 0 | 0 | 0 | 0 | 0 | 0 | 0
AlphaNet-v1-OMA | 4 | 0 | 0 | 0 | 0 | 0 | 0 | 0 | 0 | 0 | 0 | 0 | 0
CHGNet-v0.3.0 | 4 | 0 | 0 | 0 | 0 | 0 | 0 | 0 | 0 | 0 | 0 | 0 | 0
DPA-3.1-3M-FT | 4 | 0 | 0 | 0 | 0 | 0 | 0 | 0 | 0 | 0 | 0 | 0 | 0
DPA-4.0.1-pro-MPtrj | 4 | 0 | 0 | 0 | 0 | 0 | 0 | 0 | 0 | 0 | 0 | 0 | 0
Eqnorm-MPtrj | 4 | 0 | 0 | 0 | 0 | 0 | 0 | 0 | 0 | 0 | 0 | 0 | 0
EquFlash | 3 | 0 | 1 | 0 | 1 | 0 | 0 | 0 | 0 | 0 | 1 | 0 | 1
EquFlashV2 | 4 | 0 | 0 | 0 | 0 | 0 | 0 | 0 | 0 | 0 | 0 | 0 | 0
EqV3-OMatMPtrjSalex | 4 | 0 | 0 | 0 | 0 | 0 | 0 | 0 | 0 | 0 | 0 | 0 | 0
eSEN-30M-OAM | 3 | 0 | 1 | 0 | 1 | 0 | 0 | 0 | 0 | 0 | 1 | 0 | 1
GRACE-2L-OAM | 4 | 0 | 0 | 0 | 0 | 0 | 0 | 0 | 0 | 0 | 0 | 0 | 0
MACE-MH-1-OC20 | 4 | 0 | 0 | 0 | 0 | 0 | 0 | 0 | 0 | 0 | 0 | 0 | 0
MACE-MH-1-OMAT | 4 | 0 | 0 | 0 | 0 | 0 | 0 | 0 | 0 | 0 | 0 | 0 | 0
MACE-MPA-0 | 4 | 0 | 0 | 0 | 0 | 0 | 0 | 0 | 0 | 0 | 0 | 0 | 0
MatRIS-10M-OAM | 4 | 0 | 0 | 0 | 0 | 0 | 0 | 0 | 0 | 0 | 0 | 0 | 0
MatterSim-v1-5M | 4 | 0 | 0 | 0 | 0 | 0 | 0 | 0 | 0 | 0 | 0 | 0 | 0
NequIP-OAM-L | 3 | 0 | 1 | 1 | 0 | 0 | 1 | 1 | 0 | 0 | 0 | 0 | 0
NequIP-OAM-XL | 3 | 0 | 1 | 1 | 0 | 0 | 1 | 1 | 0 | 0 | 0 | 0 | 0
Nequix-MP-1 | 4 | 0 | 0 | 0 | 0 | 0 | 0 | 0 | 0 | 0 | 0 | 0 | 0
ORB-v3 | 4 | 0 | 0 | 0 | 0 | 0 | 0 | 0 | 0 | 0 | 0 | 0 | 0
PET-OAM-XL | 4 | 0 | 0 | 0 | 0 | 0 | 0 | 0 | 0 | 0 | 0 | 0 | 0
SevenNet-MF-OMPA | 4 | 0 | 0 | 0 | 0 | 0 | 0 | 0 | 0 | 0 | 0 | 0 | 0
SevenNet-Omni | 4 | 0 | 0 | 0 | 0 | 0 | 0 | 0 | 0 | 0 | 0 | 0 | 0
TACE-OAM-L | 4 | 0 | 0 | 0 | 0 | 0 | 0 | 0 | 0 | 0 | 0 | 0 | 0
UMA-m-1p1-OC20 | 4 | 0 | 0 | 0 | 0 | 0 | 0 | 0 | 0 | 0 | 0 | 0 | 0
UMA-m-1p1-OMAT | 4 | 0 | 0 | 0 | 0 | 0 | 0 | 0 | 0 | 0 | 0 | 0 | 0
UMA-s-1p1-OC20 | 4 | 0 | 0 | 0 | 0 | 0 | 0 | 0 | 0 | 0 | 0 | 0 | 0
UMA-s-1p1-OMAT | 3 | 0 | 1 | 0 | 1 | 0 | 0 | 0 | 0 | 0 | 1 | 0 | 1
UMA-s-1p2-OC20 | 4 | 0 | 0 | 0 | 0 | 0 | 0 | 0 | 0 | 0 | 0 | 0 | 0
UMA-s-1p2-OC22 | 4 | 0 | 0 | 0 | 0 | 0 | 0 | 0 | 0 | 0 | 0 | 0 | 0
UMA-s-1p2-OMAT | 4 | 0 | 0 | 0 | 0 | 0 | 0 | 0 | 0 | 0 | 0 | 0 | 0

## Coverage
MLIP_name | Num_input | Num_succeeded | Num_failed | Num_not_run | Coverage_pct | Failed_by_stage | catbench_version | dispersion | device | input_md5
Allegro-OAM-L | 4 | 4 | 0 | 0 | 100 |  | 1.1.4 | none | NVIDIA L40S | unknown
AlphaNet-v1-OMA | 4 | 4 | 0 | 0 | 100 |  | 1.1.4 | none | NVIDIA L40S | unknown
CHGNet-v0.3.0 | 4 | 4 | 0 | 0 | 100 |  | 1.1.4 | none | NVIDIA L40S | unknown
DPA-3.1-3M-FT | 4 | 4 | 0 | 0 | 100 |  | 1.1.4 | none | NVIDIA L40S | unknown
DPA-4.0.1-pro-MPtrj | 4 | 4 | 0 | 0 | 100 |  | 1.1.4 | none | NVIDIA L40S | unknown
Eqnorm-MPtrj | 4 | 4 | 0 | 0 | 100 |  | 1.1.4 | none | NVIDIA L40S | unknown
EquFlash | 4 | 4 | 0 | 0 | 100 |  | 1.1.4 | none | NVIDIA L40S | unknown
EquFlashV2 | 4 | 4 | 0 | 0 | 100 |  | 1.1.4 | none | NVIDIA L40S | unknown
EqV3-OMatMPtrjSalex | 4 | 4 | 0 | 0 | 100 |  | 1.1.4 | none | NVIDIA L40S | unknown
eSEN-30M-OAM | 4 | 4 | 0 | 0 | 100 |  | 1.1.4 | none | NVIDIA L40S | unknown
GRACE-2L-OAM | 4 | 4 | 0 | 0 | 100 |  | 1.1.4 | none | NVIDIA L40S | unknown
MACE-MH-1-OC20 | 4 | 4 | 0 | 0 | 100 |  | 1.1.4 | none | NVIDIA L40S | unknown
MACE-MH-1-OMAT | 4 | 4 | 0 | 0 | 100 |  | 1.1.4 | none | NVIDIA L40S | unknown
MACE-MPA-0 | 4 | 4 | 0 | 0 | 100 |  | 1.1.4 | none | NVIDIA L40S | unknown
MatRIS-10M-OAM | 4 | 4 | 0 | 0 | 100 |  | 1.1.4 | none | NVIDIA L40S | unknown
MatterSim-v1-5M | 4 | 4 | 0 | 0 | 100 |  | 1.1.4 | none | NVIDIA L40S | unknown
NequIP-OAM-L | 4 | 4 | 0 | 0 | 100 |  | 1.1.4 | none | NVIDIA L40S | unknown
NequIP-OAM-XL | 4 | 4 | 0 | 0 | 100 |  | 1.1.4 | none | NVIDIA L40S | unknown
Nequix-MP-1 | 4 | 4 | 0 | 0 | 100 |  | 1.1.4 | none | NVIDIA L40S | unknown
ORB-v3 | 4 | 4 | 0 | 0 | 100 |  | 1.1.4 | none | NVIDIA L40S | unknown
PET-OAM-XL | 4 | 4 | 0 | 0 | 100 |  | 1.1.4 | none | NVIDIA L40S | unknown
SevenNet-MF-OMPA | 4 | 4 | 0 | 0 | 100 |  | 1.1.4 | none | NVIDIA L40S | unknown
SevenNet-Omni | 4 | 4 | 0 | 0 | 100 |  | 1.1.4 | none | NVIDIA L40S | unknown
TACE-OAM-L | 4 | 4 | 0 | 0 | 100 |  | 1.1.4 | none | NVIDIA L40S | unknown
UMA-m-1p1-OC20 | 4 | 4 | 0 | 0 | 100 |  | 1.1.4 | none | NVIDIA L40S | unknown
UMA-m-1p1-OMAT | 4 | 4 | 0 | 0 | 100 |  | 1.1.4 | none | NVIDIA L40S | unknown
UMA-s-1p1-OC20 | 4 | 4 | 0 | 0 | 100 |  | 1.1.4 | none | NVIDIA L40S | unknown
UMA-s-1p1-OMAT | 4 | 4 | 0 | 0 | 100 |  | 1.1.4 | none | NVIDIA L40S | unknown
UMA-s-1p2-OC20 | 4 | 4 | 0 | 0 | 100 |  | 1.1.4 | none | NVIDIA L40S | unknown
UMA-s-1p2-OC22 | 4 | 4 | 0 | 0 | 100 |  | 1.1.4 | none | NVIDIA L40S | unknown
UMA-s-1p2-OMAT | 4 | 4 | 0 | 0 | 100 |  | 1.1.4 | none | NVIDIA L40S | unknown
Num_succeeded counts every computed reaction, including any later excluded by energy_cutoff, so it can exceed Num_total in MLIP_Data.

## Allegro-OAM-L
Adsorbate_name | MAE_total (eV) | MAE_normal (eV) | MAE_single (eV) | ADwT (%) | AMDwT (%) | Num_total | Num_normal | Num_adsorbate_migration | Anomaly count |  |  |  | Gas shift correction
[9 empty] | total | reproduction failure | unphysical relaxation | energy anomaly | Shift (eV) | N_fit | MAE_total_shifted (eV) | MAE_normal_shifted (eV) | Num_normal_shifted | Num_energy_anomaly_shifted
CO | 1.386795 | 1.386795 | 1.194112 | 92.91667 | 84.9217 | 4 | 4 | 0 | 0 | 0 | 0 | 0 |  | 4 | 1.386795 | 1.386795 | 4 | 0

## AlphaNet-v1-OMA
Adsorbate_name | MAE_total (eV) | MAE_normal (eV) | MAE_single (eV) | ADwT (%) | AMDwT (%) | Num_total | Num_normal | Num_adsorbate_migration | Anomaly count |  |  |  | Gas shift correction
[9 empty] | total | reproduction failure | unphysical relaxation | energy anomaly | Shift (eV) | N_fit | MAE_total_shifted (eV) | MAE_normal_shifted (eV) | Num_normal_shifted | Num_energy_anomaly_shifted
CO | 0.670169 | 0.670169 | 0.6299392 | 93.59694 | 89.96644 | 4 | 4 | 0 | 0 | 0 | 0 | 0 |  | 4 | 0.670169 | 0.670169 | 4 | 0

## CHGNet-v0.3.0
Adsorbate_name | MAE_total (eV) | MAE_normal (eV) | MAE_single (eV) | ADwT (%) | AMDwT (%) | Num_total | Num_normal | Num_adsorbate_migration | Anomaly count |  |  |  | Gas shift correction
[9 empty] | total | reproduction failure | unphysical relaxation | energy anomaly | Shift (eV) | N_fit | MAE_total_shifted (eV) | MAE_normal_shifted (eV) | Num_normal_shifted | Num_energy_anomaly_shifted
CO | 0.3793603 | 0.3793603 | 0.3966192 | 88.75 | 88.15436 | 4 | 4 | 0 | 0 | 0 | 0 | 0 |  | 4 | 0.3793603 | 0.3793603 | 4 | 0

## DPA-3.1-3M-FT
Adsorbate_name | MAE_total (eV) | MAE_normal (eV) | MAE_single (eV) | ADwT (%) | AMDwT (%) | Num_total | Num_normal | Num_adsorbate_migration | Anomaly count |  |  |  | Gas shift correction
[9 empty] | total | reproduction failure | unphysical relaxation | energy anomaly | Shift (eV) | N_fit | MAE_total_shifted (eV) | MAE_normal_shifted (eV) | Num_normal_shifted | Num_energy_anomaly_shifted
CO | 0.2667702 | 0.2667702 | 0.2202592 | 89.10714 | 88.91779 | 4 | 4 | 0 | 0 | 0 | 0 | 0 |  | 4 | 0.2667702 | 0.2667702 | 4 | 0

## DPA-4.0.1-pro-MPtrj
Adsorbate_name | MAE_total (eV) | MAE_normal (eV) | MAE_single (eV) | ADwT (%) | AMDwT (%) | Num_total | Num_normal | Num_adsorbate_migration | Anomaly count |  |  |  | Gas shift correction
[9 empty] | total | reproduction failure | unphysical relaxation | energy anomaly | Shift (eV) | N_fit | MAE_total_shifted (eV) | MAE_normal_shifted (eV) | Num_normal_shifted | Num_energy_anomaly_shifted
CO | 0.3673992 | 0.3673992 | 0.3646259 | 92.09184 | 90.12584 | 4 | 4 | 0 | 0 | 0 | 0 | 0 |  | 4 | 0.3673992 | 0.3673992 | 4 | 0

## Eqnorm-MPtrj
Adsorbate_name | MAE_total (eV) | MAE_normal (eV) | MAE_single (eV) | ADwT (%) | AMDwT (%) | Num_total | Num_normal | Num_adsorbate_migration | Anomaly count |  |  |  | Gas shift correction
[9 empty] | total | reproduction failure | unphysical relaxation | energy anomaly | Shift (eV) | N_fit | MAE_total_shifted (eV) | MAE_normal_shifted (eV) | Num_normal_shifted | Num_energy_anomaly_shifted
CO | 0.07374656 | 0.07374656 | 0.1149453 | 91.35204 | 87.18121 | 4 | 4 | 0 | 0 | 0 | 0 | 0 |  | 4 | 0.07374656 | 0.07374656 | 4 | 0

## EquFlash
Adsorbate_name | MAE_total (eV) | MAE_normal (eV) | MAE_single (eV) | ADwT (%) | AMDwT (%) | Num_total | Num_normal | Num_adsorbate_migration | Anomaly count |  |  |  | Gas shift correction
[9 empty] | total | reproduction failure | unphysical relaxation | energy anomaly | Shift (eV) | N_fit | MAE_total_shifted (eV) | MAE_normal_shifted (eV) | Num_normal_shifted | Num_energy_anomaly_shifted
CO | 0.4036685 | 0.4459213 | 0.4182941 | 90.94388 | 85.12584 | 4 | 3 | 0 | 1 | 0 | 1 | 0 |  | 3 | 0.4036685 | 0.4459213 | 3 | 0

## EquFlashV2
Adsorbate_name | MAE_total (eV) | MAE_normal (eV) | MAE_single (eV) | ADwT (%) | AMDwT (%) | Num_total | Num_normal | Num_adsorbate_migration | Anomaly count |  |  |  | Gas shift correction
[9 empty] | total | reproduction failure | unphysical relaxation | energy anomaly | Shift (eV) | N_fit | MAE_total_shifted (eV) | MAE_normal_shifted (eV) | Num_normal_shifted | Num_energy_anomaly_shifted
CO | 0.6137592 | 0.6137592 | 0.6096622 | 92.06633 | 91.23322 | 4 | 4 | 0 | 0 | 0 | 0 | 0 |  | 4 | 0.6137592 | 0.6137592 | 4 | 0

## EqV3-OMatMPtrjSalex
Adsorbate_name | MAE_total (eV) | MAE_normal (eV) | MAE_single (eV) | ADwT (%) | AMDwT (%) | Num_total | Num_normal | Num_adsorbate_migration | Anomaly count |  |  |  | Gas shift correction
[9 empty] | total | reproduction failure | unphysical relaxation | energy anomaly | Shift (eV) | N_fit | MAE_total_shifted (eV) | MAE_normal_shifted (eV) | Num_normal_shifted | Num_energy_anomaly_shifted
CO | 0.3428813 | 0.3428813 | 0.343877 | 90.76531 | 90.83893 | 4 | 4 | 0 | 0 | 0 | 0 | 0 |  | 4 | 0.3428813 | 0.3428813 | 4 | 0

## eSEN-30M-OAM
Adsorbate_name | MAE_total (eV) | MAE_normal (eV) | MAE_single (eV) | ADwT (%) | AMDwT (%) | Num_total | Num_normal | Num_adsorbate_migration | Anomaly count |  |  |  | Gas shift correction
[9 empty] | total | reproduction failure | unphysical relaxation | energy anomaly | Shift (eV) | N_fit | MAE_total_shifted (eV) | MAE_normal_shifted (eV) | Num_normal_shifted | Num_energy_anomaly_shifted
CO | 0.1244003 | 0.1272701 | 0.1192294 | 87.65306 | 82.54195 | 4 | 3 | 0 | 1 | 0 | 1 | 0 |  | 3 | 0.1244003 | 0.1272701 | 3 | 0

## GRACE-2L-OAM
Adsorbate_name | MAE_total (eV) | MAE_normal (eV) | MAE_single (eV) | ADwT (%) | AMDwT (%) | Num_total | Num_normal | Num_adsorbate_migration | Anomaly count |  |  |  | Gas shift correction
[9 empty] | total | reproduction failure | unphysical relaxation | energy anomaly | Shift (eV) | N_fit | MAE_total_shifted (eV) | MAE_normal_shifted (eV) | Num_normal_shifted | Num_energy_anomaly_shifted
CO | 0.516473 | 0.516473 | 0.4965847 | 91.42857 | 90.50336 | 4 | 4 | 0 | 0 | 0 | 0 | 0 |  | 4 | 0.516473 | 0.516473 | 4 | 0

## MACE-MH-1-OC20
Adsorbate_name | MAE_total (eV) | MAE_normal (eV) | MAE_single (eV) | ADwT (%) | AMDwT (%) | Num_total | Num_normal | Num_adsorbate_migration | Anomaly count |  |  |  | Gas shift correction
[9 empty] | total | reproduction failure | unphysical relaxation | energy anomaly | Shift (eV) | N_fit | MAE_total_shifted (eV) | MAE_normal_shifted (eV) | Num_normal_shifted | Num_energy_anomaly_shifted
CO | 0.1743564 | 0.1743564 | 0.1638933 | 83.67347 | 85.76342 | 4 | 4 | 0 | 0 | 0 | 0 | 0 |  | 4 | 0.1743564 | 0.1743564 | 4 | 0

## MACE-MH-1-OMAT
Adsorbate_name | MAE_total (eV) | MAE_normal (eV) | MAE_single (eV) | ADwT (%) | AMDwT (%) | Num_total | Num_normal | Num_adsorbate_migration | Anomaly count |  |  |  | Gas shift correction
[9 empty] | total | reproduction failure | unphysical relaxation | energy anomaly | Shift (eV) | N_fit | MAE_total_shifted (eV) | MAE_normal_shifted (eV) | Num_normal_shifted | Num_energy_anomaly_shifted
CO | 0.1743564 | 0.1743564 | 0.1638933 | 83.67347 | 85.76342 | 4 | 4 | 0 | 0 | 0 | 0 | 0 |  | 4 | 0.1743564 | 0.1743564 | 4 | 0

## MACE-MPA-0
Adsorbate_name | MAE_total (eV) | MAE_normal (eV) | MAE_single (eV) | ADwT (%) | AMDwT (%) | Num_total | Num_normal | Num_adsorbate_migration | Anomaly count |  |  |  | Gas shift correction
[9 empty] | total | reproduction failure | unphysical relaxation | energy anomaly | Shift (eV) | N_fit | MAE_total_shifted (eV) | MAE_normal_shifted (eV) | Num_normal_shifted | Num_energy_anomaly_shifted
CO | 0.6691577 | 0.6691577 | 0.6479049 | 95.35714 | 93.81711 | 4 | 4 | 0 | 0 | 0 | 0 | 0 |  | 4 | 0.6691577 | 0.6691577 | 4 | 0

## MatRIS-10M-OAM
Adsorbate_name | MAE_total (eV) | MAE_normal (eV) | MAE_single (eV) | ADwT (%) | AMDwT (%) | Num_total | Num_normal | Num_adsorbate_migration | Anomaly count |  |  |  | Gas shift correction
[9 empty] | total | reproduction failure | unphysical relaxation | energy anomaly | Shift (eV) | N_fit | MAE_total_shifted (eV) | MAE_normal_shifted (eV) | Num_normal_shifted | Num_energy_anomaly_shifted
CO | 0.4454638 | 0.4454638 | 0.893533 | 87.62755 | 85.1594 | 4 | 4 | 0 | 0 | 0 | 0 | 0 |  | 4 | 0.4454638 | 0.4454638 | 4 | 0

## MatterSim-v1-5M
Adsorbate_name | MAE_total (eV) | MAE_normal (eV) | MAE_single (eV) | ADwT (%) | AMDwT (%) | Num_total | Num_normal | Num_adsorbate_migration | Anomaly count |  |  |  | Gas shift correction
[9 empty] | total | reproduction failure | unphysical relaxation | energy anomaly | Shift (eV) | N_fit | MAE_total_shifted (eV) | MAE_normal_shifted (eV) | Num_normal_shifted | Num_energy_anomaly_shifted
CO | 0.2069367 | 0.2069367 | 0.2103156 | 89.59184 | 84.68121 | 4 | 4 | 0 | 0 | 0 | 0 | 0 |  | 4 | 0.2069367 | 0.2069367 | 4 | 0

## NequIP-OAM-L
Adsorbate_name | MAE_total (eV) | MAE_normal (eV) | MAE_single (eV) | ADwT (%) | AMDwT (%) | Num_total | Num_normal | Num_adsorbate_migration | Anomaly count |  |  |  | Gas shift correction
[9 empty] | total | reproduction failure | unphysical relaxation | energy anomaly | Shift (eV) | N_fit | MAE_total_shifted (eV) | MAE_normal_shifted (eV) | Num_normal_shifted | Num_energy_anomaly_shifted
CO | 0.5873955 | 0.502669 | 0.4680027 | 89.54932 | 86.47931 | 4 | 3 | 0 | 1 | 1 | 0 | 0 |  | 3 | 0.5873955 | 0.502669 | 3 | 0

## NequIP-OAM-XL
Adsorbate_name | MAE_total (eV) | MAE_normal (eV) | MAE_single (eV) | ADwT (%) | AMDwT (%) | Num_total | Num_normal | Num_adsorbate_migration | Anomaly count |  |  |  | Gas shift correction
[9 empty] | total | reproduction failure | unphysical relaxation | energy anomaly | Shift (eV) | N_fit | MAE_total_shifted (eV) | MAE_normal_shifted (eV) | Num_normal_shifted | Num_energy_anomaly_shifted
CO | 0.4732006 | 0.3990437 | 0.3681123 | 86.04592 | 82.02181 | 4 | 3 | 0 | 1 | 1 | 0 | 0 |  | 3 | 0.4732006 | 0.3990437 | 3 | 0

## Nequix-MP-1
Adsorbate_name | MAE_total (eV) | MAE_normal (eV) | MAE_single (eV) | ADwT (%) | AMDwT (%) | Num_total | Num_normal | Num_adsorbate_migration | Anomaly count |  |  |  | Gas shift correction
[9 empty] | total | reproduction failure | unphysical relaxation | energy anomaly | Shift (eV) | N_fit | MAE_total_shifted (eV) | MAE_normal_shifted (eV) | Num_normal_shifted | Num_energy_anomaly_shifted
CO | 0.5761768 | 0.5761768 | 0.6098319 | 90.48469 | 86.33389 | 4 | 4 | 0 | 0 | 0 | 0 | 0 |  | 4 | 0.5761768 | 0.5761768 | 4 | 0

## ORB-v3
Adsorbate_name | MAE_total (eV) | MAE_normal (eV) | MAE_single (eV) | ADwT (%) | AMDwT (%) | Num_total | Num_normal | Num_adsorbate_migration | Anomaly count |  |  |  | Gas shift correction
[9 empty] | total | reproduction failure | unphysical relaxation | energy anomaly | Shift (eV) | N_fit | MAE_total_shifted (eV) | MAE_normal_shifted (eV) | Num_normal_shifted | Num_energy_anomaly_shifted
CO | 0.3803302 | 0.3803302 | 0.3558093 | 84.17517 | 87.82159 | 4 | 4 | 0 | 0 | 0 | 0 | 0 |  | 4 | 0.3803302 | 0.3803302 | 4 | 0

## PET-OAM-XL
Adsorbate_name | MAE_total (eV) | MAE_normal (eV) | MAE_single (eV) | ADwT (%) | AMDwT (%) | Num_total | Num_normal | Num_adsorbate_migration | Anomaly count |  |  |  | Gas shift correction
[9 empty] | total | reproduction failure | unphysical relaxation | energy anomaly | Shift (eV) | N_fit | MAE_total_shifted (eV) | MAE_normal_shifted (eV) | Num_normal_shifted | Num_energy_anomaly_shifted
CO | 1.402099 | 1.402099 | 1.446711 | 88.82653 | 89.35403 | 4 | 4 | 0 | 0 | 0 | 0 | 0 |  | 4 | 1.402099 | 1.402099 | 4 | 0

## SevenNet-MF-OMPA
Adsorbate_name | MAE_total (eV) | MAE_normal (eV) | MAE_single (eV) | ADwT (%) | AMDwT (%) | Num_total | Num_normal | Num_adsorbate_migration | Anomaly count |  |  |  | Gas shift correction
[9 empty] | total | reproduction failure | unphysical relaxation | energy anomaly | Shift (eV) | N_fit | MAE_total_shifted (eV) | MAE_normal_shifted (eV) | Num_normal_shifted | Num_energy_anomaly_shifted
CO | 0.531849 | 0.531849 | 0.5150558 | 89.59184 | 83.11242 | 4 | 4 | 0 | 0 | 0 | 0 | 0 |  | 4 | 0.531849 | 0.531849 | 4 | 0

## SevenNet-Omni
Adsorbate_name | MAE_total (eV) | MAE_normal (eV) | MAE_single (eV) | ADwT (%) | AMDwT (%) | Num_total | Num_normal | Num_adsorbate_migration | Anomaly count |  |  |  | Gas shift correction
[9 empty] | total | reproduction failure | unphysical relaxation | energy anomaly | Shift (eV) | N_fit | MAE_total_shifted (eV) | MAE_normal_shifted (eV) | Num_normal_shifted | Num_energy_anomaly_shifted
CO | 0.1485425 | 0.1485425 | 0.143263 | 88.26531 | 88.46477 | 4 | 4 | 0 | 0 | 0 | 0 | 0 |  | 4 | 0.1485425 | 0.1485425 | 4 | 0

## TACE-OAM-L
Adsorbate_name | MAE_total (eV) | MAE_normal (eV) | MAE_single (eV) | ADwT (%) | AMDwT (%) | Num_total | Num_normal | Num_adsorbate_migration | Anomaly count |  |  |  | Gas shift correction
[9 empty] | total | reproduction failure | unphysical relaxation | energy anomaly | Shift (eV) | N_fit | MAE_total_shifted (eV) | MAE_normal_shifted (eV) | Num_normal_shifted | Num_energy_anomaly_shifted
CO | 0.2515327 | 0.2515327 | 0.2490302 | 90.48469 | 88.33054 | 4 | 4 | 0 | 0 | 0 | 0 | 0 |  | 4 | 0.2515327 | 0.2515327 | 4 | 0

## UMA-m-1p1-OC20
Adsorbate_name | MAE_total (eV) | MAE_normal (eV) | MAE_single (eV) | ADwT (%) | AMDwT (%) | Num_total | Num_normal | Num_adsorbate_migration | Anomaly count |  |  |  | Gas shift correction
[9 empty] | total | reproduction failure | unphysical relaxation | energy anomaly | Shift (eV) | N_fit | MAE_total_shifted (eV) | MAE_normal_shifted (eV) | Num_normal_shifted | Num_energy_anomaly_shifted
CO | 0.06030166 | 0.06030166 | 0.0624901 | 99.56633 | 98.99329 | 4 | 4 | 0 | 0 | 0 | 0 | 0 |  | 4 | 0.06030166 | 0.06030166 | 4 | 0

## UMA-m-1p1-OMAT
Adsorbate_name | MAE_total (eV) | MAE_normal (eV) | MAE_single (eV) | ADwT (%) | AMDwT (%) | Num_total | Num_normal | Num_adsorbate_migration | Anomaly count |  |  |  | Gas shift correction
[9 empty] | total | reproduction failure | unphysical relaxation | energy anomaly | Shift (eV) | N_fit | MAE_total_shifted (eV) | MAE_normal_shifted (eV) | Num_normal_shifted | Num_energy_anomaly_shifted
CO | 0.4427608 | 0.4427608 | 0.4471082 | 87.67857 | 89.52181 | 4 | 4 | 0 | 0 | 0 | 0 | 0 |  | 4 | 0.4427608 | 0.4427608 | 4 | 0

## UMA-s-1p1-OC20
Adsorbate_name | MAE_total (eV) | MAE_normal (eV) | MAE_single (eV) | ADwT (%) | AMDwT (%) | Num_total | Num_normal | Num_adsorbate_migration | Anomaly count |  |  |  | Gas shift correction
[9 empty] | total | reproduction failure | unphysical relaxation | energy anomaly | Shift (eV) | N_fit | MAE_total_shifted (eV) | MAE_normal_shifted (eV) | Num_normal_shifted | Num_energy_anomaly_shifted
CO | 0.04746669 | 0.04746669 | 0.05259835 | 99.05612 | 98.38087 | 4 | 4 | 0 | 0 | 0 | 0 | 0 |  | 4 | 0.04746669 | 0.04746669 | 4 | 0

## UMA-s-1p1-OMAT
Adsorbate_name | MAE_total (eV) | MAE_normal (eV) | MAE_single (eV) | ADwT (%) | AMDwT (%) | Num_total | Num_normal | Num_adsorbate_migration | Anomaly count |  |  |  | Gas shift correction
[9 empty] | total | reproduction failure | unphysical relaxation | energy anomaly | Shift (eV) | N_fit | MAE_total_shifted (eV) | MAE_normal_shifted (eV) | Num_normal_shifted | Num_energy_anomaly_shifted
CO | 0.4911194 | 0.5455551 | 0.4980357 | 80.71429 | 81.36465 | 4 | 3 | 0 | 1 | 0 | 1 | 0 |  | 3 | 0.4911194 | 0.5455551 | 3 | 0

## UMA-s-1p2-OC20
Adsorbate_name | MAE_total (eV) | MAE_normal (eV) | MAE_single (eV) | ADwT (%) | AMDwT (%) | Num_total | Num_normal | Num_adsorbate_migration | Anomaly count |  |  |  | Gas shift correction
[9 empty] | total | reproduction failure | unphysical relaxation | energy anomaly | Shift (eV) | N_fit | MAE_total_shifted (eV) | MAE_normal_shifted (eV) | Num_normal_shifted | Num_energy_anomaly_shifted
CO | 0.1161099 | 0.1161099 | 0.1209831 | 99.34524 | 98.81711 | 4 | 4 | 0 | 0 | 0 | 0 | 0 |  | 4 | 0.1161099 | 0.1161099 | 4 | 0

## UMA-s-1p2-OC22
Adsorbate_name | MAE_total (eV) | MAE_normal (eV) | MAE_single (eV) | ADwT (%) | AMDwT (%) | Num_total | Num_normal | Num_adsorbate_migration | Anomaly count |  |  |  | Gas shift correction
[9 empty] | total | reproduction failure | unphysical relaxation | energy anomaly | Shift (eV) | N_fit | MAE_total_shifted (eV) | MAE_normal_shifted (eV) | Num_normal_shifted | Num_energy_anomaly_shifted
CO | 0.2603509 | 0.2603509 | 0.2672428 | 65.79082 | 79.20302 | 4 | 4 | 0 | 0 | 0 | 0 | 0 |  | 4 | 0.2603509 | 0.2603509 | 4 | 0

## UMA-s-1p2-OMAT
Adsorbate_name | MAE_total (eV) | MAE_normal (eV) | MAE_single (eV) | ADwT (%) | AMDwT (%) | Num_total | Num_normal | Num_adsorbate_migration | Anomaly count |  |  |  | Gas shift correction
[9 empty] | total | reproduction failure | unphysical relaxation | energy anomaly | Shift (eV) | N_fit | MAE_total_shifted (eV) | MAE_normal_shifted (eV) | Num_normal_shifted | Num_energy_anomaly_shifted
CO | 0.5099688 | 0.5099688 | 0.2485685 | 84.35374 | 83.55984 | 4 | 4 | 0 | 0 | 0 | 0 | 0 |  | 4 | 0.5099688 | 0.5099688 | 4 | 0