## MLIP_Data
MLIP_name | Normal rate (%) | Adsorbate migration rate (%) | Anomaly rate (%) |  |  |  | MAE_total (eV) | MAE_normal (eV) | MAE_single (eV) | ADwT (%) | AMDwT (%) | Num_total | Time_total (ms) | Time_per_step (ms) | Steps_total
|  |  | total | reproduction failure | unphysical relaxation | energy anomaly
Allegro-OAM-L | 78.76923 | 2.769231 | 18.46154 | 2.153846 | 8.615385 | 7.692308 | 1.330456 | 1.106456 | 1.22744 | 81.97844 | 86.13953 | 325 | 347306 | 8.233123 | 42184
AlphaNet-v1-OMA | 68.92308 | 5.846154 | 25.23077 | 8.615385 | 16.61538 | 0 | 0.6151503 | 0.3402951 | 0.4275176 | 70.4314 | 76.85648 | 325 | 2015073.5 | 21.02561 | 95839
CHGNet-v0.3.0 | 79.07692 | 5.846154 | 15.07692 | 1.846154 | 13.23077 | 0 | 0.3593824 | 0.3111361 | 0.2872539 | 75.173 | 80.65672 | 325 | 1383895.7 | 28.07318 | 49296
DPA-3.1-3M-FT | 84.30769 | 2.461538 | 13.23077 | 6.153846 | 7.076923 | 0 | 0.3474543 | 0.208075 | 0.2162558 | 80.61193 | 85.01886 | 325 | 4717555.4 | 79.93689 | 59016
DPA-4.0.1-pro-MPtrj | 89.53846 | 2.461538 | 8 | 2.461538 | 5.538462 | 0 | 0.3043584 | 0.1811794 | 0.1913049 | 84.78974 | 88.08594 | 325 | 3650678.4 | 88.26378 | 41361
Eqnorm-MPtrj | 77.84615 | 5.538462 | 16.61538 | 5.846154 | 10.76923 | 0 | 0.3639875 | 0.2126835 | 0.2095418 | 76.03715 | 81.59274 | 325 | 4128390.2 | 55.09736 | 74929
EquFlash | 88.92308 | 1.538462 | 9.538462 | 2.461538 | 7.076923 | 0 | 0.3555648 | 0.216482 | 0.2153391 | 84.32998 | 87.94899 | 325 | 2610598.0 | 65.39574 | 39920
EquFlashV2 | 91.38462 | 2.461538 | 6.153846 | 1.538462 | 4.615385 | 0 | 0.5806871 | 0.5557099 | 0.5493762 | 87.49513 | 90.52125 | 325 | 5274950.5 | 152.844 | 34512
EqV3-OMatMPtrjSalex | 90.15385 | 1.846154 | 8 | 2.461538 | 5.538462 | 0 | 0.2683219 | 0.2038991 | 0.2136747 | 87.83433 | 90.62124 | 325 | 2586684.9 | 73.61084 | 35140
eSEN-30M-OAM | 88.92308 | 2.769231 | 8.307692 | 2.461538 | 5.846154 | 0 | 0.2429468 | 0.1335956 | 0.1379098 | 86.85285 | 89.73423 | 325 | 3452854.1 | 88.29248 | 39107
GRACE-2L-OAM | 75.69231 | 6.769231 | 17.53846 | 5.538462 | 12 | 0 | 0.3828813 | 0.2245707 | 0.2183946 | 78.13218 | 82.31378 | 325 | 642862.6 | 6.750844 | 95227
MACE-MH-1-OC20 | 86.46154 | 3.076923 | 10.46154 | 2.769231 | 7.692308 | 0 | 0.3598631 | 0.1930454 | 0.1909986 | 81.78001 | 85.79814 | 325 | 1403068.4 | 29.91362 | 46904
MACE-MH-1-OMAT | 86.46154 | 3.076923 | 10.46154 | 3.076923 | 7.384615 | 0 | 0.3360687 | 0.1930454 | 0.1909986 | 81.80764 | 85.9038 | 325 | 1404569.6 | 30.01794 | 46791
MACE-MPA-0 | 72.92308 | 5.538462 | 21.53846 | 6.153846 | 15.38462 | 0 | 0.6159636 | 0.399162 | 0.3877008 | 73.20471 | 78.73326 | 325 | 2443229.1 | 26.34976 | 92723
MatRIS-10M-OAM | 89.53846 | 2.153846 | 8.307692 | 1.538462 | 6.769231 | 0 | 0.5726417 | 0.5075671 | 0.1503708 | 86.0853 | 89.42148 | 325 | 4020799.0 | 127.9287 | 31430
MatterSim-v1-5M | 76.61538 | 5.846154 | 17.53846 | 7.384615 | 10.15385 | 0 | 0.4205222 | 0.208805 | 0.2087087 | 78.54286 | 81.70611 | 325 | 1775503.1 | 23.58219 | 75290
NequIP-OAM-L | 79.38462 | 3.692308 | 16.92308 | 3.076923 | 7.384615 | 6.461538 | 1.260557 | 1.05623 | 1.432632 | 82.90403 | 86.55178 | 325 | 219747.9 | 4.336674 | 50672
NequIP-OAM-XL | 85.84615 | 4.923077 | 9.230769 | 3.076923 | 6.153846 | 0 | 0.6682659 | 0.5336329 | 0.6025003 | 84.33605 | 87.12673 | 325 | 296596.9 | 6.342283 | 46765
Nequix-MP-1 | 77.84615 | 5.230769 | 16.92308 | 4.615385 | 12.30769 | 0 | 0.3490222 | 0.2329247 | 0.2256011 | 76.02585 | 81.24832 | 325 | 1526130.0 | 21.28197 | 71710
ORB-v3 | 92.30769 | 2.461538 | 5.230769 | 3.076923 | 1.846154 | 0.3076923 | 0.2639057 | 0.1840339 | 0.1930731 | 86.80262 | 89.56531 | 325 | 313203.3 | 10.35999 | 30232
PET-OAM-XL | 87.69231 | 4.307692 | 8 | 2.769231 | 5.230769 | 0 | 0.3358779 | 0.2616975 | 0.2764896 | 87.21695 | 89.52772 | 325 | 1635199.7 | 46.9831 | 34804
SevenNet-MF-OMPA | 80 | 4 | 16 | 6.769231 | 9.230769 | 0 | 0.493926 | 0.2383074 | 0.2455557 | 78.2179 | 82.11389 | 325 | 2347089.9 | 26.97991 | 86994
SevenNet-Omni | 85.84615 | 4 | 10.15385 | 4.615385 | 5.538462 | 0 | 0.3035783 | 0.1796504 | 0.1814662 | 84.10173 | 87.48735 | 325 | 1497211.5 | 26.55195 | 56388
TACE-OAM-L | 85.53846 | 3.692308 | 10.76923 | 3.384615 | 7.384615 | 0 | 0.4112041 | 0.2880599 | 0.2879924 | 84.67179 | 87.72456 | 325 | 7509313.5 | 152.2508 | 49322
UMA-m-1p1-OC20 | 64 | 3.076923 | 32.92308 | 8 | 24.61538 | 0.3076923 | 0.7524611 | 0.3414362 | 0.5069846 | 63.3866 | 71.43029 | 325 | 12199906.0 | 115.5568 | 105575
UMA-m-1p1-OMAT | 90.46154 | 2.769231 | 6.769231 | 2.769231 | 4 | 0 | 0.4999588 | 0.3901642 | 0.5245309 | 88.80272 | 91.11189 | 325 | 3776813.9 | 115.7218 | 32637
UMA-s-1p1-OC20 | 50.46154 | 3.692308 | 45.84615 | 12.30769 | 33.23077 | 0.3076923 | 1.007963 | 0.4888226 | 0.6385368 | 52.41172 | 61.56335 | 325 | 6024191.4 | 47.96063 | 125607
UMA-s-1p1-OMAT | 87.69231 | 3.384615 | 8.923077 | 2.153846 | 6.769231 | 0 | 0.4414735 | 0.3161896 | 0.347386 | 86.42595 | 88.84058 | 325 | 2004073.6 | 47.74332 | 41976
UMA-s-1p2-OC20 | 53.23077 | 2.461538 | 44.30769 | 10.76923 | 32.92308 | 0.6153846 | 0.9248876 | 0.5149051 | 0.6347043 | 52.49335 | 63.43349 | 325 | 6229083.4 | 53.91372 | 115538
UMA-s-1p2-OC22 | 84.61538 | 1.846154 | 13.53846 | 1.846154 | 7.076923 | 4.615385 | 1.129117 | 0.9910099 | 1.094244 | 86.56504 | 90.06505 | 325 | 1722734.5 | 53.47782 | 32214
UMA-s-1p2-OMAT | 91.69231 | 1.230769 | 7.076923 | 2.461538 | 4.615385 | 0 | 0.23253 | 0.1304046 | 0.1395773 | 88.62041 | 91.111 | 325 | 1727070.3 | 54.21491 | 31856

## MLIP_Data_shifted
MLIP_name | Normal rate (%) | Adsorbate migration rate (%) | Anomaly rate (%) |  |  |  | MAE_total (eV) | MAE_normal (eV) | MAE_single (eV) | ADwT (%) | AMDwT (%) | Num_total | Time_total (ms) | Time_per_step (ms) | Steps_total
|  |  | total | reproduction failure | unphysical relaxation | energy anomaly
Allegro-OAM-L | 85.84615 | 2.769231 | 11.38462 | 2.153846 | 8.615385 | 0.6153846 | 0.4111235 | 0.2877787 | 0.2913114 | 81.97844 | 86.13953 | 325 | 347306 | 8.233123 | 42184
AlphaNet-v1-OMA | 68.92308 | 5.846154 | 25.23077 | 8.615385 | 16.61538 | 0 | 0.5498633 | 0.2378494 | 0.2486088 | 70.4314 | 76.85648 | 325 | 2015073.5 | 21.02561 | 95839
CHGNet-v0.3.0 | 79.07692 | 5.846154 | 15.07692 | 1.846154 | 13.23077 | 0 | 0.3444478 | 0.2858072 | 0.2632168 | 75.173 | 80.65672 | 325 | 1383895.7 | 28.07318 | 49296
DPA-3.1-3M-FT | 84.30769 | 2.461538 | 13.23077 | 6.153846 | 7.076923 | 0 | 0.3219363 | 0.18199 | 0.1968456 | 80.61193 | 85.01886 | 325 | 4717555.4 | 79.93689 | 59016
DPA-4.0.1-pro-MPtrj | 89.53846 | 2.461538 | 8 | 2.461538 | 5.538462 | 0 | 0.274219 | 0.1531315 | 0.1591258 | 84.78974 | 88.08594 | 325 | 3650678.4 | 88.26378 | 41361
Eqnorm-MPtrj | 77.84615 | 5.538462 | 16.61538 | 5.846154 | 10.76923 | 0 | 0.3578927 | 0.2093811 | 0.2071265 | 76.03715 | 81.59274 | 325 | 4128390.2 | 55.09736 | 74929
EquFlash | 88.92308 | 1.538462 | 9.538462 | 2.461538 | 7.076923 | 0 | 0.2957073 | 0.1586536 | 0.1562967 | 84.32998 | 87.94899 | 325 | 2610598.0 | 65.39574 | 39920
EquFlashV2 | 91.38462 | 2.461538 | 6.153846 | 1.538462 | 4.615385 | 0 | 0.2034246 | 0.1519655 | 0.1569841 | 87.49513 | 90.52125 | 325 | 5274950.5 | 152.844 | 34512
EqV3-OMatMPtrjSalex | 90.15385 | 1.846154 | 8 | 2.461538 | 5.538462 | 0 | 0.2022024 | 0.1284978 | 0.1348385 | 87.83433 | 90.62124 | 325 | 2586684.9 | 73.61084 | 35140
eSEN-30M-OAM | 88.92308 | 2.769231 | 8.307692 | 2.461538 | 5.846154 | 0 | 0.2387201 | 0.1304445 | 0.1347941 | 86.85285 | 89.73423 | 325 | 3452854.1 | 88.29248 | 39107
GRACE-2L-OAM | 75.69231 | 6.769231 | 17.53846 | 5.538462 | 12 | 0 | 0.3785631 | 0.2214629 | 0.2191303 | 78.13218 | 82.31378 | 325 | 642862.6 | 6.750844 | 95227
MACE-MH-1-OC20 | 86.46154 | 3.076923 | 10.46154 | 2.769231 | 7.692308 | 0 | 0.3529037 | 0.1878991 | 0.186528 | 81.78001 | 85.79814 | 325 | 1403068.4 | 29.91362 | 46904
MACE-MH-1-OMAT | 86.46154 | 3.076923 | 10.46154 | 3.076923 | 7.384615 | 0 | 0.3291272 | 0.1878991 | 0.186528 | 81.80764 | 85.9038 | 325 | 1404569.6 | 30.01794 | 46791
MACE-MPA-0 | 72.92308 | 5.538462 | 21.53846 | 6.153846 | 15.38462 | 0 | 0.4755613 | 0.2658918 | 0.2451099 | 73.20471 | 78.73326 | 325 | 2443229.1 | 26.34976 | 92723
MatRIS-10M-OAM | 89.53846 | 2.153846 | 8.307692 | 1.538462 | 6.769231 | 0 | 0.2429274 | 0.1693261 | 0.4411436 | 86.0853 | 89.42148 | 325 | 4020799.0 | 127.9287 | 31430
MatterSim-v1-5M | 76.61538 | 5.846154 | 17.53846 | 7.384615 | 10.15385 | 0 | 0.4188863 | 0.2082549 | 0.2099122 | 78.54286 | 81.70611 | 325 | 1775503.1 | 23.58219 | 75290
NequIP-OAM-L | 85.53846 | 3.692308 | 10.76923 | 3.076923 | 7.384615 | 0.3076923 | 0.3933942 | 0.2644241 | 0.396768 | 82.90403 | 86.55178 | 325 | 219747.9 | 4.336674 | 50672
NequIP-OAM-XL | 85.84615 | 4.923077 | 9.230769 | 3.076923 | 6.153846 | 0 | 0.3393038 | 0.1930745 | 0.2067157 | 84.33605 | 87.12673 | 325 | 296596.9 | 6.342283 | 46765
Nequix-MP-1 | 77.84615 | 5.230769 | 16.92308 | 4.615385 | 12.30769 | 0 | 0.3467926 | 0.2292021 | 0.2222071 | 76.02585 | 81.24832 | 325 | 1526130.0 | 21.28197 | 71710
ORB-v3 | 92.30769 | 2.461538 | 5.230769 | 3.076923 | 1.846154 | 0.3076923 | 0.2380334 | 0.1598024 | 0.1690291 | 86.80262 | 89.56531 | 325 | 313203.3 | 10.35999 | 30232
PET-OAM-XL | 87.69231 | 4.307692 | 8 | 2.769231 | 5.230769 | 0 | 0.221106 | 0.1382801 | 0.1432765 | 87.21695 | 89.52772 | 325 | 1635199.7 | 46.9831 | 34804
SevenNet-MF-OMPA | 80 | 4 | 16 | 6.769231 | 9.230769 | 0 | 0.4426827 | 0.1850619 | 0.1859952 | 78.2179 | 82.11389 | 325 | 2347089.9 | 26.97991 | 86994
SevenNet-Omni | 85.84615 | 4 | 10.15385 | 4.615385 | 5.538462 | 0 | 0.3013562 | 0.1777612 | 0.1795972 | 84.10173 | 87.48735 | 325 | 1497211.5 | 26.55195 | 56388
TACE-OAM-L | 85.53846 | 3.692308 | 10.76923 | 3.384615 | 7.384615 | 0 | 0.298958 | 0.1717152 | 0.1776771 | 84.67179 | 87.72456 | 325 | 7509313.5 | 152.2508 | 49322
UMA-m-1p1-OC20 | 63.69231 | 3.076923 | 33.23077 | 8 | 24.61538 | 0.6153846 | 0.7258866 | 0.2345452 | 0.4163126 | 63.3866 | 71.43029 | 325 | 12199906.0 | 115.5568 | 105575
UMA-m-1p1-OMAT | 90.46154 | 2.769231 | 6.769231 | 2.769231 | 4 | 0 | 0.2542654 | 0.1425759 | 0.2777421 | 88.80272 | 91.11189 | 325 | 3776813.9 | 115.7218 | 32637
UMA-s-1p1-OC20 | 50.46154 | 3.692308 | 45.84615 | 12.30769 | 33.23077 | 0.3076923 | 0.9871088 | 0.2877518 | 0.4763747 | 52.41172 | 61.56335 | 325 | 6024191.4 | 47.96063 | 125607
UMA-s-1p1-OMAT | 87.69231 | 3.384615 | 8.923077 | 2.153846 | 6.769231 | 0 | 0.2784189 | 0.1506026 | 0.1856881 | 86.42595 | 88.84058 | 325 | 2004073.6 | 47.74332 | 41976
UMA-s-1p2-OC20 | 52.92308 | 2.461538 | 44.61538 | 10.76923 | 32.92308 | 0.9230769 | 0.8995956 | 0.2642361 | 0.4481766 | 52.49335 | 63.43349 | 325 | 6229083.4 | 53.91372 | 115538
UMA-s-1p2-OC22 | 88.30769 | 1.846154 | 9.846154 | 1.846154 | 7.076923 | 0.9230769 | 0.2937285 | 0.204095 | 0.2316198 | 86.56504 | 90.06505 | 325 | 1722734.5 | 53.47782 | 32214
UMA-s-1p2-OMAT | 91.69231 | 1.230769 | 7.076923 | 2.461538 | 4.615385 | 0 | 0.2317037 | 0.1293814 | 0.1389292 | 88.62041 | 91.111 | 325 | 1727070.3 | 54.21491 | 31856

## anomaly
MLIP_name | Num_normal | Num_adsorbate_migration | Anomaly count |  |  |  | Reproduction failure |  |  | Unphysical relaxation
|  |  | total | reproduction failure | unphysical relaxation | energy anomaly | ads_eng_seed | ads_seed | slab_seed | ads_conv | ads_move | slab_conv | slab_move
Allegro-OAM-L | 256 | 9 | 60 | 7 | 28 | 25 | 7 | 7 | 0 | 1 | 20 | 0 | 16
AlphaNet-v1-OMA | 224 | 19 | 82 | 28 | 54 | 0 | 28 | 23 | 9 | 0 | 41 | 7 | 35
CHGNet-v0.3.0 | 257 | 19 | 49 | 6 | 43 | 0 | 6 | 6 | 0 | 1 | 32 | 0 | 35
DPA-3.1-3M-FT | 274 | 8 | 43 | 20 | 23 | 0 | 20 | 18 | 5 | 0 | 16 | 0 | 16
DPA-4.0.1-pro-MPtrj | 291 | 8 | 26 | 8 | 18 | 0 | 8 | 7 | 1 | 0 | 15 | 0 | 11
Eqnorm-MPtrj | 253 | 18 | 54 | 19 | 35 | 0 | 18 | 14 | 10 | 0 | 24 | 0 | 22
EquFlash | 289 | 5 | 31 | 8 | 23 | 0 | 8 | 8 | 0 | 0 | 18 | 0 | 13
EquFlashV2 | 297 | 8 | 20 | 5 | 15 | 0 | 5 | 5 | 0 | 0 | 12 | 0 | 9
EqV3-OMatMPtrjSalex | 293 | 6 | 26 | 8 | 18 | 0 | 8 | 6 | 2 | 0 | 12 | 0 | 11
eSEN-30M-OAM | 289 | 9 | 27 | 8 | 19 | 0 | 8 | 8 | 0 | 1 | 15 | 0 | 9
GRACE-2L-OAM | 246 | 22 | 57 | 18 | 39 | 0 | 18 | 15 | 5 | 5 | 24 | 2 | 21
MACE-MH-1-OC20 | 281 | 10 | 34 | 9 | 25 | 0 | 9 | 7 | 2 | 0 | 18 | 0 | 13
MACE-MH-1-OMAT | 281 | 10 | 34 | 10 | 24 | 0 | 10 | 8 | 2 | 0 | 17 | 0 | 14
MACE-MPA-0 | 237 | 18 | 70 | 20 | 50 | 0 | 20 | 18 | 5 | 4 | 32 | 1 | 30
MatRIS-10M-OAM | 291 | 7 | 27 | 5 | 22 | 0 | 5 | 5 | 0 | 0 | 15 | 0 | 14
MatterSim-v1-5M | 249 | 19 | 57 | 24 | 33 | 0 | 24 | 19 | 10 | 0 | 22 | 0 | 21
NequIP-OAM-L | 258 | 12 | 55 | 10 | 24 | 21 | 10 | 9 | 3 | 1 | 14 | 0 | 15
NequIP-OAM-XL | 279 | 16 | 30 | 10 | 20 | 0 | 10 | 8 | 4 | 1 | 13 | 0 | 12
Nequix-MP-1 | 253 | 17 | 55 | 15 | 40 | 0 | 15 | 12 | 7 | 0 | 27 | 0 | 26
ORB-v3 | 300 | 8 | 17 | 10 | 6 | 1 | 10 | 8 | 2 | 0 | 6 | 0 | 5
PET-OAM-XL | 285 | 14 | 26 | 9 | 17 | 0 | 9 | 7 | 2 | 0 | 12 | 0 | 11
SevenNet-MF-OMPA | 260 | 13 | 52 | 22 | 30 | 0 | 22 | 20 | 7 | 3 | 22 | 0 | 19
SevenNet-Omni | 279 | 13 | 33 | 15 | 18 | 0 | 15 | 12 | 4 | 2 | 12 | 0 | 9
TACE-OAM-L | 278 | 12 | 35 | 11 | 24 | 0 | 11 | 9 | 2 | 0 | 15 | 0 | 16
UMA-m-1p1-OC20 | 208 | 10 | 107 | 26 | 80 | 1 | 26 | 19 | 9 | 6 | 61 | 2 | 54
UMA-m-1p1-OMAT | 294 | 9 | 22 | 9 | 13 | 0 | 9 | 9 | 0 | 0 | 10 | 0 | 8
UMA-s-1p1-OC20 | 164 | 12 | 149 | 40 | 108 | 1 | 40 | 35 | 15 | 2 | 92 | 0 | 72
UMA-s-1p1-OMAT | 285 | 11 | 29 | 7 | 22 | 0 | 7 | 7 | 0 | 0 | 15 | 2 | 13
UMA-s-1p2-OC20 | 173 | 8 | 144 | 35 | 107 | 2 | 35 | 30 | 12 | 1 | 85 | 1 | 75
UMA-s-1p2-OC22 | 275 | 6 | 44 | 6 | 23 | 15 | 6 | 4 | 2 | 0 | 19 | 0 | 16
UMA-s-1p2-OMAT | 298 | 4 | 23 | 8 | 15 | 0 | 8 | 8 | 0 | 0 | 11 | 0 | 8

## anomaly_shifted
MLIP_name | Num_normal | Num_adsorbate_migration | Anomaly count |  |  |  | Reproduction failure |  |  | Unphysical relaxation
|  |  | total | reproduction failure | unphysical relaxation | energy anomaly | ads_eng_seed | ads_seed | slab_seed | ads_conv | ads_move | slab_conv | slab_move
Allegro-OAM-L | 279 | 9 | 37 | 7 | 28 | 2 | 7 | 7 | 0 | 1 | 20 | 0 | 16
AlphaNet-v1-OMA | 224 | 19 | 82 | 28 | 54 | 0 | 28 | 23 | 9 | 0 | 41 | 7 | 35
CHGNet-v0.3.0 | 257 | 19 | 49 | 6 | 43 | 0 | 6 | 6 | 0 | 1 | 32 | 0 | 35
DPA-3.1-3M-FT | 274 | 8 | 43 | 20 | 23 | 0 | 20 | 18 | 5 | 0 | 16 | 0 | 16
DPA-4.0.1-pro-MPtrj | 291 | 8 | 26 | 8 | 18 | 0 | 8 | 7 | 1 | 0 | 15 | 0 | 11
Eqnorm-MPtrj | 253 | 18 | 54 | 19 | 35 | 0 | 18 | 14 | 10 | 0 | 24 | 0 | 22
EquFlash | 289 | 5 | 31 | 8 | 23 | 0 | 8 | 8 | 0 | 0 | 18 | 0 | 13
EquFlashV2 | 297 | 8 | 20 | 5 | 15 | 0 | 5 | 5 | 0 | 0 | 12 | 0 | 9
EqV3-OMatMPtrjSalex | 293 | 6 | 26 | 8 | 18 | 0 | 8 | 6 | 2 | 0 | 12 | 0 | 11
eSEN-30M-OAM | 289 | 9 | 27 | 8 | 19 | 0 | 8 | 8 | 0 | 1 | 15 | 0 | 9
GRACE-2L-OAM | 246 | 22 | 57 | 18 | 39 | 0 | 18 | 15 | 5 | 5 | 24 | 2 | 21
MACE-MH-1-OC20 | 281 | 10 | 34 | 9 | 25 | 0 | 9 | 7 | 2 | 0 | 18 | 0 | 13
MACE-MH-1-OMAT | 281 | 10 | 34 | 10 | 24 | 0 | 10 | 8 | 2 | 0 | 17 | 0 | 14
MACE-MPA-0 | 237 | 18 | 70 | 20 | 50 | 0 | 20 | 18 | 5 | 4 | 32 | 1 | 30
MatRIS-10M-OAM | 291 | 7 | 27 | 5 | 22 | 0 | 5 | 5 | 0 | 0 | 15 | 0 | 14
MatterSim-v1-5M | 249 | 19 | 57 | 24 | 33 | 0 | 24 | 19 | 10 | 0 | 22 | 0 | 21
NequIP-OAM-L | 278 | 12 | 35 | 10 | 24 | 1 | 10 | 9 | 3 | 1 | 14 | 0 | 15
NequIP-OAM-XL | 279 | 16 | 30 | 10 | 20 | 0 | 10 | 8 | 4 | 1 | 13 | 0 | 12
Nequix-MP-1 | 253 | 17 | 55 | 15 | 40 | 0 | 15 | 12 | 7 | 0 | 27 | 0 | 26
ORB-v3 | 300 | 8 | 17 | 10 | 6 | 1 | 10 | 8 | 2 | 0 | 6 | 0 | 5
PET-OAM-XL | 285 | 14 | 26 | 9 | 17 | 0 | 9 | 7 | 2 | 0 | 12 | 0 | 11
SevenNet-MF-OMPA | 260 | 13 | 52 | 22 | 30 | 0 | 22 | 20 | 7 | 3 | 22 | 0 | 19
SevenNet-Omni | 279 | 13 | 33 | 15 | 18 | 0 | 15 | 12 | 4 | 2 | 12 | 0 | 9
TACE-OAM-L | 278 | 12 | 35 | 11 | 24 | 0 | 11 | 9 | 2 | 0 | 15 | 0 | 16
UMA-m-1p1-OC20 | 207 | 10 | 108 | 26 | 80 | 2 | 26 | 19 | 9 | 6 | 61 | 2 | 54
UMA-m-1p1-OMAT | 294 | 9 | 22 | 9 | 13 | 0 | 9 | 9 | 0 | 0 | 10 | 0 | 8
UMA-s-1p1-OC20 | 164 | 12 | 149 | 40 | 108 | 1 | 40 | 35 | 15 | 2 | 92 | 0 | 72
UMA-s-1p1-OMAT | 285 | 11 | 29 | 7 | 22 | 0 | 7 | 7 | 0 | 0 | 15 | 2 | 13
UMA-s-1p2-OC20 | 172 | 8 | 145 | 35 | 107 | 3 | 35 | 30 | 12 | 1 | 85 | 1 | 75
UMA-s-1p2-OC22 | 287 | 6 | 32 | 6 | 23 | 3 | 6 | 4 | 2 | 0 | 19 | 0 | 16
UMA-s-1p2-OMAT | 298 | 4 | 23 | 8 | 15 | 0 | 8 | 8 | 0 | 0 | 11 | 0 | 8

## Coverage
MLIP_name | Num_input | Num_succeeded | Num_failed | Num_not_run | Coverage_pct | Failed_by_stage | catbench_version | dispersion | device | input_md5
Allegro-OAM-L | 325 | 325 | 0 | 0 | 100 |  | 1.1.4 | none | NVIDIA L40S | unknown
AlphaNet-v1-OMA | 325 | 325 | 0 | 0 | 100 |  | 1.1.4 | none | NVIDIA L40S | unknown
CHGNet-v0.3.0 | 325 | 325 | 0 | 0 | 100 |  | 1.1.4 | none | NVIDIA L40S | unknown
DPA-3.1-3M-FT | 325 | 325 | 0 | 0 | 100 |  | 1.1.4 | none | NVIDIA L40S | unknown
DPA-4.0.1-pro-MPtrj | 325 | 325 | 0 | 0 | 100 |  | 1.1.4 | none | NVIDIA L40S | unknown
Eqnorm-MPtrj | 325 | 325 | 0 | 0 | 100 |  | 1.1.4 | none | NVIDIA L40S | unknown
EquFlash | 325 | 325 | 0 | 0 | 100 |  | 1.1.4 | none | NVIDIA L40S | unknown
EquFlashV2 | 325 | 325 | 0 | 0 | 100 |  | 1.1.4 | none | NVIDIA L40S | unknown
EqV3-OMatMPtrjSalex | 325 | 325 | 0 | 0 | 100 |  | 1.1.4 | none | NVIDIA L40S | unknown
eSEN-30M-OAM | 325 | 325 | 0 | 0 | 100 |  | 1.1.4 | none | NVIDIA L40S | unknown
GRACE-2L-OAM | 325 | 325 | 0 | 0 | 100 |  | 1.1.4 | none | NVIDIA L40S | unknown
MACE-MH-1-OC20 | 325 | 325 | 0 | 0 | 100 |  | 1.1.4 | none | NVIDIA L40S | unknown
MACE-MH-1-OMAT | 325 | 325 | 0 | 0 | 100 |  | 1.1.4 | none | NVIDIA L40S | unknown
MACE-MPA-0 | 325 | 325 | 0 | 0 | 100 |  | 1.1.4 | none | NVIDIA L40S | unknown
MatRIS-10M-OAM | 325 | 325 | 0 | 0 | 100 |  | 1.1.4 | none | NVIDIA L40S | unknown
MatterSim-v1-5M | 325 | 325 | 0 | 0 | 100 |  | 1.1.4 | none | NVIDIA L40S | unknown
NequIP-OAM-L | 325 | 325 | 0 | 0 | 100 |  | 1.1.4 | none | NVIDIA L40S | unknown
NequIP-OAM-XL | 325 | 325 | 0 | 0 | 100 |  | 1.1.4 | none | NVIDIA L40S | unknown
Nequix-MP-1 | 325 | 325 | 0 | 0 | 100 |  | 1.1.4 | none | NVIDIA L40S | unknown
ORB-v3 | 325 | 325 | 0 | 0 | 100 |  | 1.1.4 | none | NVIDIA L40S | unknown
PET-OAM-XL | 325 | 325 | 0 | 0 | 100 |  | 1.1.4 | none | NVIDIA L40S | unknown
SevenNet-MF-OMPA | 325 | 325 | 0 | 0 | 100 |  | 1.1.4 | none | NVIDIA L40S | unknown
SevenNet-Omni | 325 | 325 | 0 | 0 | 100 |  | 1.1.4 | none | NVIDIA L40S | unknown
TACE-OAM-L | 325 | 325 | 0 | 0 | 100 |  | 1.1.4 | none | NVIDIA L40S | unknown
UMA-m-1p1-OC20 | 325 | 325 | 0 | 0 | 100 |  | 1.1.3 | none | NVIDIA L40S | unknown
UMA-m-1p1-OMAT | 325 | 325 | 0 | 0 | 100 |  | 1.1.4 | none | NVIDIA L40S | unknown
UMA-s-1p1-OC20 | 325 | 325 | 0 | 0 | 100 |  | 1.1.4 | none | NVIDIA L40S | unknown
UMA-s-1p1-OMAT | 325 | 325 | 0 | 0 | 100 |  | 1.1.4 | none | NVIDIA L40S | unknown
UMA-s-1p2-OC20 | 325 | 325 | 0 | 0 | 100 |  | 1.1.4 | none | NVIDIA L40S | unknown
UMA-s-1p2-OC22 | 325 | 325 | 0 | 0 | 100 |  | 1.1.4 | none | NVIDIA L40S | unknown
UMA-s-1p2-OMAT | 325 | 325 | 0 | 0 | 100 |  | 1.1.4 | none | NVIDIA L40S | unknown
Num_succeeded counts every computed reaction, including any later excluded by energy_cutoff, so it can exceed Num_total in MLIP_Data.

## Allegro-OAM-L
Adsorbate_name | MAE_total (eV) | MAE_normal (eV) | MAE_single (eV) | ADwT (%) | AMDwT (%) | Num_total | Num_normal | Num_adsorbate_migration | Anomaly count |  |  |  | Gas shift correction
[9 empty] | total | reproduction failure | unphysical relaxation | energy anomaly | Shift (eV) | N_fit | MAE_total_shifted (eV) | MAE_normal_shifted (eV) | Num_normal_shifted | Num_energy_anomaly_shifted
OH | 1.451184 | 1.234066 | 1.365168 | 81.39811 | 85.78032 | 163 | 122 | 7 | 34 | 3 | 13 | 18 | -1.24494 | 140 | 0.3834163 | 0.3018735 | 139 | 1
O | 1.208983 | 0.9902737 | 1.088862 | 82.56236 | 86.50095 | 162 | 134 | 2 | 26 | 4 | 15 | 7 | -1.004497 | 141 | 0.4390017 | 0.2737846 | 140 | 1

## AlphaNet-v1-OMA
Adsorbate_name | MAE_total (eV) | MAE_normal (eV) | MAE_single (eV) | ADwT (%) | AMDwT (%) | Num_total | Num_normal | Num_adsorbate_migration | Anomaly count |  |  |  | Gas shift correction
[9 empty] | total | reproduction failure | unphysical relaxation | energy anomaly | Shift (eV) | N_fit | MAE_total_shifted (eV) | MAE_normal_shifted (eV) | Num_normal_shifted | Num_energy_anomaly_shifted
OH | 0.5336897 | 0.2422437 | 0.2741297 | 69.35186 | 75.84771 | 163 | 107 | 13 | 43 | 14 | 29 | 0 | 0.1107388 | 107 | 0.5254791 | 0.2187054 | 107 | 0
O | 0.6971137 | 0.429966 | 0.5818524 | 71.51759 | 77.87148 | 162 | 117 | 6 | 39 | 14 | 25 | 0 | 0.3890881 | 117 | 0.5743981 | 0.2553571 | 117 | 0

## CHGNet-v0.3.0
Adsorbate_name | MAE_total (eV) | MAE_normal (eV) | MAE_single (eV) | ADwT (%) | AMDwT (%) | Num_total | Num_normal | Num_adsorbate_migration | Anomaly count |  |  |  | Gas shift correction
[9 empty] | total | reproduction failure | unphysical relaxation | energy anomaly | Shift (eV) | N_fit | MAE_total_shifted (eV) | MAE_normal_shifted (eV) | Num_normal_shifted | Num_energy_anomaly_shifted
OH | 0.3524765 | 0.2989076 | 0.2713549 | 74.60311 | 80.01084 | 163 | 125 | 14 | 24 | 2 | 22 | 0 | 0.1124568 | 125 | 0.3493586 | 0.2859817 | 125 | 0
O | 0.3663309 | 0.3227161 | 0.303251 | 75.74641 | 81.30658 | 162 | 132 | 5 | 25 | 4 | 21 | 0 | 0.1430697 | 132 | 0.3395067 | 0.2856419 | 132 | 0

## DPA-3.1-3M-FT
Adsorbate_name | MAE_total (eV) | MAE_normal (eV) | MAE_single (eV) | ADwT (%) | AMDwT (%) | Num_total | Num_normal | Num_adsorbate_migration | Anomaly count |  |  |  | Gas shift correction
[9 empty] | total | reproduction failure | unphysical relaxation | energy anomaly | Shift (eV) | N_fit | MAE_total_shifted (eV) | MAE_normal_shifted (eV) | Num_normal_shifted | Num_energy_anomaly_shifted
OH | 0.2485943 | 0.1895447 | 0.1950773 | 80.63436 | 85.24595 | 163 | 138 | 7 | 18 | 6 | 12 | 0 | -0.1052913 | 138 | 0.2256845 | 0.1647735 | 138 | 0
O | 0.4469245 | 0.2268779 | 0.2375651 | 80.58936 | 84.79037 | 162 | 136 | 1 | 25 | 14 | 11 | 0 | -0.1113759 | 136 | 0.4187823 | 0.1994597 | 136 | 0

## DPA-4.0.1-pro-MPtrj
Adsorbate_name | MAE_total (eV) | MAE_normal (eV) | MAE_single (eV) | ADwT (%) | AMDwT (%) | Num_total | Num_normal | Num_adsorbate_migration | Anomaly count |  |  |  | Gas shift correction
[9 empty] | total | reproduction failure | unphysical relaxation | energy anomaly | Shift (eV) | N_fit | MAE_total_shifted (eV) | MAE_normal_shifted (eV) | Num_normal_shifted | Num_energy_anomaly_shifted
OH | 0.2517501 | 0.1560928 | 0.1623464 | 84.85435 | 88.5355 | 163 | 147 | 5 | 11 | 3 | 8 | 0 | -0.08847189 | 147 | 0.224298 | 0.1280602 | 147 | 0
O | 0.3572915 | 0.2067886 | 0.2204422 | 84.72474 | 87.63361 | 162 | 144 | 3 | 15 | 5 | 10 | 0 | -0.1162147 | 144 | 0.3244481 | 0.1787252 | 144 | 0

## Eqnorm-MPtrj
Adsorbate_name | MAE_total (eV) | MAE_normal (eV) | MAE_single (eV) | ADwT (%) | AMDwT (%) | Num_total | Num_normal | Num_adsorbate_migration | Anomaly count |  |  |  | Gas shift correction
[9 empty] | total | reproduction failure | unphysical relaxation | energy anomaly | Shift (eV) | N_fit | MAE_total_shifted (eV) | MAE_normal_shifted (eV) | Num_normal_shifted | Num_energy_anomaly_shifted
OH | 0.3746725 | 0.1868288 | 0.1757007 | 74.92029 | 80.10856 | 163 | 123 | 11 | 29 | 11 | 18 | 0 | -0.05008221 | 123 | 0.3652251 | 0.1821522 | 123 | 0
O | 0.3532366 | 0.2371459 | 0.2435919 | 77.16091 | 83.08607 | 162 | 130 | 7 | 25 | 8 | 17 | 0 | -0.03611769 | 130 | 0.3505151 | 0.2351439 | 130 | 0

## EquFlash
Adsorbate_name | MAE_total (eV) | MAE_normal (eV) | MAE_single (eV) | ADwT (%) | AMDwT (%) | Num_total | Num_normal | Num_adsorbate_migration | Anomaly count |  |  |  | Gas shift correction
[9 empty] | total | reproduction failure | unphysical relaxation | energy anomaly | Shift (eV) | N_fit | MAE_total_shifted (eV) | MAE_normal_shifted (eV) | Num_normal_shifted | Num_energy_anomaly_shifted
OH | 0.3588064 | 0.2343359 | 0.2336221 | 83.9268 | 87.58108 | 163 | 142 | 4 | 17 | 1 | 16 | 0 | -0.1830095 | 142 | 0.2570709 | 0.1319018 | 142 | 0
O | 0.3523033 | 0.1992353 | 0.1969431 | 84.73566 | 88.31918 | 162 | 147 | 1 | 14 | 7 | 7 | 0 | -0.08018682 | 147 | 0.3345823 | 0.1844955 | 147 | 0

## EquFlashV2
Adsorbate_name | MAE_total (eV) | MAE_normal (eV) | MAE_single (eV) | ADwT (%) | AMDwT (%) | Num_total | Num_normal | Num_adsorbate_migration | Anomaly count |  |  |  | Gas shift correction
[9 empty] | total | reproduction failure | unphysical relaxation | energy anomaly | Shift (eV) | N_fit | MAE_total_shifted (eV) | MAE_normal_shifted (eV) | Num_normal_shifted | Num_energy_anomaly_shifted
OH | 0.421072 | 0.386393 | 0.381871 | 87.31418 | 90.44818 | 163 | 148 | 6 | 9 | 3 | 6 | 0 | 0.371761 | 148 | 0.1691874 | 0.1222404 | 148 | 0
O | 0.7412875 | 0.7238904 | 0.7179153 | 87.67721 | 90.59477 | 162 | 149 | 2 | 11 | 2 | 9 | 0 | 0.6684162 | 149 | 0.2378731 | 0.1814911 | 149 | 0

## EqV3-OMatMPtrjSalex
Adsorbate_name | MAE_total (eV) | MAE_normal (eV) | MAE_single (eV) | ADwT (%) | AMDwT (%) | Num_total | Num_normal | Num_adsorbate_migration | Anomaly count |  |  |  | Gas shift correction
[9 empty] | total | reproduction failure | unphysical relaxation | energy anomaly | Shift (eV) | N_fit | MAE_total_shifted (eV) | MAE_normal_shifted (eV) | Num_normal_shifted | Num_energy_anomaly_shifted
OH | 0.1223975 | 0.1025848 | 0.1092251 | 87.57898 | 90.68095 | 163 | 146 | 5 | 12 | 2 | 10 | 0 | 0.02168068 | 146 | 0.121014 | 0.1008341 | 146 | 0
O | 0.4151472 | 0.3045242 | 0.3187689 | 88.09125 | 90.56115 | 162 | 147 | 1 | 14 | 6 | 8 | 0 | 0.2619879 | 147 | 0.2838919 | 0.1559734 | 147 | 0

## eSEN-30M-OAM
Adsorbate_name | MAE_total (eV) | MAE_normal (eV) | MAE_single (eV) | ADwT (%) | AMDwT (%) | Num_total | Num_normal | Num_adsorbate_migration | Anomaly count |  |  |  | Gas shift correction
[9 empty] | total | reproduction failure | unphysical relaxation | energy anomaly | Shift (eV) | N_fit | MAE_total_shifted (eV) | MAE_normal_shifted (eV) | Num_normal_shifted | Num_energy_anomaly_shifted
OH | 0.1648957 | 0.1116366 | 0.1124728 | 86.74784 | 89.92005 | 163 | 146 | 6 | 11 | 1 | 10 | 0 | -0.02426253 | 146 | 0.1608097 | 0.1082381 | 146 | 0
O | 0.3214796 | 0.1560153 | 0.1635038 | 86.95851 | 89.54726 | 162 | 143 | 3 | 16 | 7 | 9 | 0 | -0.02925399 | 143 | 0.3171115 | 0.1531167 | 143 | 0

## GRACE-2L-OAM
Adsorbate_name | MAE_total (eV) | MAE_normal (eV) | MAE_single (eV) | ADwT (%) | AMDwT (%) | Num_total | Num_normal | Num_adsorbate_migration | Anomaly count |  |  |  | Gas shift correction
[9 empty] | total | reproduction failure | unphysical relaxation | energy anomaly | Shift (eV) | N_fit | MAE_total_shifted (eV) | MAE_normal_shifted (eV) | Num_normal_shifted | Num_energy_anomaly_shifted
OH | 0.3692628 | 0.1993832 | 0.2004905 | 76.9659 | 80.71698 | 163 | 118 | 16 | 29 | 8 | 21 | 0 | -0.02419645 | 118 | 0.3673704 | 0.198677 | 118 | 0
O | 0.3965838 | 0.2477904 | 0.2364093 | 79.30566 | 83.92044 | 162 | 128 | 6 | 28 | 10 | 18 | 0 | -0.05049502 | 128 | 0.3898248 | 0.2424688 | 128 | 0

## MACE-MH-1-OC20
Adsorbate_name | MAE_total (eV) | MAE_normal (eV) | MAE_single (eV) | ADwT (%) | AMDwT (%) | Num_total | Num_normal | Num_adsorbate_migration | Anomaly count |  |  |  | Gas shift correction
[9 empty] | total | reproduction failure | unphysical relaxation | energy anomaly | Shift (eV) | N_fit | MAE_total_shifted (eV) | MAE_normal_shifted (eV) | Num_normal_shifted | Num_energy_anomaly_shifted
OH | 0.2797245 | 0.1672775 | 0.1613305 | 81.07362 | 85.0186 | 163 | 136 | 9 | 18 | 4 | 14 | 0 | -0.03983082 | 136 | 0.2743132 | 0.1633325 | 136 | 0
O | 0.4404963 | 0.2172139 | 0.2208497 | 82.49076 | 86.5825 | 162 | 145 | 1 | 16 | 5 | 11 | 0 | -0.06455025 | 145 | 0.4319794 | 0.2109408 | 145 | 0

## MACE-MH-1-OMAT
Adsorbate_name | MAE_total (eV) | MAE_normal (eV) | MAE_single (eV) | ADwT (%) | AMDwT (%) | Num_total | Num_normal | Num_adsorbate_migration | Anomaly count |  |  |  | Gas shift correction
[9 empty] | total | reproduction failure | unphysical relaxation | energy anomaly | Shift (eV) | N_fit | MAE_total_shifted (eV) | MAE_normal_shifted (eV) | Num_normal_shifted | Num_energy_anomaly_shifted
OH | 0.2618349 | 0.1672775 | 0.1613305 | 81.09616 | 85.04454 | 163 | 136 | 9 | 18 | 4 | 14 | 0 | -0.03983082 | 136 | 0.2559348 | 0.1633325 | 136 | 0
O | 0.4107607 | 0.2172139 | 0.2208497 | 82.52352 | 86.76837 | 162 | 145 | 1 | 16 | 6 | 10 | 0 | -0.06455025 | 145 | 0.4027714 | 0.2109408 | 145 | 0

## MACE-MPA-0
Adsorbate_name | MAE_total (eV) | MAE_normal (eV) | MAE_single (eV) | ADwT (%) | AMDwT (%) | Num_total | Num_normal | Num_adsorbate_migration | Anomaly count |  |  |  | Gas shift correction
[9 empty] | total | reproduction failure | unphysical relaxation | energy anomaly | Shift (eV) | N_fit | MAE_total_shifted (eV) | MAE_normal_shifted (eV) | Num_normal_shifted | Num_energy_anomaly_shifted
OH | 0.6264487 | 0.4155733 | 0.4166378 | 71.72238 | 77.04176 | 163 | 118 | 12 | 33 | 10 | 23 | 0 | -0.3696362 | 118 | 0.4582761 | 0.2639469 | 118 | 0
O | 0.6054139 | 0.3828886 | 0.3585851 | 74.69619 | 80.43521 | 162 | 119 | 6 | 37 | 10 | 27 | 0 | -0.2766832 | 119 | 0.4929532 | 0.2678204 | 119 | 0

## MatRIS-10M-OAM
Adsorbate_name | MAE_total (eV) | MAE_normal (eV) | MAE_single (eV) | ADwT (%) | AMDwT (%) | Num_total | Num_normal | Num_adsorbate_migration | Anomaly count |  |  |  | Gas shift correction
[9 empty] | total | reproduction failure | unphysical relaxation | energy anomaly | Shift (eV) | N_fit | MAE_total_shifted (eV) | MAE_normal_shifted (eV) | Num_normal_shifted | Num_energy_anomaly_shifted
OH | 0.3917913 | 0.3625958 | 0.126839 | 85.67401 | 88.95198 | 163 | 144 | 7 | 12 | 1 | 11 | 0 | -0.3343113 | 144 | 0.1680869 | 0.131428 | 144 | 0
O | 0.7546085 | 0.6495798 | 0.1740477 | 86.49912 | 89.89387 | 162 | 147 | 0 | 15 | 4 | 11 | 0 | -0.589551 | 147 | 0.3182298 | 0.2064509 | 147 | 0

## MatterSim-v1-5M
Adsorbate_name | MAE_total (eV) | MAE_normal (eV) | MAE_single (eV) | ADwT (%) | AMDwT (%) | Num_total | Num_normal | Num_adsorbate_migration | Anomaly count |  |  |  | Gas shift correction
[9 empty] | total | reproduction failure | unphysical relaxation | energy anomaly | Shift (eV) | N_fit | MAE_total_shifted (eV) | MAE_normal_shifted (eV) | Num_normal_shifted | Num_energy_anomaly_shifted
OH | 0.3642814 | 0.196974 | 0.1949336 | 77.81624 | 80.68864 | 163 | 124 | 12 | 27 | 11 | 16 | 0 | -0.01989276 | 124 | 0.3620945 | 0.1960247 | 124 | 0
O | 0.4771101 | 0.2205413 | 0.2225687 | 79.27396 | 82.72986 | 162 | 125 | 7 | 30 | 13 | 17 | 0 | -0.009173329 | 125 | 0.4760287 | 0.2203874 | 125 | 0

## NequIP-OAM-L
Adsorbate_name | MAE_total (eV) | MAE_normal (eV) | MAE_single (eV) | ADwT (%) | AMDwT (%) | Num_total | Num_normal | Num_adsorbate_migration | Anomaly count |  |  |  | Gas shift correction
[9 empty] | total | reproduction failure | unphysical relaxation | energy anomaly | Shift (eV) | N_fit | MAE_total_shifted (eV) | MAE_normal_shifted (eV) | Num_normal_shifted | Num_energy_anomaly_shifted
OH | 1.327959 | 1.094888 | 1.459599 | 81.46071 | 84.82968 | 163 | 124 | 10 | 29 | 5 | 13 | 11 | -1.105334 | 135 | 0.411126 | 0.2506248 | 135 | 0
O | 1.192739 | 1.020456 | 1.405499 | 84.35626 | 88.28452 | 162 | 134 | 2 | 26 | 5 | 11 | 10 | -1.038291 | 144 | 0.3755529 | 0.2774514 | 143 | 1

## NequIP-OAM-XL
Adsorbate_name | MAE_total (eV) | MAE_normal (eV) | MAE_single (eV) | ADwT (%) | AMDwT (%) | Num_total | Num_normal | Num_adsorbate_migration | Anomaly count |  |  |  | Gas shift correction
[9 empty] | total | reproduction failure | unphysical relaxation | energy anomaly | Shift (eV) | N_fit | MAE_total_shifted (eV) | MAE_normal_shifted (eV) | Num_normal_shifted | Num_energy_anomaly_shifted
OH | 0.6787039 | 0.575191 | 0.6386784 | 83.27574 | 86.04075 | 163 | 136 | 12 | 15 | 5 | 10 | 0 | -0.5290092 | 136 | 0.2929712 | 0.1719136 | 136 | 0
O | 0.6577633 | 0.4941092 | 0.5660988 | 85.40291 | 88.21941 | 162 | 143 | 4 | 15 | 5 | 10 | 0 | -0.4553064 | 143 | 0.3859223 | 0.2131996 | 143 | 0

## Nequix-MP-1
Adsorbate_name | MAE_total (eV) | MAE_normal (eV) | MAE_single (eV) | ADwT (%) | AMDwT (%) | Num_total | Num_normal | Num_adsorbate_migration | Anomaly count |  |  |  | Gas shift correction
[9 empty] | total | reproduction failure | unphysical relaxation | energy anomaly | Shift (eV) | N_fit | MAE_total_shifted (eV) | MAE_normal_shifted (eV) | Num_normal_shifted | Num_energy_anomaly_shifted
OH | 0.336704 | 0.2224412 | 0.2066925 | 74.33225 | 79.19086 | 163 | 121 | 12 | 30 | 9 | 21 | 0 | 0.02348234 | 121 | 0.3377548 | 0.2221803 | 121 | 0
O | 0.3614164 | 0.2425345 | 0.2446263 | 77.72991 | 83.31849 | 162 | 132 | 5 | 25 | 6 | 19 | 0 | 0.07144024 | 132 | 0.3558863 | 0.2356387 | 132 | 0

## ORB-v3
Adsorbate_name | MAE_total (eV) | MAE_normal (eV) | MAE_single (eV) | ADwT (%) | AMDwT (%) | Num_total | Num_normal | Num_adsorbate_migration | Anomaly count |  |  |  | Gas shift correction
[9 empty] | total | reproduction failure | unphysical relaxation | energy anomaly | Shift (eV) | N_fit | MAE_total_shifted (eV) | MAE_normal_shifted (eV) | Num_normal_shifted | Num_energy_anomaly_shifted
OH | 0.2066945 | 0.1629673 | 0.1673988 | 86.17879 | 88.92995 | 163 | 148 | 8 | 7 | 3 | 4 | 0 | -0.09177379 | 148 | 0.181074 | 0.1375243 | 148 | 0
O | 0.32147 | 0.2045461 | 0.2189059 | 87.43029 | 90.20459 | 162 | 152 | 0 | 10 | 7 | 2 | 1 | -0.09659484 | 153 | 0.2953444 | 0.1814943 | 152 | 1

## PET-OAM-XL
Adsorbate_name | MAE_total (eV) | MAE_normal (eV) | MAE_single (eV) | ADwT (%) | AMDwT (%) | Num_total | Num_normal | Num_adsorbate_migration | Anomaly count |  |  |  | Gas shift correction
[9 empty] | total | reproduction failure | unphysical relaxation | energy anomaly | Shift (eV) | N_fit | MAE_total_shifted (eV) | MAE_normal_shifted (eV) | Num_normal_shifted | Num_energy_anomaly_shifted
OH | 0.3722868 | 0.345474 | 0.3840257 | 87.3893 | 90.5214 | 163 | 145 | 6 | 12 | 2 | 10 | 0 | -0.3156193 | 145 | 0.1587245 | 0.1239981 | 145 | 0
O | 0.2992443 | 0.1749289 | 0.1682898 | 87.04355 | 88.52791 | 162 | 140 | 8 | 14 | 7 | 7 | 0 | 0.08675811 | 140 | 0.2838725 | 0.1530723 | 140 | 0

## SevenNet-MF-OMPA
Adsorbate_name | MAE_total (eV) | MAE_normal (eV) | MAE_single (eV) | ADwT (%) | AMDwT (%) | Num_total | Num_normal | Num_adsorbate_migration | Anomaly count |  |  |  | Gas shift correction
[9 empty] | total | reproduction failure | unphysical relaxation | energy anomaly | Shift (eV) | N_fit | MAE_total_shifted (eV) | MAE_normal_shifted (eV) | Num_normal_shifted | Num_energy_anomaly_shifted
OH | 0.5288343 | 0.2712273 | 0.2731816 | 77.23008 | 80.95195 | 163 | 129 | 11 | 23 | 9 | 14 | 0 | -0.2248443 | 129 | 0.4358171 | 0.1719261 | 129 | 0
O | 0.4588023 | 0.2058901 | 0.2177592 | 79.21181 | 83.283 | 162 | 131 | 2 | 29 | 13 | 16 | 0 | -0.05092383 | 131 | 0.4495906 | 0.1979972 | 131 | 0

## SevenNet-Omni
Adsorbate_name | MAE_total (eV) | MAE_normal (eV) | MAE_single (eV) | ADwT (%) | AMDwT (%) | Num_total | Num_normal | Num_adsorbate_migration | Anomaly count |  |  |  | Gas shift correction
[9 empty] | total | reproduction failure | unphysical relaxation | energy anomaly | Shift (eV) | N_fit | MAE_total_shifted (eV) | MAE_normal_shifted (eV) | Num_normal_shifted | Num_energy_anomaly_shifted
OH | 0.2899013 | 0.1538995 | 0.1519411 | 83.21627 | 86.48495 | 163 | 135 | 11 | 17 | 7 | 10 | 0 | -0.003655801 | 135 | 0.2896376 | 0.153852 | 135 | 0
O | 0.3173396 | 0.2037919 | 0.2111736 | 84.99265 | 88.49594 | 162 | 144 | 2 | 16 | 8 | 8 | 0 | -0.03962999 | 144 | 0.3131471 | 0.2001761 | 144 | 0

## TACE-OAM-L
Adsorbate_name | MAE_total (eV) | MAE_normal (eV) | MAE_single (eV) | ADwT (%) | AMDwT (%) | Num_total | Num_normal | Num_adsorbate_migration | Anomaly count |  |  |  | Gas shift correction
[9 empty] | total | reproduction failure | unphysical relaxation | energy anomaly | Shift (eV) | N_fit | MAE_total_shifted (eV) | MAE_normal_shifted (eV) | Num_normal_shifted | Num_energy_anomaly_shifted
OH | 0.3659291 | 0.2793693 | 0.2765794 | 83.96603 | 87.09207 | 163 | 136 | 9 | 18 | 4 | 14 | 0 | -0.2378063 | 136 | 0.2319509 | 0.1367902 | 136 | 0
O | 0.4567585 | 0.2963832 | 0.2994758 | 85.38192 | 88.36095 | 162 | 142 | 3 | 17 | 7 | 10 | 0 | -0.2142373 | 142 | 0.3663787 | 0.2051645 | 142 | 0

## UMA-m-1p1-OC20
Adsorbate_name | MAE_total (eV) | MAE_normal (eV) | MAE_single (eV) | ADwT (%) | AMDwT (%) | Num_total | Num_normal | Num_adsorbate_migration | Anomaly count |  |  |  | Gas shift correction
[9 empty] | total | reproduction failure | unphysical relaxation | energy anomaly | Shift (eV) | N_fit | MAE_total_shifted (eV) | MAE_normal_shifted (eV) | Num_normal_shifted | Num_energy_anomaly_shifted
OH | 0.4986186 | 0.2415552 | 0.3342114 | 63.95497 | 72.71181 | 163 | 110 | 5 | 48 | 9 | 39 | 0 | 0.2155279 | 110 | 0.441566 | 0.137407 | 110 | 0
O | 1.00787 | 0.4535474 | 0.6808243 | 62.81473 | 70.14086 | 162 | 98 | 5 | 59 | 17 | 41 | 1 | 0.2536829 | 99 | 1.011962 | 0.344702 | 97 | 2

## UMA-m-1p1-OMAT
Adsorbate_name | MAE_total (eV) | MAE_normal (eV) | MAE_single (eV) | ADwT (%) | AMDwT (%) | Num_total | Num_normal | Num_adsorbate_migration | Anomaly count |  |  |  | Gas shift correction
[9 empty] | total | reproduction failure | unphysical relaxation | energy anomaly | Shift (eV) | N_fit | MAE_total_shifted (eV) | MAE_normal_shifted (eV) | Num_normal_shifted | Num_energy_anomaly_shifted
OH | 0.5399627 | 0.4431298 | 0.4485953 | 88.79638 | 91.28443 | 163 | 146 | 7 | 10 | 3 | 7 | 0 | -0.4045671 | 146 | 0.2243594 | 0.1204908 | 146 | 0
O | 0.4597079 | 0.3379142 | 0.6009353 | 88.8091 | 90.93829 | 162 | 148 | 2 | 12 | 6 | 6 | 0 | -0.3126652 | 148 | 0.2843561 | 0.1643626 | 148 | 0

## UMA-s-1p1-OC20
Adsorbate_name | MAE_total (eV) | MAE_normal (eV) | MAE_single (eV) | ADwT (%) | AMDwT (%) | Num_total | Num_normal | Num_adsorbate_migration | Anomaly count |  |  |  | Gas shift correction
[9 empty] | total | reproduction failure | unphysical relaxation | energy anomaly | Shift (eV) | N_fit | MAE_total_shifted (eV) | MAE_normal_shifted (eV) | Num_normal_shifted | Num_energy_anomaly_shifted
OH | 0.7327161 | 0.4357971 | 0.494357 | 53.89529 | 63.83717 | 163 | 95 | 6 | 62 | 14 | 48 | 0 | 0.4244422 | 95 | 0.6125262 | 0.1881666 | 95 | 0
O | 1.284909 | 0.5618288 | 0.7836065 | 50.919 | 59.27549 | 162 | 69 | 6 | 87 | 26 | 60 | 1 | 0.3831362 | 70 | 1.364004 | 0.4248618 | 69 | 1

## UMA-s-1p1-OMAT
Adsorbate_name | MAE_total (eV) | MAE_normal (eV) | MAE_single (eV) | ADwT (%) | AMDwT (%) | Num_total | Num_normal | Num_adsorbate_migration | Anomaly count |  |  |  | Gas shift correction
[9 empty] | total | reproduction failure | unphysical relaxation | energy anomaly | Shift (eV) | N_fit | MAE_total_shifted (eV) | MAE_normal_shifted (eV) | Num_normal_shifted | Num_energy_anomaly_shifted
OH | 0.3925865 | 0.293582 | 0.3007246 | 85.92588 | 88.43709 | 163 | 140 | 9 | 14 | 2 | 12 | 0 | -0.2600576 | 140 | 0.2249413 | 0.1171622 | 140 | 0
O | 0.4906623 | 0.3380175 | 0.3943355 | 86.92912 | 89.24655 | 162 | 145 | 2 | 15 | 5 | 10 | 0 | -0.2809892 | 145 | 0.3322266 | 0.1828898 | 145 | 0

## UMA-s-1p2-OC20
Adsorbate_name | MAE_total (eV) | MAE_normal (eV) | MAE_single (eV) | ADwT (%) | AMDwT (%) | Num_total | Num_normal | Num_adsorbate_migration | Anomaly count |  |  |  | Gas shift correction
[9 empty] | total | reproduction failure | unphysical relaxation | energy anomaly | Shift (eV) | N_fit | MAE_total_shifted (eV) | MAE_normal_shifted (eV) | Num_normal_shifted | Num_energy_anomaly_shifted
OH | 0.6968664 | 0.4371453 | 0.4899339 | 53.5562 | 65.68384 | 163 | 98 | 3 | 62 | 11 | 51 | 0 | 0.4512806 | 98 | 0.5933087 | 0.1745644 | 97 | 1
O | 1.154316 | 0.6165112 | 0.7803684 | 51.42395 | 61.16925 | 162 | 75 | 5 | 82 | 24 | 56 | 2 | 0.4888913 | 77 | 1.207773 | 0.3802114 | 75 | 2

## UMA-s-1p2-OC22
Adsorbate_name | MAE_total (eV) | MAE_normal (eV) | MAE_single (eV) | ADwT (%) | AMDwT (%) | Num_total | Num_normal | Num_adsorbate_migration | Anomaly count |  |  |  | Gas shift correction
[9 empty] | total | reproduction failure | unphysical relaxation | energy anomaly | Shift (eV) | N_fit | MAE_total_shifted (eV) | MAE_normal_shifted (eV) | Num_normal_shifted | Num_energy_anomaly_shifted
OH | 1.255107 | 1.128215 | 1.245812 | 86.21781 | 90.02134 | 163 | 132 | 4 | 27 | 2 | 13 | 12 | -1.128179 | 144 | 0.2400209 | 0.1860381 | 142 | 2
O | 1.00235 | 0.8643588 | 0.9417408 | 86.91442 | 90.10903 | 162 | 143 | 2 | 17 | 4 | 10 | 3 | -0.8102386 | 146 | 0.3477677 | 0.2217784 | 145 | 1

## UMA-s-1p2-OMAT
Adsorbate_name | MAE_total (eV) | MAE_normal (eV) | MAE_single (eV) | ADwT (%) | AMDwT (%) | Num_total | Num_normal | Num_adsorbate_migration | Anomaly count |  |  |  | Gas shift correction
[9 empty] | total | reproduction failure | unphysical relaxation | energy anomaly | Shift (eV) | N_fit | MAE_total_shifted (eV) | MAE_normal_shifted (eV) | Num_normal_shifted | Num_energy_anomaly_shifted
OH | 0.2226024 | 0.1131443 | 0.1203578 | 88.0944 | 90.70779 | 163 | 148 | 3 | 12 | 4 | 8 | 0 | -0.01229311 | 148 | 0.2217076 | 0.1127403 | 148 | 0
O | 0.242519 | 0.1474349 | 0.1589155 | 89.14966 | 91.5167 | 162 | 150 | 1 | 11 | 4 | 7 | 0 | 0.02040174 | 150 | 0.2417615 | 0.1458007 | 150 | 0