## MLIP_Data
MLIP_name | Normal rate (%) | Adsorbate migration rate (%) | Anomaly rate (%) |  |  |  | MAE_total (eV) | MAE_normal (eV) | MAE_single (eV) | ADwT (%) | AMDwT (%) | Num_total | Time_total (ms) | Time_per_step (ms) | Steps_total
|  |  | total | reproduction failure | unphysical relaxation | energy anomaly
Allegro-OAM-L | 87.12121 | 2.272727 | 10.60606 | 1.515152 | 6.818182 | 2.272727 | 1.278921 | 1.110635 | 1.125854 | 84.69156 | 87.78295 | 132 | 99318.51 | 7.158091 | 13875
AlphaNet-v1-OMA | 74.24242 | 8.333333 | 17.42424 | 9.090909 | 8.333333 | 0 | 0.5775262 | 0.3090378 | 0.3918685 | 77.18718 | 80.15812 | 132 | 755574.5 | 20.73988 | 36431
CHGNet-v0.3.0 | 81.81818 | 5.30303 | 12.87879 | 3.787879 | 9.090909 | 0 | 0.3036031 | 0.2418158 | 0.2183213 | 79.68202 | 83.60526 | 132 | 391935 | 25.9405 | 15109
DPA-3.1-3M-FT | 87.87879 | 2.272727 | 9.848485 | 6.818182 | 3.030303 | 0 | 0.35509 | 0.1738059 | 0.1735509 | 84.45089 | 87.31874 | 132 | 1398229.2 | 81.72956 | 17108
DPA-4.0.1-pro-MPtrj | 87.87879 | 4.545455 | 7.575758 | 4.545455 | 3.030303 | 0 | 0.3376086 | 0.1621262 | 0.1614222 | 87.27195 | 88.90728 | 132 | 1680471.3 | 86.46179 | 19436
Eqnorm-MPtrj | 84.09091 | 3.787879 | 12.12121 | 3.787879 | 8.333333 | 0 | 0.3465918 | 0.2029948 | 0.1970147 | 82.79582 | 85.57327 | 132 | 1034261.6 | 53.37849 | 19376
EquFlash | 90.90909 | 1.515152 | 7.575758 | 3.030303 | 4.545455 | 0 | 0.3063619 | 0.1676124 | 0.1686765 | 87.12585 | 89.61401 | 132 | 1094862.7 | 64.46816 | 16983
EquFlashV2 | 91.66667 | 3.030303 | 5.30303 | 2.272727 | 3.030303 | 0 | 0.5507314 | 0.5414945 | 0.5380146 | 88.60518 | 90.75808 | 132 | 2373480.0 | 154.0121 | 15411
EqV3-OMatMPtrjSalex | 90.90909 | 2.272727 | 6.818182 | 3.787879 | 3.030303 | 0 | 0.3142941 | 0.1979655 | 0.1987116 | 89.17569 | 91.26297 | 132 | 1205281.1 | 70.02969 | 17211
eSEN-30M-OAM | 87.12121 | 3.787879 | 9.090909 | 3.787879 | 5.30303 | 0 | 0.224885 | 0.1034141 | 0.104671 | 87.61132 | 89.64104 | 132 | 1535762.5 | 85.47684 | 17967
GRACE-2L-OAM | 83.33333 | 3.787879 | 12.87879 | 4.545455 | 8.333333 | 0 | 0.3441814 | 0.1994751 | 0.1889539 | 82.37348 | 84.49088 | 132 | 154733.5 | 6.272387 | 24669
MACE-MH-1-OC20 | 87.87879 | 1.515152 | 10.60606 | 2.272727 | 8.333333 | 0 | 0.2981265 | 0.1543278 | 0.1531674 | 85.61688 | 87.94675 | 132 | 481132.2 | 27.96955 | 17202
MACE-MH-1-OMAT | 87.87879 | 1.515152 | 10.60606 | 3.787879 | 6.818182 | 0 | 0.3194273 | 0.1543278 | 0.1531674 | 85.61688 | 87.91946 | 132 | 493010.4 | 27.98651 | 17616
MACE-MPA-0 | 78.0303 | 3.030303 | 18.93939 | 6.818182 | 12.12121 | 0 | 0.5584738 | 0.3772607 | 0.3597008 | 77.48402 | 81.75175 | 132 | 908021.1 | 23.40261 | 38800
MatRIS-10M-OAM | 90.90909 | 2.272727 | 6.818182 | 1.515152 | 5.30303 | 0 | 0.4755627 | 0.4417634 | 0.1125735 | 87.88085 | 90.01271 | 132 | 1413832.2 | 119.0195 | 11879
MatterSim-v1-5M | 82.57576 | 3.030303 | 14.39394 | 6.060606 | 8.333333 | 0 | 0.3992826 | 0.1777968 | 0.1671591 | 83.52943 | 84.13667 | 132 | 544397.4 | 23.40387 | 23261
NequIP-OAM-L | 90.15152 | 2.272727 | 7.575758 | 4.545455 | 3.030303 | 0 | 1.226982 | 1.040226 | 1.287735 | 86.17553 | 88.38011 | 132 | 86700.53 | 4.113319 | 21078
NequIP-OAM-XL | 93.18182 | 2.272727 | 4.545455 | 3.030303 | 1.515152 | 0 | 0.5554548 | 0.4660514 | 0.5251288 | 87.57602 | 89.37792 | 132 | 107128.3 | 5.934098 | 18053
Nequix-MP-1 | 84.09091 | 2.272727 | 13.63636 | 4.545455 | 9.090909 | 0 | 0.3471706 | 0.1831542 | 0.1933563 | 81.87977 | 84.5552 | 132 | 485045.9 | 20.93061 | 23174
ORB-v3 | 91.66667 | 3.030303 | 5.30303 | 4.545455 | 0.7575758 | 0 | 0.2878041 | 0.1661711 | 0.1647348 | 88.9832 | 90.11474 | 132 | 136537.6 | 10.21147 | 13371
PET-OAM-XL | 87.12121 | 6.060606 | 6.818182 | 2.272727 | 4.545455 | 0 | 0.3254527 | 0.2368273 | 0.2420912 | 87.60977 | 88.94846 | 132 | 708857.9 | 43.74586 | 16204
SevenNet-MF-OMPA | 87.12121 | 3.030303 | 9.848485 | 6.818182 | 3.030303 | 0 | 0.4356189 | 0.193767 | 0.1939305 | 83.63327 | 86.08874 | 132 | 936261.5 | 26.72666 | 35031
SevenNet-Omni | 90.90909 | 2.272727 | 6.818182 | 3.787879 | 3.030303 | 0 | 0.2900307 | 0.131411 | 0.1365161 | 87.35596 | 89.64502 | 132 | 408588.2 | 26.0032 | 15713
TACE-OAM-L | 91.66667 | 2.272727 | 6.060606 | 3.030303 | 3.030303 | 0 | 0.3810151 | 0.233193 | 0.2308342 | 87.47964 | 89.72392 | 132 | 2391555.4 | 145.3921 | 16449
UMA-m-1p1-OC20 | 70.45455 | 3.787879 | 25.75758 | 9.848485 | 15.90909 | 0 | 0.8876631 | 0.4008485 | 0.4758397 | 69.17594 | 75.84859 | 132 | 4172371.9 | 113.4629 | 36773
UMA-m-1p1-OMAT | 90.90909 | 3.030303 | 6.060606 | 3.787879 | 2.272727 | 0 | 0.4536839 | 0.3320358 | 0.3271294 | 90.01005 | 90.92841 | 132 | 1556244.1 | 112.4373 | 13841
UMA-s-1p1-OC20 | 56.06061 | 4.545455 | 39.39394 | 15.15152 | 24.24242 | 0 | 1.118356 | 0.5892801 | 0.6527209 | 60.16698 | 67.39357 | 132 | 2812125.3 | 49.22413 | 57129
UMA-s-1p1-OMAT | 91.66667 | 3.787879 | 4.545455 | 2.272727 | 2.272727 | 0 | 0.358864 | 0.2682879 | 0.2581086 | 89.24036 | 89.76985 | 132 | 547495.3 | 47.629 | 11495
UMA-s-1p2-OC20 | 62.12121 | 4.545455 | 33.33333 | 11.36364 | 21.9697 | 0 | 1.022152 | 0.5938713 | 0.6523693 | 56.80427 | 68.18284 | 132 | 2643778.6 | 54.05505 | 48909
UMA-s-1p2-OC22 | 93.18182 | 1.515152 | 5.30303 | 2.272727 | 3.030303 | 0 | 1.010529 | 0.9234407 | 0.9354515 | 90.3507 | 91.99936 | 132 | 573874.7 | 53.89 | 10649
UMA-s-1p2-OMAT | 91.66667 | 0.7575758 | 7.575758 | 4.545455 | 3.030303 | 0 | 0.2467283 | 0.1158561 | 0.1182896 | 90.52051 | 91.86911 | 132 | 805541 | 54.44316 | 14796

## MLIP_Data_shifted
MLIP_name | Normal rate (%) | Adsorbate migration rate (%) | Anomaly rate (%) |  |  |  | MAE_total (eV) | MAE_normal (eV) | MAE_single (eV) | ADwT (%) | AMDwT (%) | Num_total | Time_total (ms) | Time_per_step (ms) | Steps_total
|  |  | total | reproduction failure | unphysical relaxation | energy anomaly
Allegro-OAM-L | 89.39394 | 2.272727 | 8.333333 | 1.515152 | 6.818182 | 0 | 0.3246469 | 0.1914404 | 0.1823889 | 84.69156 | 87.78295 | 132 | 99318.51 | 7.158091 | 13875
AlphaNet-v1-OMA | 74.24242 | 8.333333 | 17.42424 | 9.090909 | 8.333333 | 0 | 0.4988372 | 0.1862519 | 0.2126484 | 77.18718 | 80.15812 | 132 | 755574.5 | 20.73988 | 36431
CHGNet-v0.3.0 | 81.81818 | 5.30303 | 12.87879 | 3.787879 | 9.090909 | 0 | 0.2937538 | 0.2277535 | 0.2047881 | 79.68202 | 83.60526 | 132 | 391935 | 25.9405 | 15109
DPA-3.1-3M-FT | 87.87879 | 2.272727 | 9.848485 | 6.818182 | 3.030303 | 0 | 0.3370035 | 0.159291 | 0.1669756 | 84.45089 | 87.31874 | 132 | 1398229.2 | 81.72956 | 17108
DPA-4.0.1-pro-MPtrj | 87.87879 | 4.545455 | 7.575758 | 4.545455 | 3.030303 | 0 | 0.2950007 | 0.1269769 | 0.1243205 | 87.27195 | 88.90728 | 132 | 1680471.3 | 86.46179 | 19436
Eqnorm-MPtrj | 84.09091 | 3.787879 | 12.12121 | 3.787879 | 8.333333 | 0 | 0.3326399 | 0.1942366 | 0.1892943 | 82.79582 | 85.57327 | 132 | 1034261.6 | 53.37849 | 19376
EquFlash | 90.90909 | 1.515152 | 7.575758 | 3.030303 | 4.545455 | 0 | 0.2545248 | 0.1190886 | 0.1255252 | 87.12585 | 89.61401 | 132 | 1094862.7 | 64.46816 | 16983
EquFlashV2 | 91.66667 | 3.030303 | 5.30303 | 2.272727 | 3.030303 | 0 | 0.1532625 | 0.1097498 | 0.1127081 | 88.60518 | 90.75808 | 132 | 2373480.0 | 154.0121 | 15411
EqV3-OMatMPtrjSalex | 90.90909 | 2.272727 | 6.818182 | 3.787879 | 3.030303 | 0 | 0.2308855 | 0.1034195 | 0.1017463 | 89.17569 | 91.26297 | 132 | 1205281.1 | 70.02969 | 17211
eSEN-30M-OAM | 87.12121 | 3.787879 | 9.090909 | 3.787879 | 5.30303 | 0 | 0.2211578 | 0.1007121 | 0.1027307 | 87.61132 | 89.64104 | 132 | 1535762.5 | 85.47684 | 17967
GRACE-2L-OAM | 83.33333 | 3.787879 | 12.87879 | 4.545455 | 8.333333 | 0 | 0.3388336 | 0.1959014 | 0.1928477 | 82.37348 | 84.49088 | 132 | 154733.5 | 6.272387 | 24669
MACE-MH-1-OC20 | 87.87879 | 1.515152 | 10.60606 | 2.272727 | 8.333333 | 0 | 0.2981577 | 0.1543278 | 0.1531674 | 85.61688 | 87.94675 | 132 | 481132.2 | 27.96955 | 17202
MACE-MH-1-OMAT | 87.87879 | 1.515152 | 10.60606 | 3.787879 | 6.818182 | 0 | 0.3194585 | 0.1543278 | 0.1531674 | 85.61688 | 87.91946 | 132 | 493010.4 | 27.98651 | 17616
MACE-MPA-0 | 78.0303 | 3.030303 | 18.93939 | 6.818182 | 12.12121 | 0 | 0.4183079 | 0.2305473 | 0.2219317 | 77.48402 | 81.75175 | 132 | 908021.1 | 23.40261 | 38800
MatRIS-10M-OAM | 90.90909 | 2.272727 | 6.818182 | 1.515152 | 5.30303 | 0 | 0.1462219 | 0.1073143 | 0.4352002 | 87.88085 | 90.01271 | 132 | 1413832.2 | 119.0195 | 11879
MatterSim-v1-5M | 82.57576 | 3.030303 | 14.39394 | 6.060606 | 8.333333 | 0 | 0.3977202 | 0.1772203 | 0.1680839 | 83.52943 | 84.13667 | 132 | 544397.4 | 23.40387 | 23261
NequIP-OAM-L | 90.15152 | 2.272727 | 7.575758 | 4.545455 | 3.030303 | 0 | 0.3137857 | 0.14428 | 0.2744846 | 86.17553 | 88.38011 | 132 | 86700.53 | 4.113319 | 21078
NequIP-OAM-XL | 93.18182 | 2.272727 | 4.545455 | 3.030303 | 1.515152 | 0 | 0.2149216 | 0.1293881 | 0.1397488 | 87.57602 | 89.37792 | 132 | 107128.3 | 5.934098 | 18053
Nequix-MP-1 | 84.09091 | 2.272727 | 13.63636 | 4.545455 | 9.090909 | 0 | 0.3425413 | 0.17842 | 0.1888 | 81.87977 | 84.5552 | 132 | 485045.9 | 20.93061 | 23174
ORB-v3 | 91.66667 | 3.030303 | 5.30303 | 4.545455 | 0.7575758 | 0 | 0.2577053 | 0.1396001 | 0.1384643 | 88.9832 | 90.11474 | 132 | 136537.6 | 10.21147 | 13371
PET-OAM-XL | 87.12121 | 6.060606 | 6.818182 | 2.272727 | 4.545455 | 0 | 0.2022907 | 0.1106814 | 0.1073975 | 87.60977 | 88.94846 | 132 | 708857.9 | 43.74586 | 16204
SevenNet-MF-OMPA | 87.12121 | 3.030303 | 9.848485 | 6.818182 | 3.030303 | 0 | 0.3813493 | 0.141974 | 0.1409142 | 83.63327 | 86.08874 | 132 | 936261.5 | 26.72666 | 35031
SevenNet-Omni | 90.90909 | 2.272727 | 6.818182 | 3.787879 | 3.030303 | 0 | 0.2899588 | 0.1312532 | 0.1357268 | 87.35596 | 89.64502 | 132 | 408588.2 | 26.0032 | 15713
TACE-OAM-L | 91.66667 | 2.272727 | 6.060606 | 3.030303 | 3.030303 | 0 | 0.2787711 | 0.1314581 | 0.139078 | 87.47964 | 89.72392 | 132 | 2391555.4 | 145.3921 | 16449
UMA-m-1p1-OC20 | 70.45455 | 3.787879 | 25.75758 | 9.848485 | 15.90909 | 0 | 0.8381761 | 0.2676596 | 0.3228975 | 69.17594 | 75.84859 | 132 | 4172371.9 | 113.4629 | 36773
UMA-m-1p1-OMAT | 90.90909 | 3.030303 | 6.060606 | 3.787879 | 2.272727 | 0 | 0.2279409 | 0.1081736 | 0.1149099 | 90.01005 | 90.92841 | 132 | 1556244.1 | 112.4373 | 13841
UMA-s-1p1-OC20 | 55.30303 | 4.545455 | 40.15152 | 15.15152 | 24.24242 | 0.7575758 | 1.043863 | 0.2479152 | 0.3701029 | 60.16698 | 67.39357 | 132 | 2812125.3 | 49.22413 | 57129
UMA-s-1p1-OMAT | 91.66667 | 3.787879 | 4.545455 | 2.272727 | 2.272727 | 0 | 0.2072149 | 0.1182166 | 0.119359 | 89.24036 | 89.76985 | 132 | 547495.3 | 47.629 | 11495
UMA-s-1p2-OC20 | 61.36364 | 4.545455 | 34.09091 | 11.36364 | 21.9697 | 0.7575758 | 0.9330737 | 0.245364 | 0.3440537 | 56.80427 | 68.18284 | 132 | 2643778.6 | 54.05505 | 48909
UMA-s-1p2-OC22 | 93.18182 | 1.515152 | 5.30303 | 2.272727 | 3.030303 | 0 | 0.1940861 | 0.1103658 | 0.1166359 | 90.3507 | 91.99936 | 132 | 573874.7 | 53.89 | 10649
UMA-s-1p2-OMAT | 91.66667 | 0.7575758 | 7.575758 | 4.545455 | 3.030303 | 0 | 0.2424193 | 0.1107289 | 0.1140492 | 90.52051 | 91.86911 | 132 | 805541 | 54.44316 | 14796

## anomaly
MLIP_name | Num_normal | Num_adsorbate_migration | Anomaly count |  |  |  | Reproduction failure |  |  | Unphysical relaxation
|  |  | total | reproduction failure | unphysical relaxation | energy anomaly | ads_eng_seed | ads_seed | slab_seed | ads_conv | ads_move | slab_conv | slab_move
Allegro-OAM-L | 115 | 3 | 14 | 2 | 9 | 3 | 2 | 2 | 0 | 0 | 6 | 0 | 7
AlphaNet-v1-OMA | 98 | 11 | 23 | 12 | 11 | 0 | 12 | 12 | 0 | 1 | 8 | 4 | 9
CHGNet-v0.3.0 | 108 | 7 | 17 | 5 | 12 | 0 | 5 | 5 | 0 | 0 | 6 | 0 | 10
DPA-3.1-3M-FT | 116 | 3 | 13 | 9 | 4 | 0 | 9 | 7 | 2 | 0 | 3 | 0 | 1
DPA-4.0.1-pro-MPtrj | 116 | 6 | 10 | 6 | 4 | 0 | 6 | 6 | 0 | 0 | 4 | 0 | 0
Eqnorm-MPtrj | 111 | 5 | 16 | 5 | 11 | 0 | 5 | 5 | 0 | 0 | 4 | 0 | 8
EquFlash | 120 | 2 | 10 | 4 | 6 | 0 | 4 | 4 | 0 | 0 | 5 | 0 | 3
EquFlashV2 | 121 | 4 | 7 | 3 | 4 | 0 | 3 | 3 | 0 | 0 | 4 | 0 | 1
EqV3-OMatMPtrjSalex | 120 | 3 | 9 | 5 | 4 | 0 | 5 | 5 | 0 | 0 | 4 | 0 | 1
eSEN-30M-OAM | 115 | 5 | 12 | 5 | 7 | 0 | 5 | 5 | 0 | 0 | 7 | 0 | 1
GRACE-2L-OAM | 110 | 5 | 17 | 6 | 11 | 0 | 6 | 5 | 2 | 0 | 7 | 0 | 7
MACE-MH-1-OC20 | 116 | 2 | 14 | 3 | 11 | 0 | 3 | 3 | 0 | 1 | 8 | 0 | 5
MACE-MH-1-OMAT | 116 | 2 | 14 | 5 | 9 | 0 | 5 | 5 | 0 | 0 | 6 | 0 | 4
MACE-MPA-0 | 103 | 4 | 25 | 9 | 16 | 0 | 9 | 5 | 6 | 3 | 6 | 0 | 10
MatRIS-10M-OAM | 120 | 3 | 9 | 2 | 7 | 0 | 2 | 2 | 0 | 0 | 5 | 0 | 3
MatterSim-v1-5M | 109 | 4 | 19 | 8 | 11 | 0 | 8 | 8 | 0 | 0 | 5 | 0 | 6
NequIP-OAM-L | 119 | 3 | 10 | 6 | 4 | 0 | 6 | 6 | 0 | 0 | 2 | 0 | 2
NequIP-OAM-XL | 123 | 3 | 6 | 4 | 2 | 0 | 4 | 4 | 2 | 0 | 2 | 0 | 0
Nequix-MP-1 | 111 | 3 | 18 | 6 | 12 | 0 | 6 | 5 | 2 | 0 | 6 | 0 | 7
ORB-v3 | 121 | 4 | 7 | 6 | 1 | 0 | 6 | 6 | 0 | 0 | 1 | 0 | 1
PET-OAM-XL | 115 | 8 | 9 | 3 | 6 | 0 | 3 | 3 | 0 | 0 | 6 | 0 | 1
SevenNet-MF-OMPA | 115 | 4 | 13 | 9 | 4 | 0 | 9 | 7 | 2 | 1 | 3 | 0 | 0
SevenNet-Omni | 120 | 3 | 9 | 5 | 4 | 0 | 5 | 5 | 0 | 0 | 4 | 0 | 0
TACE-OAM-L | 121 | 3 | 8 | 4 | 4 | 0 | 4 | 4 | 0 | 0 | 2 | 0 | 2
UMA-m-1p1-OC20 | 93 | 5 | 34 | 13 | 21 | 0 | 13 | 12 | 2 | 0 | 18 | 0 | 11
UMA-m-1p1-OMAT | 120 | 4 | 8 | 5 | 3 | 0 | 5 | 5 | 0 | 0 | 3 | 0 | 1
UMA-s-1p1-OC20 | 74 | 6 | 52 | 20 | 32 | 0 | 20 | 17 | 6 | 0 | 24 | 1 | 15
UMA-s-1p1-OMAT | 121 | 5 | 6 | 3 | 3 | 0 | 3 | 3 | 0 | 0 | 3 | 0 | 1
UMA-s-1p2-OC20 | 82 | 6 | 44 | 15 | 29 | 0 | 15 | 13 | 6 | 0 | 23 | 2 | 19
UMA-s-1p2-OC22 | 123 | 2 | 7 | 3 | 4 | 0 | 3 | 3 | 0 | 0 | 4 | 0 | 1
UMA-s-1p2-OMAT | 121 | 1 | 10 | 6 | 4 | 0 | 6 | 6 | 0 | 0 | 4 | 0 | 0

## anomaly_shifted
MLIP_name | Num_normal | Num_adsorbate_migration | Anomaly count |  |  |  | Reproduction failure |  |  | Unphysical relaxation
|  |  | total | reproduction failure | unphysical relaxation | energy anomaly | ads_eng_seed | ads_seed | slab_seed | ads_conv | ads_move | slab_conv | slab_move
Allegro-OAM-L | 118 | 3 | 11 | 2 | 9 | 0 | 2 | 2 | 0 | 0 | 6 | 0 | 7
AlphaNet-v1-OMA | 98 | 11 | 23 | 12 | 11 | 0 | 12 | 12 | 0 | 1 | 8 | 4 | 9
CHGNet-v0.3.0 | 108 | 7 | 17 | 5 | 12 | 0 | 5 | 5 | 0 | 0 | 6 | 0 | 10
DPA-3.1-3M-FT | 116 | 3 | 13 | 9 | 4 | 0 | 9 | 7 | 2 | 0 | 3 | 0 | 1
DPA-4.0.1-pro-MPtrj | 116 | 6 | 10 | 6 | 4 | 0 | 6 | 6 | 0 | 0 | 4 | 0 | 0
Eqnorm-MPtrj | 111 | 5 | 16 | 5 | 11 | 0 | 5 | 5 | 0 | 0 | 4 | 0 | 8
EquFlash | 120 | 2 | 10 | 4 | 6 | 0 | 4 | 4 | 0 | 0 | 5 | 0 | 3
EquFlashV2 | 121 | 4 | 7 | 3 | 4 | 0 | 3 | 3 | 0 | 0 | 4 | 0 | 1
EqV3-OMatMPtrjSalex | 120 | 3 | 9 | 5 | 4 | 0 | 5 | 5 | 0 | 0 | 4 | 0 | 1
eSEN-30M-OAM | 115 | 5 | 12 | 5 | 7 | 0 | 5 | 5 | 0 | 0 | 7 | 0 | 1
GRACE-2L-OAM | 110 | 5 | 17 | 6 | 11 | 0 | 6 | 5 | 2 | 0 | 7 | 0 | 7
MACE-MH-1-OC20 | 116 | 2 | 14 | 3 | 11 | 0 | 3 | 3 | 0 | 1 | 8 | 0 | 5
MACE-MH-1-OMAT | 116 | 2 | 14 | 5 | 9 | 0 | 5 | 5 | 0 | 0 | 6 | 0 | 4
MACE-MPA-0 | 103 | 4 | 25 | 9 | 16 | 0 | 9 | 5 | 6 | 3 | 6 | 0 | 10
MatRIS-10M-OAM | 120 | 3 | 9 | 2 | 7 | 0 | 2 | 2 | 0 | 0 | 5 | 0 | 3
MatterSim-v1-5M | 109 | 4 | 19 | 8 | 11 | 0 | 8 | 8 | 0 | 0 | 5 | 0 | 6
NequIP-OAM-L | 119 | 3 | 10 | 6 | 4 | 0 | 6 | 6 | 0 | 0 | 2 | 0 | 2
NequIP-OAM-XL | 123 | 3 | 6 | 4 | 2 | 0 | 4 | 4 | 2 | 0 | 2 | 0 | 0
Nequix-MP-1 | 111 | 3 | 18 | 6 | 12 | 0 | 6 | 5 | 2 | 0 | 6 | 0 | 7
ORB-v3 | 121 | 4 | 7 | 6 | 1 | 0 | 6 | 6 | 0 | 0 | 1 | 0 | 1
PET-OAM-XL | 115 | 8 | 9 | 3 | 6 | 0 | 3 | 3 | 0 | 0 | 6 | 0 | 1
SevenNet-MF-OMPA | 115 | 4 | 13 | 9 | 4 | 0 | 9 | 7 | 2 | 1 | 3 | 0 | 0
SevenNet-Omni | 120 | 3 | 9 | 5 | 4 | 0 | 5 | 5 | 0 | 0 | 4 | 0 | 0
TACE-OAM-L | 121 | 3 | 8 | 4 | 4 | 0 | 4 | 4 | 0 | 0 | 2 | 0 | 2
UMA-m-1p1-OC20 | 93 | 5 | 34 | 13 | 21 | 0 | 13 | 12 | 2 | 0 | 18 | 0 | 11
UMA-m-1p1-OMAT | 120 | 4 | 8 | 5 | 3 | 0 | 5 | 5 | 0 | 0 | 3 | 0 | 1
UMA-s-1p1-OC20 | 73 | 6 | 53 | 20 | 32 | 1 | 20 | 17 | 6 | 0 | 24 | 1 | 15
UMA-s-1p1-OMAT | 121 | 5 | 6 | 3 | 3 | 0 | 3 | 3 | 0 | 0 | 3 | 0 | 1
UMA-s-1p2-OC20 | 81 | 6 | 45 | 15 | 29 | 1 | 15 | 13 | 6 | 0 | 23 | 2 | 19
UMA-s-1p2-OC22 | 123 | 2 | 7 | 3 | 4 | 0 | 3 | 3 | 0 | 0 | 4 | 0 | 1
UMA-s-1p2-OMAT | 121 | 1 | 10 | 6 | 4 | 0 | 6 | 6 | 0 | 0 | 4 | 0 | 0

## Coverage
MLIP_name | Num_input | Num_succeeded | Num_failed | Num_not_run | Coverage_pct | Failed_by_stage | catbench_version | dispersion | device | input_md5
Allegro-OAM-L | 132 | 132 | 0 | 0 | 100 |  | 1.1.4 | none | NVIDIA L40S | unknown
AlphaNet-v1-OMA | 132 | 132 | 0 | 0 | 100 |  | 1.1.4 | none | NVIDIA L40S | unknown
CHGNet-v0.3.0 | 132 | 132 | 0 | 0 | 100 |  | 1.1.4 | none | NVIDIA L40S | unknown
DPA-3.1-3M-FT | 132 | 132 | 0 | 0 | 100 |  | 1.1.4 | none | NVIDIA L40S | unknown
DPA-4.0.1-pro-MPtrj | 132 | 132 | 0 | 0 | 100 |  | 1.1.4 | none | NVIDIA L40S | unknown
Eqnorm-MPtrj | 132 | 132 | 0 | 0 | 100 |  | 1.1.4 | none | NVIDIA L40S | unknown
EquFlash | 132 | 132 | 0 | 0 | 100 |  | 1.1.4 | none | NVIDIA L40S | unknown
EquFlashV2 | 132 | 132 | 0 | 0 | 100 |  | 1.1.4 | none | NVIDIA L40S | unknown
EqV3-OMatMPtrjSalex | 132 | 132 | 0 | 0 | 100 |  | 1.1.4 | none | NVIDIA L40S | unknown
eSEN-30M-OAM | 132 | 132 | 0 | 0 | 100 |  | 1.1.4 | none | NVIDIA L40S | unknown
GRACE-2L-OAM | 132 | 132 | 0 | 0 | 100 |  | 1.1.4 | none | NVIDIA L40S | unknown
MACE-MH-1-OC20 | 132 | 132 | 0 | 0 | 100 |  | 1.1.4 | none | NVIDIA L40S | unknown
MACE-MH-1-OMAT | 132 | 132 | 0 | 0 | 100 |  | 1.1.4 | none | NVIDIA L40S | unknown
MACE-MPA-0 | 132 | 132 | 0 | 0 | 100 |  | 1.1.4 | none | NVIDIA L40S | unknown
MatRIS-10M-OAM | 132 | 132 | 0 | 0 | 100 |  | 1.1.4 | none | NVIDIA L40S | unknown
MatterSim-v1-5M | 132 | 132 | 0 | 0 | 100 |  | 1.1.4 | none | NVIDIA L40S | unknown
NequIP-OAM-L | 132 | 132 | 0 | 0 | 100 |  | 1.1.4 | none | NVIDIA L40S | unknown
NequIP-OAM-XL | 132 | 132 | 0 | 0 | 100 |  | 1.1.4 | none | NVIDIA L40S | unknown
Nequix-MP-1 | 132 | 132 | 0 | 0 | 100 |  | 1.1.4 | none | NVIDIA L40S | unknown
ORB-v3 | 132 | 132 | 0 | 0 | 100 |  | 1.1.4 | none | NVIDIA L40S | unknown
PET-OAM-XL | 132 | 132 | 0 | 0 | 100 |  | 1.1.4 | none | NVIDIA L40S | unknown
SevenNet-MF-OMPA | 132 | 132 | 0 | 0 | 100 |  | 1.1.4 | none | NVIDIA L40S | unknown
SevenNet-Omni | 132 | 132 | 0 | 0 | 100 |  | 1.1.4 | none | NVIDIA L40S | unknown
TACE-OAM-L | 132 | 132 | 0 | 0 | 100 |  | 1.1.4 | none | NVIDIA L40S | unknown
UMA-m-1p1-OC20 | 132 | 132 | 0 | 0 | 100 |  | 1.1.4 | none | NVIDIA L40S | unknown
UMA-m-1p1-OMAT | 132 | 132 | 0 | 0 | 100 |  | 1.1.4 | none | NVIDIA L40S | unknown
UMA-s-1p1-OC20 | 132 | 132 | 0 | 0 | 100 |  | 1.1.4 | none | NVIDIA L40S | unknown
UMA-s-1p1-OMAT | 132 | 132 | 0 | 0 | 100 |  | 1.1.4 | none | NVIDIA L40S | unknown
UMA-s-1p2-OC20 | 132 | 132 | 0 | 0 | 100 |  | 1.1.4 | none | NVIDIA L40S | unknown
UMA-s-1p2-OC22 | 132 | 132 | 0 | 0 | 100 |  | 1.1.4 | none | NVIDIA L40S | unknown
UMA-s-1p2-OMAT | 132 | 132 | 0 | 0 | 100 |  | 1.1.4 | none | NVIDIA L40S | unknown
Num_succeeded counts every computed reaction, including any later excluded by energy_cutoff, so it can exceed Num_total in MLIP_Data.

## Allegro-OAM-L
Adsorbate_name | MAE_total (eV) | MAE_normal (eV) | MAE_single (eV) | ADwT (%) | AMDwT (%) | Num_total | Num_normal | Num_adsorbate_migration | Anomaly count |  |  |  | Gas shift correction
[9 empty] | total | reproduction failure | unphysical relaxation | energy anomaly | Shift (eV) | N_fit | MAE_total_shifted (eV) | MAE_normal_shifted (eV) | Num_normal_shifted | Num_energy_anomaly_shifted
HO | 1.3999 | 1.258258 | 1.263552 | 83.93166 | 87.09426 | 66 | 54 | 3 | 9 | 1 | 5 | 3 | -1.275413 | 57 | 0.293243 | 0.1901749 | 57 | 0
O | 1.157942 | 0.9799518 | 0.9881549 | 85.45145 | 88.47163 | 66 | 61 | 0 | 5 | 1 | 4 | 0 | -1.004828 | 61 | 0.3560508 | 0.1926229 | 61 | 0

## AlphaNet-v1-OMA
Adsorbate_name | MAE_total (eV) | MAE_normal (eV) | MAE_single (eV) | ADwT (%) | AMDwT (%) | Num_total | Num_normal | Num_adsorbate_migration | Anomaly count |  |  |  | Gas shift correction
[9 empty] | total | reproduction failure | unphysical relaxation | energy anomaly | Shift (eV) | N_fit | MAE_total_shifted (eV) | MAE_normal_shifted (eV) | Num_normal_shifted | Num_energy_anomaly_shifted
HO | 0.5269086 | 0.1976747 | 0.2496833 | 75.44991 | 78.31435 | 66 | 44 | 9 | 13 | 6 | 7 | 0 | 0.1277355 | 44 | 0.5142031 | 0.1643397 | 44 | 0
O | 0.6281437 | 0.3997781 | 0.5340538 | 78.92445 | 82.0019 | 66 | 54 | 2 | 10 | 6 | 4 | 0 | 0.3511869 | 54 | 0.4834713 | 0.2041063 | 54 | 0

## CHGNet-v0.3.0
Adsorbate_name | MAE_total (eV) | MAE_normal (eV) | MAE_single (eV) | ADwT (%) | AMDwT (%) | Num_total | Num_normal | Num_adsorbate_migration | Anomaly count |  |  |  | Gas shift correction
[9 empty] | total | reproduction failure | unphysical relaxation | energy anomaly | Shift (eV) | N_fit | MAE_total_shifted (eV) | MAE_normal_shifted (eV) | Num_normal_shifted | Num_energy_anomaly_shifted
HO | 0.3487248 | 0.2480324 | 0.2091995 | 78.16687 | 81.75785 | 66 | 51 | 6 | 9 | 3 | 6 | 0 | 0.02963728 | 51 | 0.3525617 | 0.2466054 | 51 | 0
O | 0.2584813 | 0.2362536 | 0.2274432 | 81.19718 | 85.45268 | 66 | 57 | 1 | 8 | 2 | 6 | 0 | 0.10738 | 57 | 0.234946 | 0.210886 | 57 | 0

## DPA-3.1-3M-FT
Adsorbate_name | MAE_total (eV) | MAE_normal (eV) | MAE_single (eV) | ADwT (%) | AMDwT (%) | Num_total | Num_normal | Num_adsorbate_migration | Anomaly count |  |  |  | Gas shift correction
[9 empty] | total | reproduction failure | unphysical relaxation | energy anomaly | Shift (eV) | N_fit | MAE_total_shifted (eV) | MAE_normal_shifted (eV) | Num_normal_shifted | Num_energy_anomaly_shifted
HO | 0.2149751 | 0.1499924 | 0.1457732 | 83.88425 | 86.95427 | 66 | 57 | 3 | 6 | 3 | 3 | 0 | -0.08824538 | 57 | 0.1990137 | 0.1361553 | 57 | 0
O | 0.495205 | 0.1968122 | 0.2013287 | 85.01752 | 87.68321 | 66 | 59 | 0 | 7 | 6 | 1 | 0 | -0.0923538 | 59 | 0.4749933 | 0.1816424 | 59 | 0

## DPA-4.0.1-pro-MPtrj
Adsorbate_name | MAE_total (eV) | MAE_normal (eV) | MAE_single (eV) | ADwT (%) | AMDwT (%) | Num_total | Num_normal | Num_adsorbate_migration | Anomaly count |  |  |  | Gas shift correction
[9 empty] | total | reproduction failure | unphysical relaxation | energy anomaly | Shift (eV) | N_fit | MAE_total_shifted (eV) | MAE_normal_shifted (eV) | Num_normal_shifted | Num_energy_anomaly_shifted
HO | 0.2691263 | 0.1431524 | 0.1447394 | 87.20625 | 89.45309 | 66 | 59 | 3 | 4 | 2 | 2 | 0 | -0.115537 | 59 | 0.2157986 | 0.09328901 | 59 | 0
O | 0.4060909 | 0.1817657 | 0.178105 | 87.33766 | 88.36147 | 66 | 57 | 3 | 6 | 4 | 2 | 0 | -0.1076921 | 57 | 0.3742028 | 0.1618468 | 57 | 0

## Eqnorm-MPtrj
Adsorbate_name | MAE_total (eV) | MAE_normal (eV) | MAE_single (eV) | ADwT (%) | AMDwT (%) | Num_total | Num_normal | Num_adsorbate_migration | Anomaly count |  |  |  | Gas shift correction
[9 empty] | total | reproduction failure | unphysical relaxation | energy anomaly | Shift (eV) | N_fit | MAE_total_shifted (eV) | MAE_normal_shifted (eV) | Num_normal_shifted | Num_energy_anomaly_shifted
HO | 0.463134 | 0.1902316 | 0.1758074 | 81.50948 | 83.87211 | 66 | 53 | 4 | 9 | 4 | 5 | 0 | -0.07585871 | 53 | 0.4425962 | 0.1786483 | 53 | 0
O | 0.2300496 | 0.2146577 | 0.218222 | 84.08215 | 87.27442 | 66 | 58 | 1 | 7 | 1 | 6 | 0 | -0.05916673 | 58 | 0.2226835 | 0.208481 | 58 | 0

## EquFlash
Adsorbate_name | MAE_total (eV) | MAE_normal (eV) | MAE_single (eV) | ADwT (%) | AMDwT (%) | Num_total | Num_normal | Num_adsorbate_migration | Anomaly count |  |  |  | Gas shift correction
[9 empty] | total | reproduction failure | unphysical relaxation | energy anomaly | Shift (eV) | N_fit | MAE_total_shifted (eV) | MAE_normal_shifted (eV) | Num_normal_shifted | Num_energy_anomaly_shifted
HO | 0.2975873 | 0.1840829 | 0.1783723 | 86.67491 | 89.12819 | 66 | 58 | 2 | 6 | 2 | 4 | 0 | -0.171762 | 58 | 0.2065128 | 0.0936252 | 58 | 0
O | 0.3151366 | 0.1522046 | 0.1589808 | 87.57679 | 90.09982 | 66 | 62 | 0 | 4 | 2 | 2 | 0 | -0.06381582 | 62 | 0.3025369 | 0.1429092 | 62 | 0

## EquFlashV2
Adsorbate_name | MAE_total (eV) | MAE_normal (eV) | MAE_single (eV) | ADwT (%) | AMDwT (%) | Num_total | Num_normal | Num_adsorbate_migration | Anomaly count |  |  |  | Gas shift correction
[9 empty] | total | reproduction failure | unphysical relaxation | energy anomaly | Shift (eV) | N_fit | MAE_total_shifted (eV) | MAE_normal_shifted (eV) | Num_normal_shifted | Num_energy_anomaly_shifted
HO | 0.4083441 | 0.3691327 | 0.3782321 | 87.97877 | 90.27185 | 66 | 60 | 3 | 3 | 2 | 1 | 0 | 0.3649638 | 60 | 0.151595 | 0.08447511 | 60 | 0
O | 0.6931188 | 0.7110306 | 0.6977971 | 89.2316 | 91.24432 | 66 | 61 | 1 | 4 | 1 | 3 | 0 | 0.6626961 | 61 | 0.1549301 | 0.1346101 | 61 | 0

## EqV3-OMatMPtrjSalex
Adsorbate_name | MAE_total (eV) | MAE_normal (eV) | MAE_single (eV) | ADwT (%) | AMDwT (%) | Num_total | Num_normal | Num_adsorbate_migration | Anomaly count |  |  |  | Gas shift correction
[9 empty] | total | reproduction failure | unphysical relaxation | energy anomaly | Shift (eV) | N_fit | MAE_total_shifted (eV) | MAE_normal_shifted (eV) | Num_normal_shifted | Num_energy_anomaly_shifted
HO | 0.164507 | 0.07848688 | 0.08155583 | 88.53896 | 90.8935 | 66 | 59 | 3 | 4 | 1 | 3 | 0 | 0.007423354 | 59 | 0.1643371 | 0.07791933 | 59 | 0
O | 0.4640812 | 0.3135267 | 0.3158674 | 89.81241 | 91.63243 | 66 | 61 | 0 | 5 | 4 | 1 | 0 | 0.270212 | 61 | 0.2974339 | 0.1280837 | 61 | 0

## eSEN-30M-OAM
Adsorbate_name | MAE_total (eV) | MAE_normal (eV) | MAE_single (eV) | ADwT (%) | AMDwT (%) | Num_total | Num_normal | Num_adsorbate_migration | Anomaly count |  |  |  | Gas shift correction
[9 empty] | total | reproduction failure | unphysical relaxation | energy anomaly | Shift (eV) | N_fit | MAE_total_shifted (eV) | MAE_normal_shifted (eV) | Num_normal_shifted | Num_energy_anomaly_shifted
HO | 0.1360689 | 0.07627846 | 0.07966145 | 87.13513 | 89.5624 | 66 | 57 | 3 | 6 | 1 | 5 | 0 | -0.02406483 | 57 | 0.1300599 | 0.07143163 | 57 | 0
O | 0.3137011 | 0.1300819 | 0.1296806 | 88.08751 | 89.71968 | 66 | 58 | 2 | 6 | 4 | 2 | 0 | -0.01213367 | 58 | 0.3122558 | 0.1294878 | 58 | 0

## GRACE-2L-OAM
Adsorbate_name | MAE_total (eV) | MAE_normal (eV) | MAE_single (eV) | ADwT (%) | AMDwT (%) | Num_total | Num_normal | Num_adsorbate_migration | Anomaly count |  |  |  | Gas shift correction
[9 empty] | total | reproduction failure | unphysical relaxation | energy anomaly | Shift (eV) | N_fit | MAE_total_shifted (eV) | MAE_normal_shifted (eV) | Num_normal_shifted | Num_energy_anomaly_shifted
HO | 0.3855188 | 0.190547 | 0.1723925 | 80.52566 | 82.14663 | 66 | 51 | 5 | 10 | 2 | 8 | 0 | -0.04691354 | 51 | 0.3758786 | 0.1845106 | 51 | 0
O | 0.302844 | 0.2071926 | 0.2055154 | 84.22129 | 86.83513 | 66 | 59 | 0 | 7 | 4 | 3 | 0 | -0.01559937 | 59 | 0.3017885 | 0.2057476 | 59 | 0

## MACE-MH-1-OC20
Adsorbate_name | MAE_total (eV) | MAE_normal (eV) | MAE_single (eV) | ADwT (%) | AMDwT (%) | Num_total | Num_normal | Num_adsorbate_migration | Anomaly count |  |  |  | Gas shift correction
[9 empty] | total | reproduction failure | unphysical relaxation | energy anomaly | Shift (eV) | N_fit | MAE_total_shifted (eV) | MAE_normal_shifted (eV) | Num_normal_shifted | Num_energy_anomaly_shifted
HO | 0.2494856 | 0.1468482 | 0.134569 | 84.17749 | 86.29517 | 66 | 54 | 2 | 10 | 1 | 9 | 0 | 0.0001999391 | 54 | 0.2495038 | 0.1468482 | 54 | 0
O | 0.3467673 | 0.1608423 | 0.1717658 | 87.05628 | 89.59833 | 66 | 62 | 0 | 4 | 2 | 2 | 0 | 0.001461644 | 62 | 0.3468116 | 0.1608423 | 62 | 0

## MACE-MH-1-OMAT
Adsorbate_name | MAE_total (eV) | MAE_normal (eV) | MAE_single (eV) | ADwT (%) | AMDwT (%) | Num_total | Num_normal | Num_adsorbate_migration | Anomaly count |  |  |  | Gas shift correction
[9 empty] | total | reproduction failure | unphysical relaxation | energy anomaly | Shift (eV) | N_fit | MAE_total_shifted (eV) | MAE_normal_shifted (eV) | Num_normal_shifted | Num_energy_anomaly_shifted
HO | 0.2908376 | 0.1468482 | 0.134569 | 84.17749 | 86.24059 | 66 | 54 | 2 | 10 | 3 | 7 | 0 | 0.0001999391 | 54 | 0.2908558 | 0.1468482 | 54 | 0
O | 0.3480169 | 0.1608423 | 0.1717658 | 87.05628 | 89.59833 | 66 | 62 | 0 | 4 | 2 | 2 | 0 | 0.001461644 | 62 | 0.3480612 | 0.1608423 | 62 | 0

## MACE-MPA-0
Adsorbate_name | MAE_total (eV) | MAE_normal (eV) | MAE_single (eV) | ADwT (%) | AMDwT (%) | Num_total | Num_normal | Num_adsorbate_migration | Anomaly count |  |  |  | Gas shift correction
[9 empty] | total | reproduction failure | unphysical relaxation | energy anomaly | Shift (eV) | N_fit | MAE_total_shifted (eV) | MAE_normal_shifted (eV) | Num_normal_shifted | Num_energy_anomaly_shifted
HO | 0.6504816 | 0.41228 | 0.3956982 | 76.32241 | 80.53251 | 66 | 51 | 4 | 11 | 6 | 5 | 0 | -0.40547 | 51 | 0.454602 | 0.2212017 | 51 | 0
O | 0.466466 | 0.3429149 | 0.3237035 | 78.64564 | 82.97099 | 66 | 52 | 0 | 14 | 3 | 11 | 0 | -0.2640468 | 52 | 0.3820139 | 0.2397132 | 52 | 0

## MatRIS-10M-OAM
Adsorbate_name | MAE_total (eV) | MAE_normal (eV) | MAE_single (eV) | ADwT (%) | AMDwT (%) | Num_total | Num_normal | Num_adsorbate_migration | Anomaly count |  |  |  | Gas shift correction
[9 empty] | total | reproduction failure | unphysical relaxation | energy anomaly | Shift (eV) | N_fit | MAE_total_shifted (eV) | MAE_normal_shifted (eV) | Num_normal_shifted | Num_energy_anomaly_shifted
HO | 0.3353382 | 0.3192341 | 0.09392937 | 86.85683 | 88.76313 | 66 | 58 | 3 | 5 | 0 | 5 | 0 | -0.3074829 | 58 | 0.1060467 | 0.08570013 | 58 | 0
O | 0.6157872 | 0.5563875 | 0.1312176 | 88.90486 | 91.26229 | 66 | 62 | 0 | 4 | 2 | 2 | 0 | -0.5611465 | 62 | 0.1863971 | 0.1275339 | 62 | 0

## MatterSim-v1-5M
Adsorbate_name | MAE_total (eV) | MAE_normal (eV) | MAE_single (eV) | ADwT (%) | AMDwT (%) | Num_total | Num_normal | Num_adsorbate_migration | Anomaly count |  |  |  | Gas shift correction
[9 empty] | total | reproduction failure | unphysical relaxation | energy anomaly | Shift (eV) | N_fit | MAE_total_shifted (eV) | MAE_normal_shifted (eV) | Num_normal_shifted | Num_energy_anomaly_shifted
HO | 0.3261438 | 0.1569897 | 0.153553 | 82.67213 | 83.26046 | 66 | 54 | 3 | 9 | 4 | 5 | 0 | -0.02901652 | 54 | 0.3221476 | 0.156015 | 54 | 0
O | 0.4724214 | 0.1982256 | 0.1807653 | 84.38672 | 85.01288 | 66 | 55 | 1 | 10 | 4 | 6 | 0 | 0.007525623 | 55 | 0.4732929 | 0.19804 | 55 | 0

## NequIP-OAM-L
Adsorbate_name | MAE_total (eV) | MAE_normal (eV) | MAE_single (eV) | ADwT (%) | AMDwT (%) | Num_total | Num_normal | Num_adsorbate_migration | Anomaly count |  |  |  | Gas shift correction
[9 empty] | total | reproduction failure | unphysical relaxation | energy anomaly | Shift (eV) | N_fit | MAE_total_shifted (eV) | MAE_normal_shifted (eV) | Num_normal_shifted | Num_energy_anomaly_shifted
HO | 1.378035 | 1.086431 | 1.328575 | 84.41455 | 86.62819 | 66 | 58 | 2 | 6 | 4 | 2 | 0 | -1.102626 | 58 | 0.4052166 | 0.1315173 | 58 | 0
O | 1.07593 | 0.9962932 | 1.246895 | 87.93651 | 90.13202 | 66 | 61 | 1 | 4 | 2 | 2 | 0 | -1.020675 | 61 | 0.2223549 | 0.1564149 | 61 | 0

## NequIP-OAM-XL
Adsorbate_name | MAE_total (eV) | MAE_normal (eV) | MAE_single (eV) | ADwT (%) | AMDwT (%) | Num_total | Num_normal | Num_adsorbate_migration | Anomaly count |  |  |  | Gas shift correction
[9 empty] | total | reproduction failure | unphysical relaxation | energy anomaly | Shift (eV) | N_fit | MAE_total_shifted (eV) | MAE_normal_shifted (eV) | Num_normal_shifted | Num_energy_anomaly_shifted
HO | 0.6181102 | 0.5094104 | 0.5673399 | 86.41826 | 88.07708 | 66 | 59 | 3 | 4 | 2 | 2 | 0 | -0.5202981 | 59 | 0.208652 | 0.09793333 | 59 | 0
O | 0.4927995 | 0.4260798 | 0.4829178 | 88.73377 | 90.67877 | 66 | 64 | 0 | 2 | 2 | 0 | 0 | -0.424264 | 64 | 0.2211911 | 0.1583854 | 64 | 0

## Nequix-MP-1
Adsorbate_name | MAE_total (eV) | MAE_normal (eV) | MAE_single (eV) | ADwT (%) | AMDwT (%) | Num_total | Num_normal | Num_adsorbate_migration | Anomaly count |  |  |  | Gas shift correction
[9 empty] | total | reproduction failure | unphysical relaxation | energy anomaly | Shift (eV) | N_fit | MAE_total_shifted (eV) | MAE_normal_shifted (eV) | Num_normal_shifted | Num_energy_anomaly_shifted
HO | 0.3742409 | 0.1730971 | 0.1776129 | 79.79334 | 82.07325 | 66 | 53 | 3 | 10 | 3 | 7 | 0 | -0.0009390541 | 53 | 0.3740986 | 0.1730794 | 53 | 0
O | 0.3201004 | 0.1923442 | 0.2090998 | 83.96619 | 87.03715 | 66 | 58 | 0 | 8 | 3 | 5 | 0 | 0.06772828 | 58 | 0.3109841 | 0.1833002 | 58 | 0

## ORB-v3
Adsorbate_name | MAE_total (eV) | MAE_normal (eV) | MAE_single (eV) | ADwT (%) | AMDwT (%) | Num_total | Num_normal | Num_adsorbate_migration | Anomaly count |  |  |  | Gas shift correction
[9 empty] | total | reproduction failure | unphysical relaxation | energy anomaly | Shift (eV) | N_fit | MAE_total_shifted (eV) | MAE_normal_shifted (eV) | Num_normal_shifted | Num_energy_anomaly_shifted
HO | 0.2623732 | 0.1416665 | 0.1388296 | 88.09215 | 89.07701 | 66 | 59 | 4 | 3 | 2 | 1 | 0 | -0.07444752 | 59 | 0.2349068 | 0.1172504 | 59 | 0
O | 0.3132351 | 0.1894899 | 0.1906401 | 89.87425 | 91.15246 | 66 | 62 | 0 | 4 | 4 | 0 | 0 | -0.09643343 | 62 | 0.2805038 | 0.1608684 | 62 | 0

## PET-OAM-XL
Adsorbate_name | MAE_total (eV) | MAE_normal (eV) | MAE_single (eV) | ADwT (%) | AMDwT (%) | Num_total | Num_normal | Num_adsorbate_migration | Anomaly count |  |  |  | Gas shift correction
[9 empty] | total | reproduction failure | unphysical relaxation | energy anomaly | Shift (eV) | N_fit | MAE_total_shifted (eV) | MAE_normal_shifted (eV) | Num_normal_shifted | Num_energy_anomaly_shifted
HO | 0.3546446 | 0.3031571 | 0.32534 | 87.50773 | 89.67206 | 66 | 58 | 3 | 5 | 2 | 3 | 0 | -0.3021368 | 58 | 0.1302101 | 0.08672494 | 58 | 0
O | 0.2962607 | 0.1693338 | 0.1588423 | 87.71181 | 88.22487 | 66 | 57 | 5 | 4 | 1 | 3 | 0 | 0.08966875 | 57 | 0.2743714 | 0.1350582 | 57 | 0

## SevenNet-MF-OMPA
Adsorbate_name | MAE_total (eV) | MAE_normal (eV) | MAE_single (eV) | ADwT (%) | AMDwT (%) | Num_total | Num_normal | Num_adsorbate_migration | Anomaly count |  |  |  | Gas shift correction
[9 empty] | total | reproduction failure | unphysical relaxation | energy anomaly | Shift (eV) | N_fit | MAE_total_shifted (eV) | MAE_normal_shifted (eV) | Num_normal_shifted | Num_energy_anomaly_shifted
HO | 0.4530061 | 0.2319043 | 0.2273662 | 82.5402 | 84.63375 | 66 | 56 | 4 | 6 | 4 | 2 | 0 | -0.2064987 | 56 | 0.3477919 | 0.1271863 | 56 | 0
O | 0.4182316 | 0.1575689 | 0.1604949 | 84.72635 | 87.54373 | 66 | 59 | 0 | 7 | 5 | 2 | 0 | -0.04248402 | 59 | 0.4149068 | 0.1560098 | 59 | 0

## SevenNet-Omni
Adsorbate_name | MAE_total (eV) | MAE_normal (eV) | MAE_single (eV) | ADwT (%) | AMDwT (%) | Num_total | Num_normal | Num_adsorbate_migration | Anomaly count |  |  |  | Gas shift correction
[9 empty] | total | reproduction failure | unphysical relaxation | energy anomaly | Shift (eV) | N_fit | MAE_total_shifted (eV) | MAE_normal_shifted (eV) | Num_normal_shifted | Num_energy_anomaly_shifted
HO | 0.3617085 | 0.1151226 | 0.1153933 | 85.86735 | 87.92099 | 66 | 58 | 3 | 5 | 3 | 2 | 0 | 0.008175247 | 58 | 0.3623576 | 0.1150155 | 58 | 0
O | 0.218353 | 0.1466486 | 0.1576389 | 88.84457 | 91.36906 | 66 | 62 | 0 | 4 | 2 | 2 | 0 | -0.009901796 | 62 | 0.21756 | 0.1464432 | 62 | 0

## TACE-OAM-L
Adsorbate_name | MAE_total (eV) | MAE_normal (eV) | MAE_single (eV) | ADwT (%) | AMDwT (%) | Num_total | Num_normal | Num_adsorbate_migration | Anomaly count |  |  |  | Gas shift correction
[9 empty] | total | reproduction failure | unphysical relaxation | energy anomaly | Shift (eV) | N_fit | MAE_total_shifted (eV) | MAE_normal_shifted (eV) | Num_normal_shifted | Num_energy_anomaly_shifted
HO | 0.3024587 | 0.2384423 | 0.2344218 | 87.05782 | 88.98651 | 66 | 60 | 3 | 3 | 1 | 2 | 0 | -0.222902 | 60 | 0.1704869 | 0.1047303 | 60 | 0
O | 0.4595715 | 0.2280298 | 0.2272466 | 87.90146 | 90.46132 | 66 | 61 | 0 | 5 | 3 | 2 | 0 | -0.1662877 | 61 | 0.3870553 | 0.1577478 | 61 | 0

## UMA-m-1p1-OC20
Adsorbate_name | MAE_total (eV) | MAE_normal (eV) | MAE_single (eV) | ADwT (%) | AMDwT (%) | Num_total | Num_normal | Num_adsorbate_migration | Anomaly count |  |  |  | Gas shift correction
[9 empty] | total | reproduction failure | unphysical relaxation | energy anomaly | Shift (eV) | N_fit | MAE_total_shifted (eV) | MAE_normal_shifted (eV) | Num_normal_shifted | Num_energy_anomaly_shifted
HO | 0.681133 | 0.2620968 | 0.3092356 | 69.69697 | 77.42204 | 66 | 48 | 1 | 17 | 4 | 13 | 0 | 0.2402139 | 48 | 0.6092591 | 0.1332434 | 48 | 0
O | 1.094193 | 0.5488502 | 0.6424439 | 68.65492 | 74.27513 | 66 | 45 | 4 | 17 | 9 | 8 | 0 | 0.4011823 | 45 | 1.067093 | 0.4110368 | 45 | 0

## UMA-m-1p1-OMAT
Adsorbate_name | MAE_total (eV) | MAE_normal (eV) | MAE_single (eV) | ADwT (%) | AMDwT (%) | Num_total | Num_normal | Num_adsorbate_migration | Anomaly count |  |  |  | Gas shift correction
[9 empty] | total | reproduction failure | unphysical relaxation | energy anomaly | Shift (eV) | N_fit | MAE_total_shifted (eV) | MAE_normal_shifted (eV) | Num_normal_shifted | Num_energy_anomaly_shifted
HO | 0.4968843 | 0.3890457 | 0.3825854 | 90.05824 | 91.39363 | 66 | 60 | 3 | 3 | 1 | 2 | 0 | -0.3939781 | 60 | 0.1929553 | 0.08191756 | 60 | 0
O | 0.4104836 | 0.2750259 | 0.2716734 | 89.96186 | 90.46319 | 66 | 60 | 1 | 5 | 4 | 1 | 0 | -0.2705185 | 60 | 0.2629265 | 0.1344296 | 60 | 0

## UMA-s-1p1-OC20
Adsorbate_name | MAE_total (eV) | MAE_normal (eV) | MAE_single (eV) | ADwT (%) | AMDwT (%) | Num_total | Num_normal | Num_adsorbate_migration | Anomaly count |  |  |  | Gas shift correction
[9 empty] | total | reproduction failure | unphysical relaxation | energy anomaly | Shift (eV) | N_fit | MAE_total_shifted (eV) | MAE_normal_shifted (eV) | Num_normal_shifted | Num_energy_anomaly_shifted
HO | 0.9359408 | 0.5110341 | 0.5135774 | 61.51979 | 69.32564 | 66 | 43 | 2 | 21 | 7 | 14 | 0 | 0.5046676 | 43 | 0.7566756 | 0.1542936 | 43 | 0
O | 1.300771 | 0.6978149 | 0.7918643 | 58.81416 | 65.46149 | 66 | 31 | 4 | 31 | 13 | 18 | 0 | 0.5815034 | 31 | 1.331049 | 0.3821062 | 30 | 1

## UMA-s-1p1-OMAT
Adsorbate_name | MAE_total (eV) | MAE_normal (eV) | MAE_single (eV) | ADwT (%) | AMDwT (%) | Num_total | Num_normal | Num_adsorbate_migration | Anomaly count |  |  |  | Gas shift correction
[9 empty] | total | reproduction failure | unphysical relaxation | energy anomaly | Shift (eV) | N_fit | MAE_total_shifted (eV) | MAE_normal_shifted (eV) | Num_normal_shifted | Num_energy_anomaly_shifted
HO | 0.2837498 | 0.2653914 | 0.257679 | 88.77293 | 89.71866 | 66 | 59 | 4 | 3 | 0 | 3 | 0 | -0.2495637 | 59 | 0.1174489 | 0.09521111 | 59 | 0
O | 0.4339782 | 0.2710442 | 0.2585382 | 89.70779 | 89.82103 | 66 | 62 | 1 | 3 | 3 | 0 | 0 | -0.2309568 | 62 | 0.296981 | 0.1401088 | 62 | 0

## UMA-s-1p2-OC20
Adsorbate_name | MAE_total (eV) | MAE_normal (eV) | MAE_single (eV) | ADwT (%) | AMDwT (%) | Num_total | Num_normal | Num_adsorbate_migration | Anomaly count |  |  |  | Gas shift correction
[9 empty] | total | reproduction failure | unphysical relaxation | energy anomaly | Shift (eV) | N_fit | MAE_total_shifted (eV) | MAE_normal_shifted (eV) | Num_normal_shifted | Num_energy_anomaly_shifted
HO | 0.7449072 | 0.4744592 | 0.4974828 | 57.8154 | 70.55081 | 66 | 46 | 1 | 19 | 5 | 14 | 0 | 0.4512813 | 46 | 0.563101 | 0.1540957 | 46 | 0
O | 1.299397 | 0.7464534 | 0.8072557 | 55.79314 | 65.81486 | 66 | 36 | 5 | 25 | 10 | 15 | 0 | 0.662373 | 36 | 1.303046 | 0.3653166 | 35 | 1

## UMA-s-1p2-OC22
Adsorbate_name | MAE_total (eV) | MAE_normal (eV) | MAE_single (eV) | ADwT (%) | AMDwT (%) | Num_total | Num_normal | Num_adsorbate_migration | Anomaly count |  |  |  | Gas shift correction
[9 empty] | total | reproduction failure | unphysical relaxation | energy anomaly | Shift (eV) | N_fit | MAE_total_shifted (eV) | MAE_normal_shifted (eV) | Num_normal_shifted | Num_energy_anomaly_shifted
HO | 1.125803 | 1.098348 | 1.09289 | 89.50113 | 91.31296 | 66 | 60 | 2 | 4 | 1 | 3 | 0 | -1.101948 | 60 | 0.1306308 | 0.09407274 | 60 | 0
O | 0.8952556 | 0.7568628 | 0.7780135 | 91.20027 | 92.68575 | 66 | 63 | 0 | 3 | 2 | 1 | 0 | -0.7791377 | 63 | 0.2575415 | 0.1258831 | 63 | 0

## UMA-s-1p2-OMAT
Adsorbate_name | MAE_total (eV) | MAE_normal (eV) | MAE_single (eV) | ADwT (%) | AMDwT (%) | Num_total | Num_normal | Num_adsorbate_migration | Anomaly count |  |  |  | Gas shift correction
[9 empty] | total | reproduction failure | unphysical relaxation | energy anomaly | Shift (eV) | N_fit | MAE_total_shifted (eV) | MAE_normal_shifted (eV) | Num_normal_shifted | Num_energy_anomaly_shifted
HO | 0.2153485 | 0.09531471 | 0.1018899 | 89.59751 | 91.22009 | 66 | 59 | 1 | 6 | 3 | 3 | 0 | -0.01009128 | 59 | 0.2141733 | 0.09485523 | 59 | 0
O | 0.2781082 | 0.1354036 | 0.1346892 | 91.44352 | 92.51813 | 66 | 62 | 0 | 4 | 3 | 1 | 0 | 0.05102758 | 62 | 0.2706653 | 0.1258344 | 62 | 0