## MLIP_Data
MLIP_name | Normal rate (%) | Adsorbate migration rate (%) | Anomaly rate (%) |  |  |  | MAE_total (eV) | MAE_normal (eV) | MAE_single (eV) | ADwT (%) | AMDwT (%) | Num_total | Time_total (ms) | Time_per_step (ms) | Steps_total
|  |  | total | reproduction failure | unphysical relaxation | energy anomaly
Allegro-OAM-L | 81.25 | 0 | 18.75 | 0 | 18.75 | 0 | 0.8680492 | 0.8231419 | 0.8847091 | 89.38563 | 84.30439 | 16 | 23112.74 | 14.26713 | 1620
AlphaNet-v1-OMA | 75 | 6.25 | 18.75 | 0 | 18.75 | 0 | 0.749554 | 0.7914884 | 0.934259 | 85.71429 | 76.8757 | 16 | 46634.97 | 19.69382 | 2368
CHGNet-v0.3.0 | 56.25 | 6.25 | 37.5 | 0 | 25 | 12.5 | 1.113265 | 0.7007585 | 1.189209 | 82.46386 | 80.6236 | 16 | 89057.59 | 38.70386 | 2301
DPA-3.1-3M-FT | 81.25 | 0 | 18.75 | 0 | 18.75 | 0 | 0.4491114 | 0.4492662 | 0.4148165 | 87.73384 | 85.05803 | 16 | 206603.9 | 130.4317 | 1584
DPA-4.0.1-pro-MPtrj | 75 | 0 | 25 | 0 | 25 | 0 | 0.3541724 | 0.3496256 | 0.3101749 | 83.29294 | 80.58445 | 16 | 192985.7 | 95.44298 | 2022
Eqnorm-MPtrj | 81.25 | 6.25 | 12.5 | 0 | 12.5 | 0 | 0.5597481 | 0.532836 | 0.538463 | 85.53784 | 83.01384 | 16 | 107450.2 | 52.26175 | 2056
EquFlash | 75 | 6.25 | 18.75 | 0 | 18.75 | 0 | 0.4752046 | 0.4174407 | 0.3744719 | 87.00468 | 82.70274 | 16 | 128641.2 | 63.55788 | 2024
EquFlashV2 | 87.5 | 0 | 12.5 | 0 | 12.5 | 0 | 1.116249 | 1.081424 | 1.069587 | 93.42474 | 91.55481 | 16 | 193957.9 | 150.0061 | 1293
EqV3-OMatMPtrjSalex | 87.5 | 0 | 12.5 | 0 | 12.5 | 0 | 0.6221165 | 0.5918325 | 0.5792339 | 93.48214 | 89.48826 | 16 | 141524.8 | 119.9362 | 1180
eSEN-30M-OAM | 81.25 | 0 | 18.75 | 0 | 18.75 | 0 | 0.4639068 | 0.4693926 | 0.4421441 | 87.71684 | 84.296 | 16 | 228140.9 | 122.5905 | 1861
GRACE-2L-OAM | 87.5 | 6.25 | 6.25 | 0 | 6.25 | 0 | 0.6791284 | 0.7654591 | 0.6981911 | 87.39158 | 82.72441 | 16 | 16174.6 | 8.738303 | 1851
MACE-MH-1-OC20 | 75 | 6.25 | 18.75 | 0 | 18.75 | 0 | 0.4862092 | 0.489815 | 0.4580532 | 86.65816 | 80.8578 | 16 | 107033.7 | 51.85742 | 2064
MACE-MH-1-OMAT | 75 | 6.25 | 18.75 | 0 | 18.75 | 0 | 0.4862092 | 0.489815 | 0.4580532 | 86.65816 | 80.8578 | 16 | 107738.9 | 52.19906 | 2064
MACE-MPA-0 | 75 | 6.25 | 18.75 | 0 | 18.75 | 0 | 0.6051216 | 0.5576628 | 0.5547776 | 79.40689 | 78.75629 | 16 | 122559.3 | 54.03849 | 2268
MatRIS-10M-OAM | 75 | 6.25 | 18.75 | 0 | 18.75 | 0 | 0.3930981 | 0.3313156 | 0.3718143 | 90.53146 | 80.69911 | 16 | 324803.8 | 164.9587 | 1969
MatterSim-v1-5M | 75 | 6.25 | 18.75 | 0 | 18.75 | 0 | 0.5675526 | 0.5738549 | 0.5195226 | 84.43452 | 80.27685 | 16 | 50716.03 | 24.28928 | 2088
NequIP-OAM-L | 75 | 6.25 | 18.75 | 0 | 18.75 | 0 | 0.8502635 | 0.7039914 | 1.03353 | 91.06505 | 85.08669 | 16 | 8261.812 | 4.929482 | 1676
NequIP-OAM-XL | 75 | 6.25 | 18.75 | 0 | 18.75 | 0 | 0.435279 | 0.3165311 | 0.3570691 | 93.1994 | 86.41289 | 16 | 12630.23 | 7.943543 | 1590
Nequix-MP-1 | 25 | 0 | 75 | 0 | 75 | 0 | 0.7826707 | 0.7874253 | 0.6254751 | 75 | 68.97861 | 16 | 62765.99 | 21.48784 | 2921
ORB-v3 | 81.25 | 6.25 | 12.5 | 0 | 12.5 | 0 | 0.2970448 | 0.283385 | 0.2154111 | 90.46556 | 84.21141 | 16 | 19443.46 | 11.4508 | 1698
PET-OAM-XL | 87.5 | 0 | 12.5 | 0 | 12.5 | 0 | 0.3958632 | 0.3690557 | 0.3349904 | 94.26446 | 92.02601 | 16 | 99274.2 | 88.63768 | 1120
SevenNet-MF-OMPA | 75 | 6.25 | 18.75 | 0 | 18.75 | 0 | 0.4078159 | 0.3576606 | 0.3228443 | 86.11182 | 79.08068 | 16 | 51555.26 | 25.75188 | 2002
SevenNet-Omni | 62.5 | 6.25 | 31.25 | 0 | 31.25 | 0 | 0.7314319 | 0.6022561 | 0.6564045 | 83.60544 | 78.10403 | 16 | 61225.76 | 25.9982 | 2355
TACE-OAM-L | 75 | 6.25 | 18.75 | 0 | 18.75 | 0 | 0.3813711 | 0.3038389 | 0.2686825 | 89.61097 | 81.66597 | 16 | 297134.9 | 149.3891 | 1989
UMA-m-1p1-OC20 | 56.25 | 0 | 43.75 | 0 | 43.75 | 0 | 0.5113895 | 0.4563572 | 0.5721921 | 57.53401 | 58.28999 | 16 | 431503.8 | 164.8849 | 2617
UMA-m-1p1-OMAT | 75 | 6.25 | 18.75 | 0 | 18.75 | 0 | 0.304146 | 0.2300335 | 0.2837414 | 89.55782 | 78.85836 | 16 | 313536.9 | 161.7003 | 1939
UMA-s-1p1-OC20 | 56.25 | 0 | 43.75 | 0 | 43.75 | 0 | 0.648996 | 0.6474735 | 0.6810057 | 57.196 | 60.91443 | 16 | 127932.1 | 48.68042 | 2628
UMA-s-1p1-OMAT | 50 | 12.5 | 37.5 | 0 | 37.5 | 0 | 0.3998579 | 0.3467408 | 0.3283956 | 84.34524 | 72.86423 | 16 | 111080.8 | 48.7624 | 2278
UMA-s-1p2-OC20 | 56.25 | 0 | 43.75 | 0 | 43.75 | 0 | 0.5809904 | 0.5484707 | 0.6622306 | 51.92815 | 56.02419 | 16 | 150420.7 | 53.62592 | 2805
UMA-s-1p2-OC22 | 50 | 6.25 | 43.75 | 0 | 43.75 | 0 | 0.9988593 | 0.8476073 | 0.9809046 | 50.42942 | 46.93582 | 16 | 215702.6 | 55.01215 | 3921
UMA-s-1p2-OMAT | 68.75 | 12.5 | 18.75 | 0 | 18.75 | 0 | 0.4150564 | 0.3404349 | 0.3809326 | 84.8767 | 80.93261 | 16 | 130195.8 | 54.58943 | 2385

## MLIP_Data_shifted
MLIP_name | Normal rate (%) | Adsorbate migration rate (%) | Anomaly rate (%) |  |  |  | MAE_total (eV) | MAE_normal (eV) | MAE_single (eV) | ADwT (%) | AMDwT (%) | Num_total | Time_total (ms) | Time_per_step (ms) | Steps_total
|  |  | total | reproduction failure | unphysical relaxation | energy anomaly
Allegro-OAM-L | 81.25 | 0 | 18.75 | 0 | 18.75 | 0 | 0.5963074 | 0.5310291 | 0.5645837 | 89.38563 | 84.30439 | 16 | 23112.74 | 14.26713 | 1620
AlphaNet-v1-OMA | 75 | 6.25 | 18.75 | 0 | 18.75 | 0 | 0.4638847 | 0.5090436 | 0.5766358 | 85.71429 | 76.8757 | 16 | 46634.97 | 19.69382 | 2368
CHGNet-v0.3.0 | 56.25 | 6.25 | 37.5 | 0 | 25 | 12.5 | 1.022628 | 0.6134038 | 1.107073 | 82.46386 | 80.6236 | 16 | 89057.59 | 38.70386 | 2301
DPA-3.1-3M-FT | 81.25 | 0 | 18.75 | 0 | 18.75 | 0 | 0.2753305 | 0.2866995 | 0.2410796 | 87.73384 | 85.05803 | 16 | 206603.9 | 130.4317 | 1584
DPA-4.0.1-pro-MPtrj | 75 | 0 | 25 | 0 | 25 | 0 | 0.3295235 | 0.3277998 | 0.2970784 | 83.29294 | 80.58445 | 16 | 192985.7 | 95.44298 | 2022
Eqnorm-MPtrj | 81.25 | 6.25 | 12.5 | 0 | 12.5 | 0 | 0.3677618 | 0.357204 | 0.3330632 | 85.53784 | 83.01384 | 16 | 107450.2 | 52.26175 | 2056
EquFlash | 75 | 6.25 | 18.75 | 0 | 18.75 | 0 | 0.3894072 | 0.3459615 | 0.2913458 | 87.00468 | 82.70274 | 16 | 128641.2 | 63.55788 | 2024
EquFlashV2 | 87.5 | 0 | 12.5 | 0 | 12.5 | 0 | 0.5825953 | 0.5843815 | 0.5462171 | 93.42474 | 91.55481 | 16 | 193957.9 | 150.0061 | 1293
EqV3-OMatMPtrjSalex | 87.5 | 0 | 12.5 | 0 | 12.5 | 0 | 0.358065 | 0.3622896 | 0.3424918 | 93.48214 | 89.48826 | 16 | 141524.8 | 119.9362 | 1180
eSEN-30M-OAM | 81.25 | 0 | 18.75 | 0 | 18.75 | 0 | 0.3139052 | 0.3278214 | 0.3130004 | 87.71684 | 84.296 | 16 | 228140.9 | 122.5905 | 1861
GRACE-2L-OAM | 87.5 | 6.25 | 6.25 | 0 | 6.25 | 0 | 0.4990261 | 0.5596279 | 0.5116755 | 87.39158 | 82.72441 | 16 | 16174.6 | 8.738303 | 1851
MACE-MH-1-OC20 | 75 | 6.25 | 18.75 | 0 | 18.75 | 0 | 0.2417808 | 0.2306367 | 0.2440355 | 86.65816 | 80.8578 | 16 | 107033.7 | 51.85742 | 2064
MACE-MH-1-OMAT | 75 | 6.25 | 18.75 | 0 | 18.75 | 0 | 0.2417808 | 0.2306367 | 0.2440355 | 86.65816 | 80.8578 | 16 | 107738.9 | 52.19906 | 2064
MACE-MPA-0 | 75 | 6.25 | 18.75 | 0 | 18.75 | 0 | 0.5771479 | 0.5390136 | 0.5290206 | 79.40689 | 78.75629 | 16 | 122559.3 | 54.03849 | 2268
MatRIS-10M-OAM | 75 | 6.25 | 18.75 | 0 | 18.75 | 0 | 0.3736081 | 0.289145 | 0.444642 | 90.53146 | 80.69911 | 16 | 324803.8 | 164.9587 | 1969
MatterSim-v1-5M | 75 | 6.25 | 18.75 | 0 | 18.75 | 0 | 0.3438438 | 0.3377355 | 0.3044633 | 84.43452 | 80.27685 | 16 | 50716.03 | 24.28928 | 2088
NequIP-OAM-L | 75 | 6.25 | 18.75 | 0 | 18.75 | 0 | 0.6164567 | 0.4323144 | 0.6772734 | 91.06505 | 85.08669 | 16 | 8261.812 | 4.929482 | 1676
NequIP-OAM-XL | 75 | 6.25 | 18.75 | 0 | 18.75 | 0 | 0.4024581 | 0.2711652 | 0.3136254 | 93.1994 | 86.41289 | 16 | 12630.23 | 7.943543 | 1590
Nequix-MP-1 | 25 | 0 | 75 | 0 | 75 | 0 | 0.7826707 | 0.7874253 | 0.6254751 | 75 | 68.97861 | 16 | 62765.99 | 21.48784 | 2921
ORB-v3 | 81.25 | 6.25 | 12.5 | 0 | 12.5 | 0 | 0.2271157 | 0.2269814 | 0.1833623 | 90.46556 | 84.21141 | 16 | 19443.46 | 11.4508 | 1698
PET-OAM-XL | 87.5 | 0 | 12.5 | 0 | 12.5 | 0 | 0.2894141 | 0.2636279 | 0.2396587 | 94.26446 | 92.02601 | 16 | 99274.2 | 88.63768 | 1120
SevenNet-MF-OMPA | 75 | 6.25 | 18.75 | 0 | 18.75 | 0 | 0.3639638 | 0.3179314 | 0.2892359 | 86.11182 | 79.08068 | 16 | 51555.26 | 25.75188 | 2002
SevenNet-Omni | 62.5 | 6.25 | 31.25 | 0 | 31.25 | 0 | 0.6548351 | 0.5347475 | 0.594813 | 83.60544 | 78.10403 | 16 | 61225.76 | 25.9982 | 2355
TACE-OAM-L | 75 | 6.25 | 18.75 | 0 | 18.75 | 0 | 0.3339364 | 0.2622172 | 0.2326066 | 89.61097 | 81.66597 | 16 | 297134.9 | 149.3891 | 1989
UMA-m-1p1-OC20 | 56.25 | 0 | 43.75 | 0 | 43.75 | 0 | 0.5113895 | 0.4563572 | 0.5721921 | 57.53401 | 58.28999 | 16 | 431503.8 | 164.8849 | 2617
UMA-m-1p1-OMAT | 75 | 6.25 | 18.75 | 0 | 18.75 | 0 | 0.2883594 | 0.2195091 | 0.2911391 | 89.55782 | 78.85836 | 16 | 313536.9 | 161.7003 | 1939
UMA-s-1p1-OC20 | 56.25 | 0 | 43.75 | 0 | 43.75 | 0 | 0.648996 | 0.6474735 | 0.6810057 | 57.196 | 60.91443 | 16 | 127932.1 | 48.68042 | 2628
UMA-s-1p1-OMAT | 50 | 12.5 | 37.5 | 0 | 37.5 | 0 | 0.3998579 | 0.3467408 | 0.3283956 | 84.34524 | 72.86423 | 16 | 111080.8 | 48.7624 | 2278
UMA-s-1p2-OC20 | 56.25 | 0 | 43.75 | 0 | 43.75 | 0 | 0.5809904 | 0.5484707 | 0.6622306 | 51.92815 | 56.02419 | 16 | 150420.7 | 53.62592 | 2805
UMA-s-1p2-OC22 | 50 | 6.25 | 43.75 | 0 | 43.75 | 0 | 0.9988593 | 0.8476073 | 0.9809046 | 50.42942 | 46.93582 | 16 | 215702.6 | 55.01215 | 3921
UMA-s-1p2-OMAT | 68.75 | 12.5 | 18.75 | 0 | 18.75 | 0 | 0.3133939 | 0.2293185 | 0.2919968 | 84.8767 | 80.93261 | 16 | 130195.8 | 54.58943 | 2385

## anomaly
MLIP_name | Num_normal | Num_adsorbate_migration | Anomaly count |  |  |  | Reproduction failure |  |  | Unphysical relaxation
|  |  | total | reproduction failure | unphysical relaxation | energy anomaly | ads_eng_seed | ads_seed | slab_seed | ads_conv | ads_move | slab_conv | slab_move
Allegro-OAM-L | 13 | 0 | 3 | 0 | 3 | 0 | 0 | 0 | 0 | 0 | 1 | 0 | 2
AlphaNet-v1-OMA | 12 | 1 | 3 | 0 | 3 | 0 | 0 | 0 | 0 | 0 | 1 | 0 | 2
CHGNet-v0.3.0 | 9 | 1 | 6 | 0 | 4 | 2 | 0 | 0 | 0 | 0 | 2 | 0 | 2
DPA-3.1-3M-FT | 13 | 0 | 3 | 0 | 3 | 0 | 0 | 0 | 0 | 0 | 0 | 0 | 3
DPA-4.0.1-pro-MPtrj | 12 | 0 | 4 | 0 | 4 | 0 | 0 | 0 | 0 | 0 | 2 | 0 | 2
Eqnorm-MPtrj | 13 | 1 | 2 | 0 | 2 | 0 | 0 | 0 | 0 | 0 | 0 | 0 | 2
EquFlash | 12 | 1 | 3 | 0 | 3 | 0 | 0 | 0 | 0 | 0 | 1 | 0 | 2
EquFlashV2 | 14 | 0 | 2 | 0 | 2 | 0 | 0 | 0 | 0 | 0 | 0 | 0 | 2
EqV3-OMatMPtrjSalex | 14 | 0 | 2 | 0 | 2 | 0 | 0 | 0 | 0 | 0 | 0 | 0 | 2
eSEN-30M-OAM | 13 | 0 | 3 | 0 | 3 | 0 | 0 | 0 | 0 | 0 | 2 | 0 | 2
GRACE-2L-OAM | 14 | 1 | 1 | 0 | 1 | 0 | 0 | 0 | 0 | 0 | 1 | 0 | 0
MACE-MH-1-OC20 | 12 | 1 | 3 | 0 | 3 | 0 | 0 | 0 | 0 | 0 | 1 | 0 | 2
MACE-MH-1-OMAT | 12 | 1 | 3 | 0 | 3 | 0 | 0 | 0 | 0 | 0 | 1 | 0 | 2
MACE-MPA-0 | 12 | 1 | 3 | 0 | 3 | 0 | 0 | 0 | 0 | 0 | 1 | 0 | 2
MatRIS-10M-OAM | 12 | 1 | 3 | 0 | 3 | 0 | 0 | 0 | 0 | 0 | 1 | 0 | 2
MatterSim-v1-5M | 12 | 1 | 3 | 0 | 3 | 0 | 0 | 0 | 0 | 0 | 1 | 0 | 2
NequIP-OAM-L | 12 | 1 | 3 | 0 | 3 | 0 | 0 | 0 | 0 | 0 | 1 | 0 | 2
NequIP-OAM-XL | 12 | 1 | 3 | 0 | 3 | 0 | 0 | 0 | 0 | 0 | 1 | 0 | 2
Nequix-MP-1 | 4 | 0 | 12 | 0 | 12 | 0 | 0 | 0 | 0 | 0 | 4 | 0 | 8
ORB-v3 | 13 | 1 | 2 | 0 | 2 | 0 | 0 | 0 | 0 | 0 | 0 | 0 | 2
PET-OAM-XL | 14 | 0 | 2 | 0 | 2 | 0 | 0 | 0 | 0 | 0 | 0 | 0 | 2
SevenNet-MF-OMPA | 12 | 1 | 3 | 0 | 3 | 0 | 0 | 0 | 0 | 0 | 1 | 0 | 2
SevenNet-Omni | 10 | 1 | 5 | 0 | 5 | 0 | 0 | 0 | 0 | 0 | 2 | 0 | 3
TACE-OAM-L | 12 | 1 | 3 | 0 | 3 | 0 | 0 | 0 | 0 | 0 | 1 | 0 | 2
UMA-m-1p1-OC20 | 9 | 0 | 7 | 0 | 7 | 0 | 0 | 0 | 0 | 0 | 7 | 0 | 7
UMA-m-1p1-OMAT | 12 | 1 | 3 | 0 | 3 | 0 | 0 | 0 | 0 | 0 | 2 | 0 | 2
UMA-s-1p1-OC20 | 9 | 0 | 7 | 0 | 7 | 0 | 0 | 0 | 0 | 0 | 7 | 0 | 7
UMA-s-1p1-OMAT | 8 | 2 | 6 | 0 | 6 | 0 | 0 | 0 | 0 | 0 | 2 | 0 | 5
UMA-s-1p2-OC20 | 9 | 0 | 7 | 0 | 7 | 0 | 0 | 0 | 0 | 0 | 7 | 0 | 7
UMA-s-1p2-OC22 | 8 | 1 | 7 | 0 | 7 | 0 | 0 | 0 | 0 | 0 | 6 | 0 | 7
UMA-s-1p2-OMAT | 11 | 2 | 3 | 0 | 3 | 0 | 0 | 0 | 0 | 0 | 1 | 0 | 2

## anomaly_shifted
MLIP_name | Num_normal | Num_adsorbate_migration | Anomaly count |  |  |  | Reproduction failure |  |  | Unphysical relaxation
|  |  | total | reproduction failure | unphysical relaxation | energy anomaly | ads_eng_seed | ads_seed | slab_seed | ads_conv | ads_move | slab_conv | slab_move
Allegro-OAM-L | 13 | 0 | 3 | 0 | 3 | 0 | 0 | 0 | 0 | 0 | 1 | 0 | 2
AlphaNet-v1-OMA | 12 | 1 | 3 | 0 | 3 | 0 | 0 | 0 | 0 | 0 | 1 | 0 | 2
CHGNet-v0.3.0 | 9 | 1 | 6 | 0 | 4 | 2 | 0 | 0 | 0 | 0 | 2 | 0 | 2
DPA-3.1-3M-FT | 13 | 0 | 3 | 0 | 3 | 0 | 0 | 0 | 0 | 0 | 0 | 0 | 3
DPA-4.0.1-pro-MPtrj | 12 | 0 | 4 | 0 | 4 | 0 | 0 | 0 | 0 | 0 | 2 | 0 | 2
Eqnorm-MPtrj | 13 | 1 | 2 | 0 | 2 | 0 | 0 | 0 | 0 | 0 | 0 | 0 | 2
EquFlash | 12 | 1 | 3 | 0 | 3 | 0 | 0 | 0 | 0 | 0 | 1 | 0 | 2
EquFlashV2 | 14 | 0 | 2 | 0 | 2 | 0 | 0 | 0 | 0 | 0 | 0 | 0 | 2
EqV3-OMatMPtrjSalex | 14 | 0 | 2 | 0 | 2 | 0 | 0 | 0 | 0 | 0 | 0 | 0 | 2
eSEN-30M-OAM | 13 | 0 | 3 | 0 | 3 | 0 | 0 | 0 | 0 | 0 | 2 | 0 | 2
GRACE-2L-OAM | 14 | 1 | 1 | 0 | 1 | 0 | 0 | 0 | 0 | 0 | 1 | 0 | 0
MACE-MH-1-OC20 | 12 | 1 | 3 | 0 | 3 | 0 | 0 | 0 | 0 | 0 | 1 | 0 | 2
MACE-MH-1-OMAT | 12 | 1 | 3 | 0 | 3 | 0 | 0 | 0 | 0 | 0 | 1 | 0 | 2
MACE-MPA-0 | 12 | 1 | 3 | 0 | 3 | 0 | 0 | 0 | 0 | 0 | 1 | 0 | 2
MatRIS-10M-OAM | 12 | 1 | 3 | 0 | 3 | 0 | 0 | 0 | 0 | 0 | 1 | 0 | 2
MatterSim-v1-5M | 12 | 1 | 3 | 0 | 3 | 0 | 0 | 0 | 0 | 0 | 1 | 0 | 2
NequIP-OAM-L | 12 | 1 | 3 | 0 | 3 | 0 | 0 | 0 | 0 | 0 | 1 | 0 | 2
NequIP-OAM-XL | 12 | 1 | 3 | 0 | 3 | 0 | 0 | 0 | 0 | 0 | 1 | 0 | 2
Nequix-MP-1 | 4 | 0 | 12 | 0 | 12 | 0 | 0 | 0 | 0 | 0 | 4 | 0 | 8
ORB-v3 | 13 | 1 | 2 | 0 | 2 | 0 | 0 | 0 | 0 | 0 | 0 | 0 | 2
PET-OAM-XL | 14 | 0 | 2 | 0 | 2 | 0 | 0 | 0 | 0 | 0 | 0 | 0 | 2
SevenNet-MF-OMPA | 12 | 1 | 3 | 0 | 3 | 0 | 0 | 0 | 0 | 0 | 1 | 0 | 2
SevenNet-Omni | 10 | 1 | 5 | 0 | 5 | 0 | 0 | 0 | 0 | 0 | 2 | 0 | 3
TACE-OAM-L | 12 | 1 | 3 | 0 | 3 | 0 | 0 | 0 | 0 | 0 | 1 | 0 | 2
UMA-m-1p1-OC20 | 9 | 0 | 7 | 0 | 7 | 0 | 0 | 0 | 0 | 0 | 7 | 0 | 7
UMA-m-1p1-OMAT | 12 | 1 | 3 | 0 | 3 | 0 | 0 | 0 | 0 | 0 | 2 | 0 | 2
UMA-s-1p1-OC20 | 9 | 0 | 7 | 0 | 7 | 0 | 0 | 0 | 0 | 0 | 7 | 0 | 7
UMA-s-1p1-OMAT | 8 | 2 | 6 | 0 | 6 | 0 | 0 | 0 | 0 | 0 | 2 | 0 | 5
UMA-s-1p2-OC20 | 9 | 0 | 7 | 0 | 7 | 0 | 0 | 0 | 0 | 0 | 7 | 0 | 7
UMA-s-1p2-OC22 | 8 | 1 | 7 | 0 | 7 | 0 | 0 | 0 | 0 | 0 | 6 | 0 | 7
UMA-s-1p2-OMAT | 11 | 2 | 3 | 0 | 3 | 0 | 0 | 0 | 0 | 0 | 1 | 0 | 2

## Coverage
MLIP_name | Num_input | Num_succeeded | Num_failed | Num_not_run | Coverage_pct | Failed_by_stage | catbench_version | dispersion | device | input_md5
Allegro-OAM-L | 16 | 16 | 0 | 0 | 100 |  | 1.1.4 | none | NVIDIA L40S | unknown
AlphaNet-v1-OMA | 16 | 16 | 0 | 0 | 100 |  | 1.1.4 | none | NVIDIA L40S | unknown
CHGNet-v0.3.0 | 16 | 16 | 0 | 0 | 100 |  | 1.1.4 | none | NVIDIA L40S | unknown
DPA-3.1-3M-FT | 16 | 16 | 0 | 0 | 100 |  | 1.1.4 | none | NVIDIA L40S | unknown
DPA-4.0.1-pro-MPtrj | 16 | 16 | 0 | 0 | 100 |  | 1.1.4 | none | NVIDIA L40S | unknown
Eqnorm-MPtrj | 16 | 16 | 0 | 0 | 100 |  | 1.1.4 | none | NVIDIA L40S | unknown
EquFlash | 16 | 16 | 0 | 0 | 100 |  | 1.1.4 | none | NVIDIA L40S | unknown
EquFlashV2 | 16 | 16 | 0 | 0 | 100 |  | 1.1.4 | none | NVIDIA L40S | unknown
EqV3-OMatMPtrjSalex | 16 | 16 | 0 | 0 | 100 |  | 1.1.4 | none | NVIDIA L40S | unknown
eSEN-30M-OAM | 16 | 16 | 0 | 0 | 100 |  | 1.1.4 | none | NVIDIA L40S | unknown
GRACE-2L-OAM | 16 | 16 | 0 | 0 | 100 |  | 1.1.4 | none | NVIDIA L40S | unknown
MACE-MH-1-OC20 | 16 | 16 | 0 | 0 | 100 |  | 1.1.4 | none | NVIDIA L40S | unknown
MACE-MH-1-OMAT | 16 | 16 | 0 | 0 | 100 |  | 1.1.4 | none | NVIDIA L40S | unknown
MACE-MPA-0 | 16 | 16 | 0 | 0 | 100 |  | 1.1.4 | none | NVIDIA L40S | unknown
MatRIS-10M-OAM | 16 | 16 | 0 | 0 | 100 |  | 1.1.4 | none | NVIDIA L40S | unknown
MatterSim-v1-5M | 16 | 16 | 0 | 0 | 100 |  | 1.1.4 | none | NVIDIA L40S | unknown
NequIP-OAM-L | 16 | 16 | 0 | 0 | 100 |  | 1.1.4 | none | NVIDIA L40S | unknown
NequIP-OAM-XL | 16 | 16 | 0 | 0 | 100 |  | 1.1.4 | none | NVIDIA L40S | unknown
Nequix-MP-1 | 16 | 16 | 0 | 0 | 100 |  | 1.1.4 | none | NVIDIA L40S | unknown
ORB-v3 | 16 | 16 | 0 | 0 | 100 |  | 1.1.4 | none | NVIDIA L40S | unknown
PET-OAM-XL | 16 | 16 | 0 | 0 | 100 |  | 1.1.4 | none | NVIDIA L40S | unknown
SevenNet-MF-OMPA | 16 | 16 | 0 | 0 | 100 |  | 1.1.4 | none | NVIDIA L40S | unknown
SevenNet-Omni | 16 | 16 | 0 | 0 | 100 |  | 1.1.4 | none | NVIDIA L40S | unknown
TACE-OAM-L | 16 | 16 | 0 | 0 | 100 |  | 1.1.4 | none | NVIDIA L40S | unknown
UMA-m-1p1-OC20 | 16 | 16 | 0 | 0 | 100 |  | 1.1.4 | none | NVIDIA L40S | unknown
UMA-m-1p1-OMAT | 16 | 16 | 0 | 0 | 100 |  | 1.1.4 | none | NVIDIA L40S | unknown
UMA-s-1p1-OC20 | 16 | 16 | 0 | 0 | 100 |  | 1.1.4 | none | NVIDIA L40S | unknown
UMA-s-1p1-OMAT | 16 | 16 | 0 | 0 | 100 |  | 1.1.4 | none | NVIDIA L40S | unknown
UMA-s-1p2-OC20 | 16 | 16 | 0 | 0 | 100 |  | 1.1.4 | none | NVIDIA L40S | unknown
UMA-s-1p2-OC22 | 16 | 16 | 0 | 0 | 100 |  | 1.1.4 | none | NVIDIA L40S | unknown
UMA-s-1p2-OMAT | 16 | 16 | 0 | 0 | 100 |  | 1.1.4 | none | NVIDIA L40S | unknown
Num_succeeded counts every computed reaction, including any later excluded by energy_cutoff, so it can exceed Num_total in MLIP_Data.

## Allegro-OAM-L
Adsorbate_name | MAE_total (eV) | MAE_normal (eV) | MAE_single (eV) | ADwT (%) | AMDwT (%) | Num_total | Num_normal | Num_adsorbate_migration | Anomaly count |  |  |  | Gas shift correction
[9 empty] | total | reproduction failure | unphysical relaxation | energy anomaly | Shift (eV) | N_fit | MAE_total_shifted (eV) | MAE_normal_shifted (eV) | Num_normal_shifted | Num_energy_anomaly_shifted
HO | 0.7409713 | 0.7165869 | 0.8127757 | 90.3458 | 87.29679 | 6 | 5 | 0 | 1 | 0 | 1 | 0 | -0.8644981 | 5 | 0.2216949 | 0.265713 | 5 | 0
O | 0.4528846 | 0.5118012 | 0.4692945 | 89.30839 | 86.36838 | 6 | 5 | 0 | 1 | 0 | 1 | 0 | -0.6274883 | 5 | 0.2475161 | 0.203182 | 5 | 0
HO2 | 1.681413 | 1.519635 | 1.615731 | 88.06122 | 76.7198 | 4 | 3 | 0 | 1 | 0 | 1 | 0 |  | 3 | 1.681413 | 1.519635 | 3 | 0

## AlphaNet-v1-OMA
Adsorbate_name | MAE_total (eV) | MAE_normal (eV) | MAE_single (eV) | ADwT (%) | AMDwT (%) | Num_total | Num_normal | Num_adsorbate_migration | Anomaly count |  |  |  | Gas shift correction
[9 empty] | total | reproduction failure | unphysical relaxation | energy anomaly | Shift (eV) | N_fit | MAE_total_shifted (eV) | MAE_normal_shifted (eV) | Num_normal_shifted | Num_energy_anomaly_shifted
HO | 0.6362331 | 0.6144826 | 0.6910278 | 86.28685 | 79.74832 | 6 | 5 | 0 | 1 | 0 | 1 | 0 | 0.5072643 | 5 | 0.4075988 | 0.4415744 | 5 | 0
O | 0.8179381 | 0.7491403 | 0.9702665 | 85.85601 | 80.74012 | 6 | 5 | 0 | 1 | 0 | 1 | 0 | 0.6741068 | 5 | 0.2847875 | 0.2441809 | 5 | 0
HO2 | 0.8169592 | 1.339873 | 1.245095 | 84.64286 | 66.77013 | 4 | 2 | 1 | 1 | 0 | 1 | 0 |  | 2 | 0.8169592 | 1.339873 | 2 | 0

## CHGNet-v0.3.0
Adsorbate_name | MAE_total (eV) | MAE_normal (eV) | MAE_single (eV) | ADwT (%) | AMDwT (%) | Num_total | Num_normal | Num_adsorbate_migration | Anomaly count |  |  |  | Gas shift correction
[9 empty] | total | reproduction failure | unphysical relaxation | energy anomaly | Shift (eV) | N_fit | MAE_total_shifted (eV) | MAE_normal_shifted (eV) | Num_normal_shifted | Num_energy_anomaly_shifted
HO | 0.7746477 | 0.7456695 | 0.6770067 | 84.0873 | 82.03766 | 6 | 5 | 0 | 1 | 0 | 1 | 0 | 0.6639959 | 5 | 0.5329497 | 0.588431 | 5 | 0
O | 0.7216172 | 0.6446199 | 0.6518448 | 79.47846 | 81.08874 | 6 | 4 | 0 | 2 | 0 | 2 | 0 |  | 4 | 0.7216172 | 0.6446199 | 4 | 0
HO2 | 2.208662 |  | 2.763559 | 84.5068 | 77.80481 | 4 | 0 | 1 | 3 | 0 | 1 | 2 |  | 2 | 2.208662 |  | 0 | 2

## DPA-3.1-3M-FT
Adsorbate_name | MAE_total (eV) | MAE_normal (eV) | MAE_single (eV) | ADwT (%) | AMDwT (%) | Num_total | Num_normal | Num_adsorbate_migration | Anomaly count |  |  |  | Gas shift correction
[9 empty] | total | reproduction failure | unphysical relaxation | energy anomaly | Shift (eV) | N_fit | MAE_total_shifted (eV) | MAE_normal_shifted (eV) | Num_normal_shifted | Num_energy_anomaly_shifted
HO | 0.4283555 | 0.4355223 | 0.3809928 | 88.43537 | 86.2994 | 6 | 5 | 0 | 1 | 0 | 1 | 0 | 0.2883552 | 5 | 0.2032274 | 0.2230396 | 5 | 0
O | 0.4543114 | 0.4581041 | 0.433943 | 87.65306 | 85.7569 | 6 | 5 | 0 | 1 | 0 | 1 | 0 | 0.4919235 | 5 | 0.2160238 | 0.2479133 | 5 | 0
HO2 | 0.4724451 | 0.457443 | 0.4368622 | 86.80272 | 82.14765 | 4 | 3 | 0 | 1 | 0 | 1 | 0 |  | 3 | 0.4724451 | 0.457443 | 3 | 0

## DPA-4.0.1-pro-MPtrj
Adsorbate_name | MAE_total (eV) | MAE_normal (eV) | MAE_single (eV) | ADwT (%) | AMDwT (%) | Num_total | Num_normal | Num_adsorbate_migration | Anomaly count |  |  |  | Gas shift correction
[9 empty] | total | reproduction failure | unphysical relaxation | energy anomaly | Shift (eV) | N_fit | MAE_total_shifted (eV) | MAE_normal_shifted (eV) | Num_normal_shifted | Num_energy_anomaly_shifted
HO | 0.3810217 | 0.3860313 | 0.3356143 | 86.64966 | 85.33743 | 6 | 5 | 0 | 1 | 0 | 1 | 0 | 0.1324716 | 5 | 0.3152914 | 0.3336493 | 5 | 0
O | 0.3716534 | 0.3572885 | 0.354617 | 79.50113 | 77.87099 | 6 | 4 | 0 | 2 | 0 | 2 | 0 |  | 4 | 0.3716534 | 0.3572885 | 4 | 0
HO2 | 0.2876769 | 0.2787323 | 0.2053525 | 83.94558 | 77.52517 | 4 | 3 | 0 | 1 | 0 | 1 | 0 |  | 3 | 0.2876769 | 0.2787323 | 3 | 0

## Eqnorm-MPtrj
Adsorbate_name | MAE_total (eV) | MAE_normal (eV) | MAE_single (eV) | ADwT (%) | AMDwT (%) | Num_total | Num_normal | Num_adsorbate_migration | Anomaly count |  |  |  | Gas shift correction
[9 empty] | total | reproduction failure | unphysical relaxation | energy anomaly | Shift (eV) | N_fit | MAE_total_shifted (eV) | MAE_normal_shifted (eV) | Num_normal_shifted | Num_energy_anomaly_shifted
HO | 0.6035861 | 0.5750028 | 0.5509499 | 85.78798 | 84.39224 | 6 | 5 | 0 | 1 | 0 | 1 | 0 | 0.406609 | 5 | 0.3675444 | 0.3730746 | 5 | 0
O | 0.6017399 | 0.4806767 | 0.5832631 | 85.04535 | 83.695 | 6 | 5 | 0 | 1 | 0 | 1 | 0 | 0.3819554 | 5 | 0.3258183 | 0.2259618 | 5 | 0
HO2 | 0.4310032 | 0.5494902 | 0.4525323 | 85.90136 | 79.9245 | 4 | 3 | 1 | 0 | 0 | 0 | 0 |  | 3 | 0.4310032 | 0.5494902 | 3 | 0

## EquFlash
Adsorbate_name | MAE_total (eV) | MAE_normal (eV) | MAE_single (eV) | ADwT (%) | AMDwT (%) | Num_total | Num_normal | Num_adsorbate_migration | Anomaly count |  |  |  | Gas shift correction
[9 empty] | total | reproduction failure | unphysical relaxation | energy anomaly | Shift (eV) | N_fit | MAE_total_shifted (eV) | MAE_normal_shifted (eV) | Num_normal_shifted | Num_energy_anomaly_shifted
HO | 0.4082156 | 0.3916988 | 0.3637228 | 87.94218 | 87.71253 | 6 | 5 | 0 | 1 | 0 | 1 | 0 | 0.1597561 | 5 | 0.3549635 | 0.3597476 | 5 | 0
O | 0.4534731 | 0.3730227 | 0.4105404 | 87.07483 | 86.77479 | 6 | 5 | 0 | 1 | 0 | 1 | 0 | 0.3552526 | 5 | 0.277932 | 0.2334239 | 5 | 0
HO2 | 0.6082854 | 0.5928403 | 0.3364926 | 85.4932 | 69.07998 | 4 | 2 | 1 | 1 | 0 | 1 | 0 |  | 2 | 0.6082854 | 0.5928403 | 2 | 0

## EquFlashV2
Adsorbate_name | MAE_total (eV) | MAE_normal (eV) | MAE_single (eV) | ADwT (%) | AMDwT (%) | Num_total | Num_normal | Num_adsorbate_migration | Anomaly count |  |  |  | Gas shift correction
[9 empty] | total | reproduction failure | unphysical relaxation | energy anomaly | Shift (eV) | N_fit | MAE_total_shifted (eV) | MAE_normal_shifted (eV) | Num_normal_shifted | Num_energy_anomaly_shifted
HO | 0.8343177 | 0.8054302 | 0.778163 | 93.18027 | 91.60701 | 6 | 5 | 0 | 1 | 0 | 1 | 0 | 0.5917728 | 5 | 0.3349567 | 0.3245516 | 5 | 0
O | 1.209484 | 1.103122 | 1.158703 | 92.65306 | 90.65996 | 6 | 5 | 0 | 1 | 0 | 1 | 0 | 0.9880922 | 5 | 0.285769 | 0.1922826 | 5 | 0
HO2 | 1.399292 | 1.399292 | 1.37305 | 94.94898 | 92.81879 | 4 | 4 | 0 | 0 | 0 | 0 | 0 |  | 4 | 1.399292 | 1.399292 | 4 | 0

## EqV3-OMatMPtrjSalex
Adsorbate_name | MAE_total (eV) | MAE_normal (eV) | MAE_single (eV) | ADwT (%) | AMDwT (%) | Num_total | Num_normal | Num_adsorbate_migration | Anomaly count |  |  |  | Gas shift correction
[9 empty] | total | reproduction failure | unphysical relaxation | energy anomaly | Shift (eV) | N_fit | MAE_total_shifted (eV) | MAE_normal_shifted (eV) | Num_normal_shifted | Num_energy_anomaly_shifted
HO | 0.473161 | 0.4585496 | 0.4161882 | 93.39002 | 89.25429 | 6 | 5 | 0 | 1 | 0 | 1 | 0 | 0.3457284 | 5 | 0.2988341 | 0.318503 | 5 | 0
O | 0.746992 | 0.671992 | 0.6897836 | 93.47506 | 89.41089 | 6 | 5 | 0 | 1 | 0 | 1 | 0 | 0.6654953 | 5 | 0.2171816 | 0.1693186 | 5 | 0
HO2 | 0.6582366 | 0.6582366 | 0.657978 | 93.63095 | 89.95526 | 4 | 4 | 0 | 0 | 0 | 0 | 0 |  | 4 | 0.6582366 | 0.6582366 | 4 | 0

## eSEN-30M-OAM
Adsorbate_name | MAE_total (eV) | MAE_normal (eV) | MAE_single (eV) | ADwT (%) | AMDwT (%) | Num_total | Num_normal | Num_adsorbate_migration | Anomaly count |  |  |  | Gas shift correction
[9 empty] | total | reproduction failure | unphysical relaxation | energy anomaly | Shift (eV) | N_fit | MAE_total_shifted (eV) | MAE_normal_shifted (eV) | Num_normal_shifted | Num_energy_anomaly_shifted
HO | 0.4589812 | 0.4804569 | 0.4459414 | 88.45238 | 85.35421 | 6 | 5 | 0 | 1 | 0 | 1 | 0 | 0.2415981 | 5 | 0.3037932 | 0.3425509 | 5 | 0
O | 0.4991064 | 0.4175604 | 0.4543688 | 87.94218 | 87.26883 | 6 | 5 | 0 | 1 | 0 | 1 | 0 | 0.3180029 | 5 | 0.2542902 | 0.1873815 | 5 | 0
HO2 | 0.4184959 | 0.5373388 | 0.4181112 | 86.27551 | 78.24944 | 4 | 3 | 0 | 1 | 0 | 1 | 0 |  | 3 | 0.4184959 | 0.5373388 | 3 | 0

## GRACE-2L-OAM
Adsorbate_name | MAE_total (eV) | MAE_normal (eV) | MAE_single (eV) | ADwT (%) | AMDwT (%) | Num_total | Num_normal | Num_adsorbate_migration | Anomaly count |  |  |  | Gas shift correction
[9 empty] | total | reproduction failure | unphysical relaxation | energy anomaly | Shift (eV) | N_fit | MAE_total_shifted (eV) | MAE_normal_shifted (eV) | Num_normal_shifted | Num_energy_anomaly_shifted
HO | 0.6630846 | 0.6630846 | 0.6401892 | 88.62245 | 87.16443 | 6 | 6 | 0 | 0 | 0 | 0 | 0 | 0.56125 | 6 | 0.3970697 | 0.3970697 | 6 | 0
O | 0.7103516 | 0.7103516 | 0.694446 | 87.41497 | 87.46644 | 6 | 6 | 0 | 0 | 0 | 0 | 0 | 0.5521296 | 6 | 0.4960937 | 0.4960937 | 6 | 0
HO2 | 0.6563593 | 1.237905 | 0.7908115 | 85.5102 | 68.95134 | 4 | 2 | 1 | 1 | 0 | 1 | 0 |  | 2 | 0.6563593 | 1.237905 | 2 | 0

## MACE-MH-1-OC20
Adsorbate_name | MAE_total (eV) | MAE_normal (eV) | MAE_single (eV) | ADwT (%) | AMDwT (%) | Num_total | Num_normal | Num_adsorbate_migration | Anomaly count |  |  |  | Gas shift correction
[9 empty] | total | reproduction failure | unphysical relaxation | energy anomaly | Shift (eV) | N_fit | MAE_total_shifted (eV) | MAE_normal_shifted (eV) | Num_normal_shifted | Num_energy_anomaly_shifted
HO | 0.5213413 | 0.4739675 | 0.4655775 | 87.10884 | 84.86577 | 6 | 5 | 0 | 1 | 0 | 1 | 0 | 0.3516687 | 5 | 0.2698801 | 0.2425478 | 5 | 0
O | 0.5643917 | 0.4810153 | 0.5227222 | 86.83673 | 85.22931 | 6 | 5 | 0 | 1 | 0 | 1 | 0 | 0.4490445 | 5 | 0.1640439 | 0.09040691 | 5 | 0
HO2 | 0.3162373 | 0.5514333 | 0.3497632 | 85.71429 | 68.28859 | 4 | 2 | 1 | 1 | 0 | 1 | 0 |  | 2 | 0.3162373 | 0.5514333 | 2 | 0

## MACE-MH-1-OMAT
Adsorbate_name | MAE_total (eV) | MAE_normal (eV) | MAE_single (eV) | ADwT (%) | AMDwT (%) | Num_total | Num_normal | Num_adsorbate_migration | Anomaly count |  |  |  | Gas shift correction
[9 empty] | total | reproduction failure | unphysical relaxation | energy anomaly | Shift (eV) | N_fit | MAE_total_shifted (eV) | MAE_normal_shifted (eV) | Num_normal_shifted | Num_energy_anomaly_shifted
HO | 0.5213413 | 0.4739675 | 0.4655775 | 87.10884 | 84.86577 | 6 | 5 | 0 | 1 | 0 | 1 | 0 | 0.3516687 | 5 | 0.2698801 | 0.2425478 | 5 | 0
O | 0.5643917 | 0.4810153 | 0.5227222 | 86.83673 | 85.22931 | 6 | 5 | 0 | 1 | 0 | 1 | 0 | 0.4490445 | 5 | 0.1640439 | 0.09040691 | 5 | 0
HO2 | 0.3162373 | 0.5514333 | 0.3497632 | 85.71429 | 68.28859 | 4 | 2 | 1 | 1 | 0 | 1 | 0 |  | 2 | 0.3162373 | 0.5514333 | 2 | 0

## MACE-MPA-0
Adsorbate_name | MAE_total (eV) | MAE_normal (eV) | MAE_single (eV) | ADwT (%) | AMDwT (%) | Num_total | Num_normal | Num_adsorbate_migration | Anomaly count |  |  |  | Gas shift correction
[9 empty] | total | reproduction failure | unphysical relaxation | energy anomaly | Shift (eV) | N_fit | MAE_total_shifted (eV) | MAE_normal_shifted (eV) | Num_normal_shifted | Num_energy_anomaly_shifted
HO | 0.5151265 | 0.4812495 | 0.4797467 | 80.30612 | 82.45526 | 6 | 5 | 0 | 1 | 0 | 1 | 0 | 0.2237898 | 5 | 0.4405299 | 0.4364915 | 5 | 0
O | 0.7291306 | 0.5979242 | 0.6986486 | 77.80612 | 76.58277 | 6 | 4 | 0 | 2 | 0 | 2 | 0 |  | 4 | 0.7291306 | 0.5979242 | 4 | 0
HO2 | 0.554101 | 0.6313363 | 0.4515176 | 80.45918 | 76.46812 | 4 | 3 | 1 | 0 | 0 | 0 | 0 |  | 3 | 0.554101 | 0.6313363 | 3 | 0

## MatRIS-10M-OAM
Adsorbate_name | MAE_total (eV) | MAE_normal (eV) | MAE_single (eV) | ADwT (%) | AMDwT (%) | Num_total | Num_normal | Num_adsorbate_migration | Anomaly count |  |  |  | Gas shift correction
[9 empty] | total | reproduction failure | unphysical relaxation | energy anomaly | Shift (eV) | N_fit | MAE_total_shifted (eV) | MAE_normal_shifted (eV) | Num_normal_shifted | Num_energy_anomaly_shifted
HO | 0.3058836 | 0.3463789 | 0.3411366 | 91.08844 | 83.05369 | 6 | 5 | 0 | 1 | 0 | 1 | 0 | -0.03531436 | 5 | 0.3058836 | 0.339316 | 5 | 0
O | 0.3224282 | 0.3358194 | 0.3935912 | 90.95238 | 84.98881 | 6 | 5 | 0 | 1 | 0 | 1 | 0 | -0.1588929 | 5 | 0.2704548 | 0.2416728 | 5 | 0
HO2 | 0.6299248 | 0.2823978 | 0.3851654 | 89.06463 | 70.73266 | 4 | 2 | 1 | 1 | 0 | 1 | 0 |  | 2 | 0.6299248 | 0.2823978 | 2 | 0

## MatterSim-v1-5M
Adsorbate_name | MAE_total (eV) | MAE_normal (eV) | MAE_single (eV) | ADwT (%) | AMDwT (%) | Num_total | Num_normal | Num_adsorbate_migration | Anomaly count |  |  |  | Gas shift correction
[9 empty] | total | reproduction failure | unphysical relaxation | energy anomaly | Shift (eV) | N_fit | MAE_total_shifted (eV) | MAE_normal_shifted (eV) | Num_normal_shifted | Num_energy_anomaly_shifted
HO | 0.5752274 | 0.5474803 | 0.5268508 | 84.80159 | 83.28113 | 6 | 5 | 0 | 1 | 0 | 1 | 0 | 0.3449556 | 5 | 0.3052682 | 0.2925204 | 5 | 0
O | 0.5490801 | 0.4800788 | 0.5025811 | 84.63152 | 83.18606 | 6 | 5 | 0 | 1 | 0 | 1 | 0 | 0.4009515 | 5 | 0.2224826 | 0.1683522 | 5 | 0
HO2 | 0.5837491 | 0.8742317 | 0.5339426 | 83.58844 | 71.4066 | 4 | 2 | 1 | 1 | 0 | 1 | 0 |  | 2 | 0.5837491 | 0.8742317 | 2 | 0

## NequIP-OAM-L
Adsorbate_name | MAE_total (eV) | MAE_normal (eV) | MAE_single (eV) | ADwT (%) | AMDwT (%) | Num_total | Num_normal | Num_adsorbate_migration | Anomaly count |  |  |  | Gas shift correction
[9 empty] | total | reproduction failure | unphysical relaxation | energy anomaly | Shift (eV) | N_fit | MAE_total_shifted (eV) | MAE_normal_shifted (eV) | Num_normal_shifted | Num_energy_anomaly_shifted
HO | 0.5724722 | 0.5425543 | 0.7769765 | 91.73469 | 88.72297 | 6 | 5 | 0 | 1 | 0 | 1 | 0 | -0.7698973 | 5 | 0.2496308 | 0.2899898 | 5 | 0
O | 0.5375219 | 0.5940276 | 0.7024634 | 91.63265 | 89.58986 | 6 | 5 | 0 | 1 | 0 | 1 | 0 | -0.7034286 | 5 | 0.2368786 | 0.1945673 | 5 | 0
HO2 | 1.736063 | 1.382494 | 1.914962 | 89.20918 | 72.87752 | 4 | 2 | 1 | 1 | 0 | 1 | 0 |  | 2 | 1.736063 | 1.382494 | 2 | 0

## NequIP-OAM-XL
Adsorbate_name | MAE_total (eV) | MAE_normal (eV) | MAE_single (eV) | ADwT (%) | AMDwT (%) | Num_total | Num_normal | Num_adsorbate_migration | Anomaly count |  |  |  | Gas shift correction
[9 empty] | total | reproduction failure | unphysical relaxation | energy anomaly | Shift (eV) | N_fit | MAE_total_shifted (eV) | MAE_normal_shifted (eV) | Num_normal_shifted | Num_energy_anomaly_shifted
HO | 0.3342131 | 0.3660622 | 0.3397615 | 94.23469 | 92.02088 | 6 | 5 | 0 | 1 | 0 | 1 | 0 | -0.2532983 | 5 | 0.2758906 | 0.3154025 | 5 | 0
O | 0.2854115 | 0.2822558 | 0.2714373 | 94.03061 | 91.70209 | 6 | 5 | 0 | 1 | 0 | 1 | 0 | -0.1158916 | 5 | 0.2562114 | 0.2240374 | 5 | 0
HO2 | 0.8116793 | 0.2783914 | 0.5114779 | 90.39966 | 70.06711 | 4 | 2 | 1 | 1 | 0 | 1 | 0 |  | 2 | 0.8116793 | 0.2783914 | 2 | 0

## Nequix-MP-1
Adsorbate_name | MAE_total (eV) | MAE_normal (eV) | MAE_single (eV) | ADwT (%) | AMDwT (%) | Num_total | Num_normal | Num_adsorbate_migration | Anomaly count |  |  |  | Gas shift correction
[9 empty] | total | reproduction failure | unphysical relaxation | energy anomaly | Shift (eV) | N_fit | MAE_total_shifted (eV) | MAE_normal_shifted (eV) | Num_normal_shifted | Num_energy_anomaly_shifted
HO | 0.7890684 | 0.8895879 | 0.6228416 | 75.37982 | 72.81693 | 6 | 2 | 0 | 4 | 0 | 4 | 0 |  | 2 | 0.7890684 | 0.8895879 | 2 | 0
O | 0.8724033 | 1.146861 | 0.6626215 | 73.12925 | 65.84079 | 6 | 1 | 0 | 5 | 0 | 5 | 0 |  | 1 | 0.8724033 | 1.146861 | 1 | 0
HO2 | 0.6384752 | 0.2236638 | 0.5737058 | 77.23639 | 67.92785 | 4 | 1 | 0 | 3 | 0 | 3 | 0 |  | 1 | 0.6384752 | 0.2236638 | 1 | 0

## ORB-v3
Adsorbate_name | MAE_total (eV) | MAE_normal (eV) | MAE_single (eV) | ADwT (%) | AMDwT (%) | Num_total | Num_normal | Num_adsorbate_migration | Anomaly count |  |  |  | Gas shift correction
[9 empty] | total | reproduction failure | unphysical relaxation | energy anomaly | Shift (eV) | N_fit | MAE_total_shifted (eV) | MAE_normal_shifted (eV) | Num_normal_shifted | Num_energy_anomaly_shifted
HO | 0.2732812 | 0.2955476 | 0.2300103 | 91.02041 | 87.09918 | 6 | 5 | 0 | 1 | 0 | 1 | 0 | 0.1425514 | 5 | 0.2214669 | 0.2618807 | 5 | 0
O | 0.3153818 | 0.2819044 | 0.2531508 | 90.59524 | 86.88479 | 6 | 5 | 0 | 1 | 0 | 1 | 0 | 0.2430691 | 5 | 0.1807183 | 0.1689219 | 5 | 0
HO2 | 0.3051848 | 0.2655816 | 0.136903 | 89.43878 | 75.86969 | 4 | 3 | 1 | 0 | 0 | 0 | 0 |  | 3 | 0.3051848 | 0.2655816 | 3 | 0

## PET-OAM-XL
Adsorbate_name | MAE_total (eV) | MAE_normal (eV) | MAE_single (eV) | ADwT (%) | AMDwT (%) | Num_total | Num_normal | Num_adsorbate_migration | Anomaly count |  |  |  | Gas shift correction
[9 empty] | total | reproduction failure | unphysical relaxation | energy anomaly | Shift (eV) | N_fit | MAE_total_shifted (eV) | MAE_normal_shifted (eV) | Num_normal_shifted | Num_energy_anomaly_shifted
HO | 0.3371439 | 0.3631976 | 0.29417 | 94.42744 | 92.07494 | 6 | 5 | 0 | 1 | 0 | 1 | 0 | -0.1353681 | 5 | 0.3371439 | 0.336124 | 5 | 0
O | 0.5656662 | 0.4867682 | 0.4874304 | 94.07029 | 91.54362 | 6 | 5 | 0 | 1 | 0 | 1 | 0 | 0.3625648 | 5 | 0.2818018 | 0.2186438 | 5 | 0
HO2 | 0.2292378 | 0.2292378 | 0.1675608 | 94.31122 | 92.67617 | 4 | 4 | 0 | 0 | 0 | 0 | 0 |  | 4 | 0.2292378 | 0.2292378 | 4 | 0

## SevenNet-MF-OMPA
Adsorbate_name | MAE_total (eV) | MAE_normal (eV) | MAE_single (eV) | ADwT (%) | AMDwT (%) | Num_total | Num_normal | Num_adsorbate_migration | Anomaly count |  |  |  | Gas shift correction
[9 empty] | total | reproduction failure | unphysical relaxation | energy anomaly | Shift (eV) | N_fit | MAE_total_shifted (eV) | MAE_normal_shifted (eV) | Num_normal_shifted | Num_energy_anomaly_shifted
HO | 0.3876126 | 0.3808354 | 0.3221546 | 86.7517 | 83.39485 | 6 | 5 | 0 | 1 | 0 | 1 | 0 | 0.0135202 | 5 | 0.3831058 | 0.3781313 | 5 | 0
O | 0.4084427 | 0.3079969 | 0.3358518 | 85.88435 | 82.34899 | 6 | 5 | 0 | 1 | 0 | 1 | 0 | 0.211364 | 5 | 0.2960102 | 0.2153508 | 5 | 0
HO2 | 0.437181 | 0.4238831 | 0.3043676 | 85.4932 | 67.70694 | 4 | 2 | 1 | 1 | 0 | 1 | 0 |  | 2 | 0.437181 | 0.4238831 | 2 | 0

## SevenNet-Omni
Adsorbate_name | MAE_total (eV) | MAE_normal (eV) | MAE_single (eV) | ADwT (%) | AMDwT (%) | Num_total | Num_normal | Num_adsorbate_migration | Anomaly count |  |  |  | Gas shift correction
[9 empty] | total | reproduction failure | unphysical relaxation | energy anomaly | Shift (eV) | N_fit | MAE_total_shifted (eV) | MAE_normal_shifted (eV) | Num_normal_shifted | Num_energy_anomaly_shifted
HO | 0.6602324 | 0.5233633 | 0.6023094 | 86.67234 | 85.89485 | 6 | 5 | 0 | 1 | 0 | 1 | 0 | 0.5504632 | 5 | 0.4559742 | 0.3883461 | 5 | 0
O | 0.7417849 | 0.6298076 | 0.7000017 | 84.39342 | 83.09843 | 6 | 4 | 0 | 2 | 0 | 2 | 0 |  | 4 | 0.7417849 | 0.6298076 | 4 | 0
HO2 | 0.8227019 | 0.8865143 | 0.6721512 | 77.82313 | 58.92617 | 4 | 1 | 1 | 2 | 0 | 2 | 0 |  | 1 | 0.8227019 | 0.8865143 | 1 | 0

## TACE-OAM-L
Adsorbate_name | MAE_total (eV) | MAE_normal (eV) | MAE_single (eV) | ADwT (%) | AMDwT (%) | Num_total | Num_normal | Num_adsorbate_migration | Anomaly count |  |  |  | Gas shift correction
[9 empty] | total | reproduction failure | unphysical relaxation | energy anomaly | Shift (eV) | N_fit | MAE_total_shifted (eV) | MAE_normal_shifted (eV) | Num_normal_shifted | Num_energy_anomaly_shifted
HO | 0.320615 | 0.3368816 | 0.2806179 | 90.98639 | 86.58464 | 6 | 5 | 0 | 1 | 0 | 1 | 0 | 0.07999106 | 5 | 0.2939513 | 0.3208834 | 5 | 0
O | 0.3565758 | 0.2821885 | 0.3044744 | 89.98299 | 85.7308 | 6 | 5 | 0 | 1 | 0 | 1 | 0 | 0.1795042 | 5 | 0.2567468 | 0.1982946 | 5 | 0
HO2 | 0.5096983 | 0.2753581 | 0.1970915 | 86.9898 | 68.19072 | 4 | 2 | 1 | 1 | 0 | 1 | 0 |  | 2 | 0.5096983 | 0.2753581 | 2 | 0

## UMA-m-1p1-OC20
Adsorbate_name | MAE_total (eV) | MAE_normal (eV) | MAE_single (eV) | ADwT (%) | AMDwT (%) | Num_total | Num_normal | Num_adsorbate_migration | Anomaly count |  |  |  | Gas shift correction
[9 empty] | total | reproduction failure | unphysical relaxation | energy anomaly | Shift (eV) | N_fit | MAE_total_shifted (eV) | MAE_normal_shifted (eV) | Num_normal_shifted | Num_energy_anomaly_shifted
HO | 0.7935551 | 0.5274032 | 0.8815445 | 55.69728 | 56.57718 | 6 | 3 | 0 | 3 | 0 | 3 | 0 |  | 3 | 0.7935551 | 0.5274032 | 3 | 0
O | 0.2096505 | 0.2193532 | 0.3605394 | 55.18707 | 54.13125 | 6 | 3 | 0 | 3 | 0 | 3 | 0 |  | 3 | 0.2096505 | 0.2193532 | 3 | 0
HO2 | 0.5407498 | 0.6223153 | 0.4256427 | 63.80952 | 67.09732 | 4 | 3 | 0 | 1 | 0 | 1 | 0 |  | 3 | 0.5407498 | 0.6223153 | 3 | 0

## UMA-m-1p1-OMAT
Adsorbate_name | MAE_total (eV) | MAE_normal (eV) | MAE_single (eV) | ADwT (%) | AMDwT (%) | Num_total | Num_normal | Num_adsorbate_migration | Anomaly count |  |  |  | Gas shift correction
[9 empty] | total | reproduction failure | unphysical relaxation | energy anomaly | Shift (eV) | N_fit | MAE_total_shifted (eV) | MAE_normal_shifted (eV) | Num_normal_shifted | Num_energy_anomaly_shifted
HO | 0.2455016 | 0.2835753 | 0.2879319 | 89.24036 | 79.19836 | 6 | 5 | 0 | 1 | 0 | 1 | 0 | 0.005465996 | 5 | 0.2436796 | 0.2824821 | 5 | 0
O | 0.2509361 | 0.1518909 | 0.2009728 | 90.4932 | 84.96085 | 6 | 5 | 0 | 1 | 0 | 1 | 0 | 0.1208276 | 5 | 0.2106603 | 0.1277254 | 5 | 0
HO2 | 0.4719276 | 0.2915355 | 0.4016085 | 88.63095 | 69.19463 | 4 | 2 | 1 | 1 | 0 | 1 | 0 |  | 2 | 0.4719276 | 0.2915355 | 2 | 0

## UMA-s-1p1-OC20
Adsorbate_name | MAE_total (eV) | MAE_normal (eV) | MAE_single (eV) | ADwT (%) | AMDwT (%) | Num_total | Num_normal | Num_adsorbate_migration | Anomaly count |  |  |  | Gas shift correction
[9 empty] | total | reproduction failure | unphysical relaxation | energy anomaly | Shift (eV) | N_fit | MAE_total_shifted (eV) | MAE_normal_shifted (eV) | Num_normal_shifted | Num_energy_anomaly_shifted
HO | 0.9243633 | 0.6598911 | 0.9791014 | 55.3458 | 58.5123 | 6 | 3 | 0 | 3 | 0 | 3 | 0 |  | 3 | 0.9243633 | 0.6598911 | 3 | 0
O | 0.3527497 | 0.4339236 | 0.4284724 | 55.28912 | 58.283 | 6 | 3 | 0 | 3 | 0 | 3 | 0 |  | 3 | 0.3527497 | 0.4339236 | 3 | 0
HO2 | 0.6803143 | 0.8486059 | 0.6126623 | 62.83163 | 68.46477 | 4 | 3 | 0 | 1 | 0 | 1 | 0 |  | 3 | 0.6803143 | 0.8486059 | 3 | 0

## UMA-s-1p1-OMAT
Adsorbate_name | MAE_total (eV) | MAE_normal (eV) | MAE_single (eV) | ADwT (%) | AMDwT (%) | Num_total | Num_normal | Num_adsorbate_migration | Anomaly count |  |  |  | Gas shift correction
[9 empty] | total | reproduction failure | unphysical relaxation | energy anomaly | Shift (eV) | N_fit | MAE_total_shifted (eV) | MAE_normal_shifted (eV) | Num_normal_shifted | Num_energy_anomaly_shifted
HO | 0.3501519 | 0.494946 | 0.3554089 | 83.78685 | 74.33632 | 6 | 3 | 1 | 2 | 0 | 2 | 0 |  | 3 | 0.3501519 | 0.494946 | 3 | 0
O | 0.3407153 | 0.2342578 | 0.3000293 | 84.08163 | 76.96495 | 6 | 4 | 0 | 2 | 0 | 2 | 0 |  | 4 | 0.3407153 | 0.2342578 | 4 | 0
HO2 | 0.5631309 | 0.3520571 | 0.3304251 | 85.57823 | 64.50503 | 4 | 1 | 1 | 2 | 0 | 2 | 0 |  | 1 | 0.5631309 | 0.3520571 | 1 | 0

## UMA-s-1p2-OC20
Adsorbate_name | MAE_total (eV) | MAE_normal (eV) | MAE_single (eV) | ADwT (%) | AMDwT (%) | Num_total | Num_normal | Num_adsorbate_migration | Anomaly count |  |  |  | Gas shift correction
[9 empty] | total | reproduction failure | unphysical relaxation | energy anomaly | Shift (eV) | N_fit | MAE_total_shifted (eV) | MAE_normal_shifted (eV) | Num_normal_shifted | Num_energy_anomaly_shifted
HO | 0.8790912 | 0.6131006 | 0.9889666 | 50.31746 | 53.33893 | 6 | 3 | 0 | 3 | 0 | 3 | 0 |  | 3 | 0.8790912 | 0.6131006 | 3 | 0
O | 0.2577581 | 0.2706063 | 0.414146 | 50.70862 | 53.5384 | 6 | 3 | 0 | 3 | 0 | 3 | 0 |  | 3 | 0.2577581 | 0.2706063 | 3 | 0
HO2 | 0.6186876 | 0.7617051 | 0.5442534 | 56.17347 | 63.78076 | 4 | 3 | 0 | 1 | 0 | 1 | 0 |  | 3 | 0.6186876 | 0.7617051 | 3 | 0

## UMA-s-1p2-OC22
Adsorbate_name | MAE_total (eV) | MAE_normal (eV) | MAE_single (eV) | ADwT (%) | AMDwT (%) | Num_total | Num_normal | Num_adsorbate_migration | Anomaly count |  |  |  | Gas shift correction
[9 empty] | total | reproduction failure | unphysical relaxation | energy anomaly | Shift (eV) | N_fit | MAE_total_shifted (eV) | MAE_normal_shifted (eV) | Num_normal_shifted | Num_energy_anomaly_shifted
HO | 0.7618984 | 0.7840949 | 0.8098983 | 48.85488 | 47.82998 | 6 | 3 | 0 | 3 | 0 | 3 | 0 |  | 3 | 0.7618984 | 0.7840949 | 3 | 0
O | 0.6126192 | 0.7029617 | 0.6375209 | 47.10317 | 42.82998 | 6 | 3 | 0 | 3 | 0 | 3 | 0 |  | 3 | 0.6126192 | 0.7029617 | 3 | 0
HO2 | 1.933661 | 1.159844 | 1.752489 | 57.78061 | 51.75336 | 4 | 2 | 1 | 1 | 0 | 1 | 0 |  | 2 | 1.933661 | 1.159844 | 2 | 0

## UMA-s-1p2-OMAT
Adsorbate_name | MAE_total (eV) | MAE_normal (eV) | MAE_single (eV) | ADwT (%) | AMDwT (%) | Num_total | Num_normal | Num_adsorbate_migration | Anomaly count |  |  |  | Gas shift correction
[9 empty] | total | reproduction failure | unphysical relaxation | energy anomaly | Shift (eV) | N_fit | MAE_total_shifted (eV) | MAE_normal_shifted (eV) | Num_normal_shifted | Num_energy_anomaly_shifted
HO | 0.3721839 | 0.3398835 | 0.3824748 | 87.27324 | 84.51529 | 6 | 4 | 1 | 1 | 0 | 1 | 0 |  | 4 | 0.3721839 | 0.3398835 | 4 | 0
O | 0.4471826 | 0.3332232 | 0.4394874 | 84.21769 | 86.02535 | 6 | 5 | 0 | 1 | 0 | 1 | 0 | 0.4043191 | 5 | 0.1760828 | 0.08876718 | 5 | 0
HO2 | 0.4311757 | 0.359567 | 0.2907872 | 82.27041 | 67.91946 | 4 | 2 | 1 | 1 | 0 | 1 | 0 |  | 2 | 0.4311757 | 0.359567 | 2 | 0