## MLIP_Data
MLIP_name | Normal rate (%) | Adsorbate migration rate (%) | Anomaly rate (%) |  |  |  | MAE_total (eV) | MAE_normal (eV) | MAE_single (eV) | ADwT (%) | AMDwT (%) | Num_total | Time_total (ms) | Time_per_step (ms) | Steps_total
|  |  | total | reproduction failure | unphysical relaxation | energy anomaly
Allegro-OAM-L | 68.75 | 18.75 | 12.5 | 0 | 12.5 | 0 | 1.419743 | 1.192697 | 1.327016 | 88.79039 | 79.30579 | 96 | 108953.9 | 18.63734 | 5846
AlphaNet-v1-OMA | 50 | 10.41667 | 39.58333 | 0 | 39.58333 | 0 | 0.391177 | 0.3735607 | 0.5813316 | 73.79535 | 60.75666 | 96 | 213175.3 | 20.89749 | 10201
CHGNet-v0.3.0 | 45.83333 | 14.58333 | 39.58333 | 6.25 | 25 | 8.333333 | 1.359368 | 0.2182233 | 1.390889 | 82.83092 | 68.76794 | 96 | 344963 | 43.30986 | 7965
DPA-3.1-3M-FT | 77.08333 | 8.333333 | 14.58333 | 0 | 14.58333 | 0 | 0.1482921 | 0.1212423 | 0.1633214 | 87.0805 | 82.79992 | 96 | 401039.7 | 80.56242 | 4978
DPA-4.0.1-pro-MPtrj | 62.5 | 6.25 | 31.25 | 0 | 31.25 | 0 | 0.3451688 | 0.1492849 | 0.1426536 | 84.38917 | 77.19775 | 96 | 817751.7 | 119.2405 | 6858
Eqnorm-MPtrj | 43.75 | 12.5 | 43.75 | 0 | 43.75 | 0 | 0.346955 | 0.2729253 | 0.4204429 | 68.33475 | 62.98611 | 96 | 590736.9 | 55.14721 | 10712
EquFlash | 66.66667 | 16.66667 | 16.66667 | 0 | 16.66667 | 0 | 0.2721567 | 0.1518325 | 0.1695189 | 89.88308 | 80.04987 | 96 | 326587.2 | 58.66485 | 5567
EquFlashV2 | 83.33333 | 14.58333 | 2.083333 | 0 | 2.083333 | 0 | 0.7122315 | 0.6888653 | 0.7745619 | 95.84396 | 89.90609 | 96 | 539126.9 | 148.5607 | 3629
EqV3-OMatMPtrjSalex | 81.25 | 12.5 | 6.25 | 0 | 6.25 | 0 | 0.2549499 | 0.2398832 | 0.2578944 | 94.78812 | 88.20283 | 96 | 492067.9 | 141.0745 | 3488
eSEN-30M-OAM | 81.25 | 10.41667 | 8.333333 | 0 | 8.333333 | 0 | 0.1137484 | 0.07976558 | 0.08019204 | 94.10998 | 87.77661 | 96 | 579739.1 | 155.3844 | 3731
GRACE-2L-OAM | 54.16667 | 22.91667 | 22.91667 | 0 | 22.91667 | 0 | 0.2322235 | 0.2011641 | 0.281112 | 84.81647 | 69.63716 | 96 | 70614.12 | 9.866442 | 7157
MACE-MH-1-OC20 | 60.41667 | 14.58333 | 25 | 0 | 25 | 0 | 0.2561183 | 0.2273444 | 0.2314406 | 86.27551 | 78.05859 | 96 | 326610.7 | 56.11868 | 5820
MACE-MH-1-OMAT | 60.41667 | 14.58333 | 25 | 0 | 25 | 0 | 0.2561183 | 0.2273444 | 0.2314406 | 86.27551 | 78.05859 | 96 | 325632.5 | 55.95061 | 5820
MACE-MPA-0 | 45.83333 | 22.91667 | 31.25 | 0 | 31.25 | 0 | 0.4310956 | 0.1910697 | 0.2485828 | 81.60856 | 70.05663 | 96 | 420033.5 | 54.94225 | 7645
MatRIS-10M-OAM | 66.66667 | 8.333333 | 25 | 4.166667 | 20.83333 | 0 | 0.6277804 | 0.4992782 | 0.1051919 | 90.46344 | 81.72306 | 96 | 1179644.1 | 232.7632 | 5068
MatterSim-v1-5M | 54.16667 | 16.66667 | 29.16667 | 0 | 29.16667 | 0 | 0.2839266 | 0.1850234 | 0.2253248 | 82.70904 | 68.55588 | 96 | 249476.3 | 31.5633 | 7904
NequIP-OAM-L | 60.41667 | 18.75 | 20.83333 | 0 | 18.75 | 2.083333 | 1.448352 | 1.146258 | 1.685742 | 88.2894 | 78.0185 | 96 | 32604.41 | 5.521492 | 5905
NequIP-OAM-XL | 64.58333 | 20.83333 | 14.58333 | 0 | 14.58333 | 0 | 0.6791655 | 0.4245135 | 0.5963637 | 89.268 | 80.06339 | 96 | 52591.56 | 8.901754 | 5908
Nequix-MP-1 | 58.33333 | 14.58333 | 27.08333 | 0 | 27.08333 | 0 | 0.5322168 | 0.4993314 | 0.5744707 | 79.99221 | 72.06819 | 96 | 177434.7 | 21.0505 | 8429
ORB-v3 | 50 | 18.75 | 31.25 | 6.25 | 25 | 0 | 0.2366148 | 0.1014042 | 0.1133573 | 87.48654 | 75.6786 | 96 | 78207.05 | 12.44939 | 6282
PET-OAM-XL | 85.41667 | 4.166667 | 10.41667 | 0 | 10.41667 | 0 | 0.2188705 | 0.1868661 | 0.1968149 | 94.43311 | 89.10258 | 96 | 328019.7 | 88.74991 | 3696
SevenNet-MF-OMPA | 56.25 | 18.75 | 25 | 0 | 25 | 0 | 0.2910177 | 0.1211984 | 0.1745749 | 86.70068 | 77.28165 | 96 | 143581.4 | 24.1964 | 5934
SevenNet-Omni | 58.33333 | 16.66667 | 25 | 2.083333 | 22.91667 | 0 | 0.2381812 | 0.1523042 | 0.179383 | 87.51559 | 77.41354 | 96 | 153647.6 | 24.71411 | 6217
TACE-OAM-L | 68.75 | 18.75 | 12.5 | 2.083333 | 10.41667 | 0 | 0.3122455 | 0.1750022 | 0.1757077 | 90.45351 | 80.83007 | 96 | 1135277.6 | 179.3488 | 6330
UMA-m-1p1-OC20 | 85.41667 | 6.25 | 8.333333 | 0 | 8.333333 | 0 | 0.2915119 | 0.2829586 | 0.3034122 | 81.2748 | 81.2274 | 96 | 1063247.3 | 196.8976 | 5400
UMA-m-1p1-OMAT | 87.5 | 12.5 | 0 | 0 | 0 | 0 | 0.4134279 | 0.3521438 | 0.369033 | 97.09325 | 92.43312 | 96 | 588070.1 | 201.1184 | 2924
UMA-s-1p1-OC20 | 37.5 | 2.083333 | 60.41667 | 8.333333 | 52.08333 | 0 | 0.6740187 | 0.5999249 | 0.7197001 | 63.57143 | 58.64164 | 96 | 677366 | 49.0525 | 13809
UMA-s-1p1-OMAT | 81.25 | 12.5 | 6.25 | 0 | 6.25 | 0 | 0.2321805 | 0.2024298 | 0.1998764 | 92.70621 | 85.03822 | 96 | 203750.4 | 47.77266 | 4265
UMA-s-1p2-OC20 | 62.5 | 4.166667 | 33.33333 | 2.083333 | 31.25 | 0 | 0.5176917 | 0.552904 | 0.5610541 | 69.34878 | 71.58813 | 96 | 427815.8 | 53.01968 | 8069
UMA-s-1p2-OC22 | 87.5 | 4.166667 | 8.333333 | 0 | 6.25 | 2.083333 | 1.211687 | 1.185377 | 1.228619 | 93.75283 | 88.7521 | 96 | 186657.3 | 53.54484 | 3486
UMA-s-1p2-OMAT | 87.5 | 6.25 | 6.25 | 0 | 6.25 | 0 | 0.1580239 | 0.1268001 | 0.1333507 | 95.03614 | 90.02004 | 96 | 171291.7 | 53.76386 | 3186

## MLIP_Data_shifted
MLIP_name | Normal rate (%) | Adsorbate migration rate (%) | Anomaly rate (%) |  |  |  | MAE_total (eV) | MAE_normal (eV) | MAE_single (eV) | ADwT (%) | AMDwT (%) | Num_total | Time_total (ms) | Time_per_step (ms) | Steps_total
|  |  | total | reproduction failure | unphysical relaxation | energy anomaly
Allegro-OAM-L | 68.75 | 18.75 | 12.5 | 0 | 12.5 | 0 | 0.1916469 | 0.09987878 | 0.1174938 | 88.79039 | 79.30579 | 96 | 108953.9 | 18.63734 | 5846
AlphaNet-v1-OMA | 50 | 10.41667 | 39.58333 | 0 | 39.58333 | 0 | 0.3259133 | 0.1089859 | 0.1845037 | 73.79535 | 60.75666 | 96 | 213175.3 | 20.89749 | 10201
CHGNet-v0.3.0 | 54.16667 | 14.58333 | 31.25 | 6.25 | 25 | 0 | 0.3047532 | 0.1326784 | 0.2335907 | 82.83092 | 68.76794 | 96 | 344963 | 43.30986 | 7965
DPA-3.1-3M-FT | 77.08333 | 8.333333 | 14.58333 | 0 | 14.58333 | 0 | 0.1095787 | 0.0820246 | 0.1253542 | 87.0805 | 82.79992 | 96 | 401039.7 | 80.56242 | 4978
DPA-4.0.1-pro-MPtrj | 62.5 | 6.25 | 31.25 | 0 | 31.25 | 0 | 0.3570542 | 0.1257912 | 0.1207857 | 84.38917 | 77.19775 | 96 | 817751.7 | 119.2405 | 6858
Eqnorm-MPtrj | 43.75 | 12.5 | 43.75 | 0 | 43.75 | 0 | 0.4332377 | 0.2040729 | 0.2973682 | 68.33475 | 62.98611 | 96 | 590736.9 | 55.14721 | 10712
EquFlash | 66.66667 | 16.66667 | 16.66667 | 0 | 16.66667 | 0 | 0.1906991 | 0.08232556 | 0.08905817 | 89.88308 | 80.04987 | 96 | 326587.2 | 58.66485 | 5567
EquFlashV2 | 83.33333 | 14.58333 | 2.083333 | 0 | 2.083333 | 0 | 0.1258502 | 0.07271111 | 0.06875572 | 95.84396 | 89.90609 | 96 | 539126.9 | 148.5607 | 3629
EqV3-OMatMPtrjSalex | 81.25 | 12.5 | 6.25 | 0 | 6.25 | 0 | 0.1103169 | 0.0742608 | 0.08122595 | 94.78812 | 88.20283 | 96 | 492067.9 | 141.0745 | 3488
eSEN-30M-OAM | 81.25 | 10.41667 | 8.333333 | 0 | 8.333333 | 0 | 0.1087132 | 0.07010141 | 0.07309254 | 94.10998 | 87.77661 | 96 | 579739.1 | 155.3844 | 3731
GRACE-2L-OAM | 54.16667 | 22.91667 | 22.91667 | 0 | 22.91667 | 0 | 0.2570561 | 0.1526706 | 0.1632322 | 84.81647 | 69.63716 | 96 | 70614.12 | 9.866442 | 7157
MACE-MH-1-OC20 | 60.41667 | 14.58333 | 25 | 0 | 25 | 0 | 0.2213311 | 0.134154 | 0.1465788 | 86.27551 | 78.05859 | 96 | 326610.7 | 56.11868 | 5820
MACE-MH-1-OMAT | 60.41667 | 14.58333 | 25 | 0 | 25 | 0 | 0.2213311 | 0.134154 | 0.1465788 | 86.27551 | 78.05859 | 96 | 325632.5 | 55.95061 | 5820
MACE-MPA-0 | 45.83333 | 22.91667 | 31.25 | 0 | 31.25 | 0 | 0.3726384 | 0.1034925 | 0.1893164 | 81.60856 | 70.05663 | 96 | 420033.5 | 54.94225 | 7645
MatRIS-10M-OAM | 66.66667 | 8.333333 | 25 | 4.166667 | 20.83333 | 0 | 0.165937 | 0.08137004 | 0.5587608 | 90.46344 | 81.72306 | 96 | 1179644.1 | 232.7632 | 5068
MatterSim-v1-5M | 54.16667 | 16.66667 | 29.16667 | 0 | 29.16667 | 0 | 0.3648055 | 0.1192114 | 0.1616731 | 82.70904 | 68.55588 | 96 | 249476.3 | 31.5633 | 7904
NequIP-OAM-L | 62.5 | 18.75 | 18.75 | 0 | 18.75 | 0 | 0.1665386 | 0.06580092 | 0.3606597 | 88.2894 | 78.0185 | 96 | 32604.41 | 5.521492 | 5905
NequIP-OAM-XL | 64.58333 | 20.83333 | 14.58333 | 0 | 14.58333 | 0 | 0.2738726 | 0.09402201 | 0.1610127 | 89.268 | 80.06339 | 96 | 52591.56 | 8.901754 | 5908
Nequix-MP-1 | 58.33333 | 14.58333 | 27.08333 | 0 | 27.08333 | 0 | 0.3609947 | 0.1227674 | 0.1716407 | 79.99221 | 72.06819 | 96 | 177434.7 | 21.0505 | 8429
ORB-v3 | 50 | 18.75 | 31.25 | 6.25 | 25 | 0 | 0.2507469 | 0.07465824 | 0.1260777 | 87.48654 | 75.6786 | 96 | 78207.05 | 12.44939 | 6282
PET-OAM-XL | 85.41667 | 4.166667 | 10.41667 | 0 | 10.41667 | 0 | 0.1005244 | 0.06479579 | 0.07268315 | 94.43311 | 89.10258 | 96 | 328019.7 | 88.74991 | 3696
SevenNet-MF-OMPA | 56.25 | 18.75 | 25 | 0 | 25 | 0 | 0.2330269 | 0.07533181 | 0.1162633 | 86.70068 | 77.28165 | 96 | 143581.4 | 24.1964 | 5934
SevenNet-Omni | 58.33333 | 16.66667 | 25 | 2.083333 | 22.91667 | 0 | 0.2862758 | 0.1208094 | 0.128946 | 87.51559 | 77.41354 | 96 | 153647.6 | 24.71411 | 6217
TACE-OAM-L | 68.75 | 18.75 | 12.5 | 2.083333 | 10.41667 | 0 | 0.1847025 | 0.09335378 | 0.1052841 | 90.45351 | 80.83007 | 96 | 1135277.6 | 179.3488 | 6330
UMA-m-1p1-OC20 | 85.41667 | 6.25 | 8.333333 | 0 | 8.333333 | 0 | 0.0942447 | 0.06685988 | 0.07636979 | 81.2748 | 81.2274 | 96 | 1063247.3 | 196.8976 | 5400
UMA-m-1p1-OMAT | 87.5 | 12.5 | 0 | 0 | 0 | 0 | 0.1148392 | 0.07417571 | 0.07691849 | 97.09325 | 92.43312 | 96 | 588070.1 | 201.1184 | 2924
UMA-s-1p1-OC20 | 37.5 | 2.083333 | 60.41667 | 8.333333 | 52.08333 | 0 | 0.3207627 | 0.05178859 | 0.1428167 | 63.57143 | 58.64164 | 96 | 677366 | 49.0525 | 13809
UMA-s-1p1-OMAT | 81.25 | 12.5 | 6.25 | 0 | 6.25 | 0 | 0.1050172 | 0.07661651 | 0.08245444 | 92.70621 | 85.03822 | 96 | 203750.4 | 47.77266 | 4265
UMA-s-1p2-OC20 | 62.5 | 4.166667 | 33.33333 | 2.083333 | 31.25 | 0 | 0.2216408 | 0.08254958 | 0.1150349 | 69.34878 | 71.58813 | 96 | 427815.8 | 53.01968 | 8069
UMA-s-1p2-OC22 | 89.58333 | 4.166667 | 6.25 | 0 | 6.25 | 0 | 0.1256127 | 0.0658046 | 0.059723 | 93.75283 | 88.7521 | 96 | 186657.3 | 53.54484 | 3486
UMA-s-1p2-OMAT | 87.5 | 6.25 | 6.25 | 0 | 6.25 | 0 | 0.1064194 | 0.06687279 | 0.06933966 | 95.03614 | 90.02004 | 96 | 171291.7 | 53.76386 | 3186

## anomaly
MLIP_name | Num_normal | Num_adsorbate_migration | Anomaly count |  |  |  | Reproduction failure |  |  | Unphysical relaxation
|  |  | total | reproduction failure | unphysical relaxation | energy anomaly | ads_eng_seed | ads_seed | slab_seed | ads_conv | ads_move | slab_conv | slab_move
Allegro-OAM-L | 66 | 18 | 12 | 0 | 12 | 0 | 0 | 0 | 0 | 0 | 12 | 0 | 6
AlphaNet-v1-OMA | 48 | 10 | 38 | 0 | 38 | 0 | 0 | 0 | 0 | 0 | 34 | 0 | 24
CHGNet-v0.3.0 | 44 | 14 | 38 | 6 | 24 | 8 | 6 | 0 | 6 | 0 | 22 | 0 | 18
DPA-3.1-3M-FT | 74 | 8 | 14 | 0 | 14 | 0 | 0 | 0 | 0 | 0 | 12 | 0 | 12
DPA-4.0.1-pro-MPtrj | 60 | 6 | 30 | 0 | 30 | 0 | 0 | 0 | 0 | 0 | 26 | 0 | 12
Eqnorm-MPtrj | 42 | 12 | 42 | 0 | 42 | 0 | 0 | 0 | 0 | 0 | 36 | 0 | 24
EquFlash | 64 | 16 | 16 | 0 | 16 | 0 | 0 | 0 | 0 | 0 | 10 | 0 | 6
EquFlashV2 | 80 | 14 | 2 | 0 | 2 | 0 | 0 | 0 | 0 | 0 | 2 | 0 | 0
EqV3-OMatMPtrjSalex | 78 | 12 | 6 | 0 | 6 | 0 | 0 | 0 | 0 | 0 | 4 | 0 | 6
eSEN-30M-OAM | 78 | 10 | 8 | 0 | 8 | 0 | 0 | 0 | 0 | 0 | 4 | 0 | 6
GRACE-2L-OAM | 52 | 22 | 22 | 0 | 22 | 0 | 0 | 0 | 0 | 0 | 14 | 0 | 18
MACE-MH-1-OC20 | 58 | 14 | 24 | 0 | 24 | 0 | 0 | 0 | 0 | 0 | 16 | 0 | 18
MACE-MH-1-OMAT | 58 | 14 | 24 | 0 | 24 | 0 | 0 | 0 | 0 | 0 | 16 | 0 | 18
MACE-MPA-0 | 44 | 22 | 30 | 0 | 30 | 0 | 0 | 0 | 0 | 0 | 18 | 0 | 24
MatRIS-10M-OAM | 64 | 8 | 24 | 4 | 20 | 0 | 4 | 4 | 0 | 0 | 8 | 0 | 18
MatterSim-v1-5M | 52 | 16 | 28 | 0 | 28 | 0 | 0 | 0 | 0 | 0 | 26 | 0 | 18
NequIP-OAM-L | 58 | 18 | 20 | 0 | 18 | 2 | 0 | 0 | 0 | 0 | 16 | 0 | 12
NequIP-OAM-XL | 62 | 20 | 14 | 0 | 14 | 0 | 0 | 0 | 0 | 0 | 12 | 0 | 12
Nequix-MP-1 | 56 | 14 | 26 | 0 | 26 | 0 | 0 | 0 | 0 | 0 | 20 | 0 | 12
ORB-v3 | 48 | 18 | 30 | 6 | 24 | 0 | 6 | 0 | 6 | 0 | 14 | 0 | 18
PET-OAM-XL | 82 | 4 | 10 | 0 | 10 | 0 | 0 | 0 | 0 | 0 | 8 | 0 | 6
SevenNet-MF-OMPA | 54 | 18 | 24 | 0 | 24 | 0 | 0 | 0 | 0 | 0 | 16 | 0 | 18
SevenNet-Omni | 56 | 16 | 24 | 2 | 22 | 0 | 2 | 2 | 0 | 0 | 16 | 0 | 18
TACE-OAM-L | 66 | 18 | 12 | 2 | 10 | 0 | 2 | 2 | 0 | 0 | 8 | 0 | 4
UMA-m-1p1-OC20 | 82 | 6 | 8 | 0 | 8 | 0 | 0 | 0 | 0 | 0 | 6 | 0 | 6
UMA-m-1p1-OMAT | 84 | 12 | 0 | 0 | 0 | 0 | 0 | 0 | 0 | 0 | 0 | 0 | 0
UMA-s-1p1-OC20 | 36 | 2 | 58 | 8 | 50 | 0 | 6 | 6 | 6 | 0 | 40 | 0 | 36
UMA-s-1p1-OMAT | 78 | 12 | 6 | 0 | 6 | 0 | 0 | 0 | 0 | 0 | 4 | 0 | 6
UMA-s-1p2-OC20 | 60 | 4 | 32 | 2 | 30 | 0 | 2 | 2 | 0 | 0 | 20 | 0 | 24
UMA-s-1p2-OC22 | 84 | 4 | 8 | 0 | 6 | 2 | 0 | 0 | 0 | 0 | 0 | 0 | 6
UMA-s-1p2-OMAT | 84 | 6 | 6 | 0 | 6 | 0 | 0 | 0 | 0 | 0 | 2 | 0 | 6

## anomaly_shifted
MLIP_name | Num_normal | Num_adsorbate_migration | Anomaly count |  |  |  | Reproduction failure |  |  | Unphysical relaxation
|  |  | total | reproduction failure | unphysical relaxation | energy anomaly | ads_eng_seed | ads_seed | slab_seed | ads_conv | ads_move | slab_conv | slab_move
Allegro-OAM-L | 66 | 18 | 12 | 0 | 12 | 0 | 0 | 0 | 0 | 0 | 12 | 0 | 6
AlphaNet-v1-OMA | 48 | 10 | 38 | 0 | 38 | 0 | 0 | 0 | 0 | 0 | 34 | 0 | 24
CHGNet-v0.3.0 | 52 | 14 | 30 | 6 | 24 | 0 | 6 | 0 | 6 | 0 | 22 | 0 | 18
DPA-3.1-3M-FT | 74 | 8 | 14 | 0 | 14 | 0 | 0 | 0 | 0 | 0 | 12 | 0 | 12
DPA-4.0.1-pro-MPtrj | 60 | 6 | 30 | 0 | 30 | 0 | 0 | 0 | 0 | 0 | 26 | 0 | 12
Eqnorm-MPtrj | 42 | 12 | 42 | 0 | 42 | 0 | 0 | 0 | 0 | 0 | 36 | 0 | 24
EquFlash | 64 | 16 | 16 | 0 | 16 | 0 | 0 | 0 | 0 | 0 | 10 | 0 | 6
EquFlashV2 | 80 | 14 | 2 | 0 | 2 | 0 | 0 | 0 | 0 | 0 | 2 | 0 | 0
EqV3-OMatMPtrjSalex | 78 | 12 | 6 | 0 | 6 | 0 | 0 | 0 | 0 | 0 | 4 | 0 | 6
eSEN-30M-OAM | 78 | 10 | 8 | 0 | 8 | 0 | 0 | 0 | 0 | 0 | 4 | 0 | 6
GRACE-2L-OAM | 52 | 22 | 22 | 0 | 22 | 0 | 0 | 0 | 0 | 0 | 14 | 0 | 18
MACE-MH-1-OC20 | 58 | 14 | 24 | 0 | 24 | 0 | 0 | 0 | 0 | 0 | 16 | 0 | 18
MACE-MH-1-OMAT | 58 | 14 | 24 | 0 | 24 | 0 | 0 | 0 | 0 | 0 | 16 | 0 | 18
MACE-MPA-0 | 44 | 22 | 30 | 0 | 30 | 0 | 0 | 0 | 0 | 0 | 18 | 0 | 24
MatRIS-10M-OAM | 64 | 8 | 24 | 4 | 20 | 0 | 4 | 4 | 0 | 0 | 8 | 0 | 18
MatterSim-v1-5M | 52 | 16 | 28 | 0 | 28 | 0 | 0 | 0 | 0 | 0 | 26 | 0 | 18
NequIP-OAM-L | 60 | 18 | 18 | 0 | 18 | 0 | 0 | 0 | 0 | 0 | 16 | 0 | 12
NequIP-OAM-XL | 62 | 20 | 14 | 0 | 14 | 0 | 0 | 0 | 0 | 0 | 12 | 0 | 12
Nequix-MP-1 | 56 | 14 | 26 | 0 | 26 | 0 | 0 | 0 | 0 | 0 | 20 | 0 | 12
ORB-v3 | 48 | 18 | 30 | 6 | 24 | 0 | 6 | 0 | 6 | 0 | 14 | 0 | 18
PET-OAM-XL | 82 | 4 | 10 | 0 | 10 | 0 | 0 | 0 | 0 | 0 | 8 | 0 | 6
SevenNet-MF-OMPA | 54 | 18 | 24 | 0 | 24 | 0 | 0 | 0 | 0 | 0 | 16 | 0 | 18
SevenNet-Omni | 56 | 16 | 24 | 2 | 22 | 0 | 2 | 2 | 0 | 0 | 16 | 0 | 18
TACE-OAM-L | 66 | 18 | 12 | 2 | 10 | 0 | 2 | 2 | 0 | 0 | 8 | 0 | 4
UMA-m-1p1-OC20 | 82 | 6 | 8 | 0 | 8 | 0 | 0 | 0 | 0 | 0 | 6 | 0 | 6
UMA-m-1p1-OMAT | 84 | 12 | 0 | 0 | 0 | 0 | 0 | 0 | 0 | 0 | 0 | 0 | 0
UMA-s-1p1-OC20 | 36 | 2 | 58 | 8 | 50 | 0 | 6 | 6 | 6 | 0 | 40 | 0 | 36
UMA-s-1p1-OMAT | 78 | 12 | 6 | 0 | 6 | 0 | 0 | 0 | 0 | 0 | 4 | 0 | 6
UMA-s-1p2-OC20 | 60 | 4 | 32 | 2 | 30 | 0 | 2 | 2 | 0 | 0 | 20 | 0 | 24
UMA-s-1p2-OC22 | 86 | 4 | 6 | 0 | 6 | 0 | 0 | 0 | 0 | 0 | 0 | 0 | 6
UMA-s-1p2-OMAT | 84 | 6 | 6 | 0 | 6 | 0 | 0 | 0 | 0 | 0 | 2 | 0 | 6

## Coverage
MLIP_name | Num_input | Num_succeeded | Num_failed | Num_not_run | Coverage_pct | Failed_by_stage | catbench_version | dispersion | device | input_md5
Allegro-OAM-L | 96 | 96 | 0 | 0 | 100 |  | 1.1.3 | none | NVIDIA L40S | unknown
AlphaNet-v1-OMA | 96 | 96 | 0 | 0 | 100 |  | 1.1.3 | none | NVIDIA L40S | unknown
CHGNet-v0.3.0 | 96 | 96 | 0 | 0 | 100 |  | 1.1.3 | none | NVIDIA L40S | unknown
DPA-3.1-3M-FT | 96 | 96 | 0 | 0 | 100 |  | 1.1.3 | none | NVIDIA L40S | unknown
DPA-4.0.1-pro-MPtrj | 96 | 96 | 0 | 0 | 100 |  | 1.1.3 | none | NVIDIA L40S | unknown
Eqnorm-MPtrj | 96 | 96 | 0 | 0 | 100 |  | 1.1.3 | none | NVIDIA L40S | unknown
EquFlash | 96 | 96 | 0 | 0 | 100 |  | 1.1.3 | none | NVIDIA L40S | unknown
EquFlashV2 | 96 | 96 | 0 | 0 | 100 |  | 1.1.3 | none | NVIDIA L40S | unknown
EqV3-OMatMPtrjSalex | 96 | 96 | 0 | 0 | 100 |  | 1.1.3 | none | NVIDIA L40S | unknown
eSEN-30M-OAM | 96 | 96 | 0 | 0 | 100 |  | 1.1.3 | none | NVIDIA L40S | unknown
GRACE-2L-OAM | 96 | 96 | 0 | 0 | 100 |  | 1.1.3 | none | NVIDIA L40S | unknown
MACE-MH-1-OC20 | 96 | 96 | 0 | 0 | 100 |  | 1.1.3 | none | NVIDIA L40S | unknown
MACE-MH-1-OMAT | 96 | 96 | 0 | 0 | 100 |  | 1.1.3 | none | NVIDIA L40S | unknown
MACE-MPA-0 | 96 | 96 | 0 | 0 | 100 |  | 1.1.3 | none | NVIDIA L40S | unknown
MatRIS-10M-OAM | 96 | 96 | 0 | 0 | 100 |  | 1.1.3 | none | NVIDIA L40S | unknown
MatterSim-v1-5M | 96 | 96 | 0 | 0 | 100 |  | 1.1.3 | none | NVIDIA L40S | unknown
NequIP-OAM-L | 96 | 96 | 0 | 0 | 100 |  | 1.1.3 | none | NVIDIA L40S | unknown
NequIP-OAM-XL | 96 | 96 | 0 | 0 | 100 |  | 1.1.3 | none | NVIDIA L40S | unknown
Nequix-MP-1 | 96 | 96 | 0 | 0 | 100 |  | 1.1.3 | none | NVIDIA L40S | unknown
ORB-v3 | 96 | 96 | 0 | 0 | 100 |  | 1.1.3 | none | NVIDIA L40S | unknown
PET-OAM-XL | 96 | 96 | 0 | 0 | 100 |  | 1.1.3 | none | NVIDIA L40S | unknown
SevenNet-MF-OMPA | 96 | 96 | 0 | 0 | 100 |  | 1.1.3 | none | NVIDIA L40S | unknown
SevenNet-Omni | 96 | 96 | 0 | 0 | 100 |  | 1.1.3 | none | NVIDIA L40S | unknown
TACE-OAM-L | 96 | 96 | 0 | 0 | 100 |  | 1.1.3 | none | NVIDIA L40S | unknown
UMA-m-1p1-OC20 | 96 | 96 | 0 | 0 | 100 |  | 1.1.3 | none | NVIDIA L40S | unknown
UMA-m-1p1-OMAT | 96 | 96 | 0 | 0 | 100 |  | 1.1.3 | none | NVIDIA L40S | unknown
UMA-s-1p1-OC20 | 96 | 96 | 0 | 0 | 100 |  | 1.1.3 | none | NVIDIA L40S | unknown
UMA-s-1p1-OMAT | 96 | 96 | 0 | 0 | 100 |  | 1.1.3 | none | NVIDIA L40S | unknown
UMA-s-1p2-OC20 | 96 | 96 | 0 | 0 | 100 |  | 1.1.3 | none | NVIDIA L40S | unknown
UMA-s-1p2-OC22 | 96 | 96 | 0 | 0 | 100 |  | 1.1.3 | none | NVIDIA L40S | unknown
UMA-s-1p2-OMAT | 96 | 96 | 0 | 0 | 100 |  | 1.1.3 | none | NVIDIA L40S | unknown
Num_succeeded counts every computed reaction, including any later excluded by energy_cutoff, so it can exceed Num_total in MLIP_Data.

## Allegro-OAM-L
Adsorbate_name | MAE_total (eV) | MAE_normal (eV) | MAE_single (eV) | ADwT (%) | AMDwT (%) | Num_total | Num_normal | Num_adsorbate_migration | Anomaly count |  |  |  | Gas shift correction
[9 empty] | total | reproduction failure | unphysical relaxation | energy anomaly | Shift (eV) | N_fit | MAE_total_shifted (eV) | MAE_normal_shifted (eV) | Num_normal_shifted | Num_energy_anomaly_shifted
O | 0.9821752 | 0.9724078 | 0.9978532 | 92.01531 | 88.9024 | 32 | 30 | 0 | 2 | 0 | 2 | 0 | -1.003507 | 30 | 0.09768359 | 0.09585057 | 30 | 0
OH | 1.178992 | 1.18518 | 1.160682 | 89.56207 | 81.46742 | 32 | 24 | 6 | 2 | 0 | 2 | 0 | -1.168217 | 24 | 0.12787 | 0.1303342 | 24 | 0
OOH | 2.098062 | 1.758452 | 1.822512 | 84.79379 | 67.54754 | 32 | 12 | 12 | 8 | 0 | 8 | 0 | -1.772627 | 12 | 0.3493871 | 0.04903852 | 12 | 0

## AlphaNet-v1-OMA
Adsorbate_name | MAE_total (eV) | MAE_normal (eV) | MAE_single (eV) | ADwT (%) | AMDwT (%) | Num_total | Num_normal | Num_adsorbate_migration | Anomaly count |  |  |  | Gas shift correction
[9 empty] | total | reproduction failure | unphysical relaxation | energy anomaly | Shift (eV) | N_fit | MAE_total_shifted (eV) | MAE_normal_shifted (eV) | Num_normal_shifted | Num_energy_anomaly_shifted
O | 0.4090293 | 0.4373787 | 0.5335735 | 77.65944 | 68.7486 | 32 | 22 | 0 | 10 | 0 | 10 | 0 | 0.4366966 | 22 | 0.1125364 | 0.0931929 | 22 | 0
OH | 0.1643209 | 0.1145645 | 0.218706 | 74.81293 | 61.19757 | 32 | 18 | 4 | 10 | 0 | 10 | 0 | 0.1398739 | 18 | 0.183169 | 0.07584363 | 18 | 0
OOH | 0.6001808 | 0.7808025 | 0.9917152 | 68.91369 | 52.32383 | 32 | 8 | 6 | 18 | 0 | 18 | 0 | 0.7996504 | 8 | 0.6820344 | 0.2269865 | 8 | 0

## CHGNet-v0.3.0
Adsorbate_name | MAE_total (eV) | MAE_normal (eV) | MAE_single (eV) | ADwT (%) | AMDwT (%) | Num_total | Num_normal | Num_adsorbate_migration | Anomaly count |  |  |  | Gas shift correction
[9 empty] | total | reproduction failure | unphysical relaxation | energy anomaly | Shift (eV) | N_fit | MAE_total_shifted (eV) | MAE_normal_shifted (eV) | Num_normal_shifted | Num_energy_anomaly_shifted
O | 0.2474384 | 0.2546424 | 0.2561805 | 85.92687 | 77.04838 | 32 | 24 | 0 | 8 | 2 | 6 | 0 | 0.2773094 | 24 | 0.1409406 | 0.09667919 | 24 | 0
OH | 0.2309408 | 0.1745204 | 0.1427257 | 83.07185 | 70.32788 | 32 | 20 | 4 | 8 | 2 | 6 | 0 | 0.1395114 | 20 | 0.2677348 | 0.149684 | 20 | 0
OOH | 3.599725 |  | 3.773761 | 79.49405 | 58.92757 | 32 | 0 | 10 | 22 | 2 | 12 | 8 | 3.965156 | 8 | 0.5055843 | 0.1981623 | 8 | 0

## DPA-3.1-3M-FT
Adsorbate_name | MAE_total (eV) | MAE_normal (eV) | MAE_single (eV) | ADwT (%) | AMDwT (%) | Num_total | Num_normal | Num_adsorbate_migration | Anomaly count |  |  |  | Gas shift correction
[9 empty] | total | reproduction failure | unphysical relaxation | energy anomaly | Shift (eV) | N_fit | MAE_total_shifted (eV) | MAE_normal_shifted (eV) | Num_normal_shifted | Num_energy_anomaly_shifted
O | 0.1871569 | 0.1619432 | 0.2244522 | 89.3176 | 87.36367 | 32 | 28 | 0 | 4 | 0 | 4 | 0 | -0.1124661 | 28 | 0.1029591 | 0.0817838 | 28 | 0
OH | 0.1157832 | 0.1128469 | 0.1360152 | 87.03444 | 84.19883 | 32 | 26 | 2 | 4 | 0 | 4 | 0 | -0.08170953 | 26 | 0.08629519 | 0.08755284 | 26 | 0
OOH | 0.1419364 | 0.07517501 | 0.1294968 | 84.88946 | 76.83725 | 32 | 20 | 6 | 6 | 0 | 6 | 0 | -0.01963712 | 20 | 0.1394817 | 0.07517501 | 20 | 0

## DPA-4.0.1-pro-MPtrj
Adsorbate_name | MAE_total (eV) | MAE_normal (eV) | MAE_single (eV) | ADwT (%) | AMDwT (%) | Num_total | Num_normal | Num_adsorbate_migration | Anomaly count |  |  |  | Gas shift correction
[9 empty] | total | reproduction failure | unphysical relaxation | energy anomaly | Shift (eV) | N_fit | MAE_total_shifted (eV) | MAE_normal_shifted (eV) | Num_normal_shifted | Num_energy_anomaly_shifted
O | 0.1761344 | 0.1798319 | 0.1752924 | 90.81207 | 88.78426 | 32 | 28 | 0 | 4 | 0 | 4 | 0 | 0.0789906 | 28 | 0.134288 | 0.1402606 | 28 | 0
OH | 0.115636 | 0.123125 | 0.1260654 | 88.13988 | 81.87081 | 32 | 22 | 2 | 8 | 0 | 8 | 0 | 0.02298798 | 22 | 0.1132478 | 0.1210352 | 22 | 0
OOH | 0.7437359 | 0.1213051 | 0.126603 | 74.21556 | 60.9382 | 32 | 10 | 4 | 18 | 0 | 18 | 0 | 0.1278256 | 10 | 0.8236269 | 0.09573996 | 10 | 0

## Eqnorm-MPtrj
Adsorbate_name | MAE_total (eV) | MAE_normal (eV) | MAE_single (eV) | ADwT (%) | AMDwT (%) | Num_total | Num_normal | Num_adsorbate_migration | Anomaly count |  |  |  | Gas shift correction
[9 empty] | total | reproduction failure | unphysical relaxation | energy anomaly | Shift (eV) | N_fit | MAE_total_shifted (eV) | MAE_normal_shifted (eV) | Num_normal_shifted | Num_energy_anomaly_shifted
O | 0.2077716 | 0.2353249 | 0.4731263 | 69.10714 | 70.11885 | 32 | 20 | 0 | 12 | 0 | 12 | 0 | 0.1525081 | 20 | 0.1935959 | 0.1959324 | 20 | 0
OH | 0.2023904 | 0.2017408 | 0.3545334 | 72.10672 | 65.20484 | 32 | 14 | 6 | 12 | 0 | 12 | 0 | 0.06328997 | 14 | 0.1825332 | 0.1926994 | 14 | 0
OOH | 0.6307029 | 0.4914993 | 0.4336689 | 63.79039 | 53.63465 | 32 | 8 | 6 | 18 | 0 | 18 | 0 | 0.5514546 | 8 | 0.9235841 | 0.2443277 | 8 | 0

## EquFlash
Adsorbate_name | MAE_total (eV) | MAE_normal (eV) | MAE_single (eV) | ADwT (%) | AMDwT (%) | Num_total | Num_normal | Num_adsorbate_migration | Anomaly count |  |  |  | Gas shift correction
[9 empty] | total | reproduction failure | unphysical relaxation | energy anomaly | Shift (eV) | N_fit | MAE_total_shifted (eV) | MAE_normal_shifted (eV) | Num_normal_shifted | Num_energy_anomaly_shifted
O | 0.1319948 | 0.1306226 | 0.1419479 | 93.06548 | 89.70987 | 32 | 30 | 0 | 2 | 0 | 2 | 0 | -0.09943219 | 30 | 0.1040076 | 0.1073985 | 30 | 0
OH | 0.2361745 | 0.2075986 | 0.2247237 | 91.34991 | 84.90352 | 32 | 24 | 2 | 6 | 0 | 6 | 0 | -0.2086226 | 24 | 0.08412461 | 0.06029326 | 24 | 0
OOH | 0.4483007 | 0.08162313 | 0.1418852 | 85.23384 | 65.53621 | 32 | 10 | 14 | 8 | 0 | 8 | 0 | -0.08374329 | 10 | 0.3839651 | 0.05998435 | 10 | 0

## EquFlashV2
Adsorbate_name | MAE_total (eV) | MAE_normal (eV) | MAE_single (eV) | ADwT (%) | AMDwT (%) | Num_total | Num_normal | Num_adsorbate_migration | Anomaly count |  |  |  | Gas shift correction
[9 empty] | total | reproduction failure | unphysical relaxation | energy anomaly | Shift (eV) | N_fit | MAE_total_shifted (eV) | MAE_normal_shifted (eV) | Num_normal_shifted | Num_energy_anomaly_shifted
O | 0.7323471 | 0.7323471 | 0.7309783 | 97.78699 | 97.35319 | 32 | 32 | 0 | 0 | 0 | 0 | 0 | 0.7460977 | 32 | 0.08530634 | 0.08530634 | 32 | 0
OH | 0.4037222 | 0.4037222 | 0.404858 | 97.3023 | 96.26888 | 32 | 32 | 0 | 0 | 0 | 0 | 0 | 0.4162295 | 32 | 0.05455044 | 0.05455044 | 32 | 0
OOH | 1.000625 | 1.172188 | 1.187849 | 92.4426 | 76.0962 | 32 | 16 | 14 | 2 | 0 | 2 | 0 | 1.220608 | 16 | 0.2376938 | 0.08384198 | 16 | 0

## EqV3-OMatMPtrjSalex
Adsorbate_name | MAE_total (eV) | MAE_normal (eV) | MAE_single (eV) | ADwT (%) | AMDwT (%) | Num_total | Num_normal | Num_adsorbate_migration | Anomaly count |  |  |  | Gas shift correction
[9 empty] | total | reproduction failure | unphysical relaxation | energy anomaly | Shift (eV) | N_fit | MAE_total_shifted (eV) | MAE_normal_shifted (eV) | Num_normal_shifted | Num_energy_anomaly_shifted
O | 0.2853054 | 0.2919032 | 0.2957676 | 96.24787 | 93.78565 | 32 | 30 | 0 | 2 | 0 | 2 | 0 | 0.3043683 | 30 | 0.07059123 | 0.06742862 | 30 | 0
OH | 0.1105929 | 0.08736593 | 0.08324799 | 94.99787 | 90.237 | 32 | 28 | 2 | 2 | 0 | 2 | 0 | 0.07726467 | 28 | 0.1019842 | 0.06648957 | 28 | 0
OOH | 0.3689514 | 0.3753772 | 0.3946677 | 93.11862 | 80.58585 | 32 | 20 | 10 | 2 | 0 | 2 | 0 | 0.3947909 | 20 | 0.1583752 | 0.09538879 | 20 | 0

## eSEN-30M-OAM
Adsorbate_name | MAE_total (eV) | MAE_normal (eV) | MAE_single (eV) | ADwT (%) | AMDwT (%) | Num_total | Num_normal | Num_adsorbate_migration | Anomaly count |  |  |  | Gas shift correction
[9 empty] | total | reproduction failure | unphysical relaxation | energy anomaly | Shift (eV) | N_fit | MAE_total_shifted (eV) | MAE_normal_shifted (eV) | Num_normal_shifted | Num_energy_anomaly_shifted
O | 0.07438936 | 0.07207621 | 0.06732987 | 94.4898 | 91.329 | 32 | 30 | 0 | 2 | 0 | 2 | 0 | -0.04412744 | 30 | 0.06329929 | 0.06318863 | 30 | 0
OH | 0.1064965 | 0.07316604 | 0.07077568 | 95.66327 | 92.52796 | 32 | 28 | 0 | 4 | 0 | 4 | 0 | 0.00724174 | 28 | 0.1064965 | 0.07316604 | 28 | 0
OOH | 0.1603594 | 0.100539 | 0.1024706 | 92.17687 | 79.47287 | 32 | 20 | 10 | 2 | 0 | 2 | 0 | 0.08168389 | 20 | 0.156344 | 0.0761801 | 20 | 0

## GRACE-2L-OAM
Adsorbate_name | MAE_total (eV) | MAE_normal (eV) | MAE_single (eV) | ADwT (%) | AMDwT (%) | Num_total | Num_normal | Num_adsorbate_migration | Anomaly count |  |  |  | Gas shift correction
[9 empty] | total | reproduction failure | unphysical relaxation | energy anomaly | Shift (eV) | N_fit | MAE_total_shifted (eV) | MAE_normal_shifted (eV) | Num_normal_shifted | Num_energy_anomaly_shifted
O | 0.192338 | 0.1638264 | 0.1413752 | 88.77126 | 80.96896 | 32 | 24 | 2 | 6 | 0 | 6 | 0 | 0.04057703 | 24 | 0.1829983 | 0.1571025 | 24 | 0
OH | 0.1840428 | 0.172014 | 0.1909914 | 85.46556 | 73.22987 | 32 | 20 | 6 | 6 | 0 | 6 | 0 | 0.1597867 | 20 | 0.1527247 | 0.1327294 | 20 | 0
OOH | 0.3202895 | 0.3860522 | 0.5109692 | 80.21259 | 54.71267 | 32 | 8 | 14 | 10 | 0 | 10 | 0 | 0.4045458 | 8 | 0.4354452 | 0.189228 | 8 | 0

## MACE-MH-1-OC20
Adsorbate_name | MAE_total (eV) | MAE_normal (eV) | MAE_single (eV) | ADwT (%) | AMDwT (%) | Num_total | Num_normal | Num_adsorbate_migration | Anomaly count |  |  |  | Gas shift correction
[9 empty] | total | reproduction failure | unphysical relaxation | energy anomaly | Shift (eV) | N_fit | MAE_total_shifted (eV) | MAE_normal_shifted (eV) | Num_normal_shifted | Num_energy_anomaly_shifted
O | 0.2213552 | 0.2206321 | 0.2002189 | 90.03827 | 87.76636 | 32 | 26 | 0 | 6 | 0 | 6 | 0 | 0.2779003 | 26 | 0.1520265 | 0.1330901 | 26 | 0
OH | 0.228797 | 0.200429 | 0.2132319 | 86.9324 | 81.26468 | 32 | 22 | 2 | 8 | 0 | 8 | 0 | 0.1998749 | 22 | 0.1354497 | 0.1261114 | 22 | 0
OOH | 0.3182027 | 0.3040104 | 0.2808711 | 81.85587 | 65.14471 | 32 | 10 | 12 | 10 | 0 | 10 | 0 | 0.3480196 | 10 | 0.3765172 | 0.1546139 | 10 | 0

## MACE-MH-1-OMAT
Adsorbate_name | MAE_total (eV) | MAE_normal (eV) | MAE_single (eV) | ADwT (%) | AMDwT (%) | Num_total | Num_normal | Num_adsorbate_migration | Anomaly count |  |  |  | Gas shift correction
[9 empty] | total | reproduction failure | unphysical relaxation | energy anomaly | Shift (eV) | N_fit | MAE_total_shifted (eV) | MAE_normal_shifted (eV) | Num_normal_shifted | Num_energy_anomaly_shifted
O | 0.2213552 | 0.2206321 | 0.2002189 | 90.03827 | 87.76636 | 32 | 26 | 0 | 6 | 0 | 6 | 0 | 0.2779003 | 26 | 0.1520265 | 0.1330901 | 26 | 0
OH | 0.228797 | 0.200429 | 0.2132319 | 86.9324 | 81.26468 | 32 | 22 | 2 | 8 | 0 | 8 | 0 | 0.1998749 | 22 | 0.1354497 | 0.1261114 | 22 | 0
OOH | 0.3182027 | 0.3040104 | 0.2808711 | 81.85587 | 65.14471 | 32 | 10 | 12 | 10 | 0 | 10 | 0 | 0.3480196 | 10 | 0.3765172 | 0.1546139 | 10 | 0

## MACE-MPA-0
Adsorbate_name | MAE_total (eV) | MAE_normal (eV) | MAE_single (eV) | ADwT (%) | AMDwT (%) | Num_total | Num_normal | Num_adsorbate_migration | Anomaly count |  |  |  | Gas shift correction
[9 empty] | total | reproduction failure | unphysical relaxation | energy anomaly | Shift (eV) | N_fit | MAE_total_shifted (eV) | MAE_normal_shifted (eV) | Num_normal_shifted | Num_energy_anomaly_shifted
O | 0.1744277 | 0.1397505 | 0.1845773 | 85.46556 | 81.5625 | 32 | 22 | 0 | 10 | 0 | 10 | 0 | -0.1161175 | 22 | 0.1414918 | 0.1023998 | 22 | 0
OH | 0.2871607 | 0.2447317 | 0.250753 | 83.09949 | 75.90814 | 32 | 18 | 4 | 10 | 0 | 10 | 0 | -0.2543759 | 18 | 0.1447251 | 0.07630491 | 18 | 0
OOH | 0.8316983 | 0.2318465 | 0.310418 | 76.26063 | 52.69924 | 32 | 4 | 18 | 10 | 0 | 10 | 0 |  | 4 | 0.8316983 | 0.2318465 | 4 | 0

## MatRIS-10M-OAM
Adsorbate_name | MAE_total (eV) | MAE_normal (eV) | MAE_single (eV) | ADwT (%) | AMDwT (%) | Num_total | Num_normal | Num_adsorbate_migration | Anomaly count |  |  |  | Gas shift correction
[9 empty] | total | reproduction failure | unphysical relaxation | energy anomaly | Shift (eV) | N_fit | MAE_total_shifted (eV) | MAE_normal_shifted (eV) | Num_normal_shifted | Num_energy_anomaly_shifted
O | 0.5633965 | 0.5449166 | 0.09048437 | 92.92942 | 89.44701 | 32 | 26 | 0 | 6 | 0 | 6 | 0 | -0.5406235 | 26 | 0.08235915 | 0.07762988 | 26 | 0
OH | 0.3114829 | 0.3394028 | 0.09543559 | 91.26913 | 86.16681 | 32 | 26 | 0 | 6 | 0 | 6 | 0 | -0.3242931 | 26 | 0.09762175 | 0.08927372 | 26 | 0
OOH | 1.008462 | 0.7467915 | 0.1296558 | 87.19175 | 69.55537 | 32 | 12 | 8 | 12 | 4 | 8 | 0 | -0.7477655 | 12 | 0.3178301 | 0.07234911 | 12 | 0

## MatterSim-v1-5M
Adsorbate_name | MAE_total (eV) | MAE_normal (eV) | MAE_single (eV) | ADwT (%) | AMDwT (%) | Num_total | Num_normal | Num_adsorbate_migration | Anomaly count |  |  |  | Gas shift correction
[9 empty] | total | reproduction failure | unphysical relaxation | energy anomaly | Shift (eV) | N_fit | MAE_total_shifted (eV) | MAE_normal_shifted (eV) | Num_normal_shifted | Num_energy_anomaly_shifted
O | 0.1813846 | 0.182989 | 0.2210684 | 88.14838 | 80.95218 | 32 | 26 | 0 | 6 | 0 | 6 | 0 | 0.160176 | 26 | 0.1771382 | 0.1441711 | 26 | 0
OH | 0.1254614 | 0.1058001 | 0.1097415 | 83.90306 | 71.82466 | 32 | 20 | 4 | 8 | 0 | 8 | 0 | 0.00712395 | 20 | 0.1257301 | 0.1058001 | 20 | 0
OOH | 0.5449337 | 0.4579168 | 0.3451646 | 76.07568 | 52.8908 | 32 | 6 | 12 | 14 | 0 | 14 | 0 | 0.4034644 | 6 | 0.7915482 | 0.05575738 | 6 | 0

## NequIP-OAM-L
Adsorbate_name | MAE_total (eV) | MAE_normal (eV) | MAE_single (eV) | ADwT (%) | AMDwT (%) | Num_total | Num_normal | Num_adsorbate_migration | Anomaly count |  |  |  | Gas shift correction
[9 empty] | total | reproduction failure | unphysical relaxation | energy anomaly | Shift (eV) | N_fit | MAE_total_shifted (eV) | MAE_normal_shifted (eV) | Num_normal_shifted | Num_energy_anomaly_shifted
O | 0.9782723 | 0.9650601 | 1.252792 | 92.25128 | 90.40199 | 32 | 28 | 0 | 4 | 0 | 4 | 0 | -0.9681668 | 28 | 0.08011898 | 0.07690875 | 28 | 0
OH | 1.121761 | 1.097662 | 1.338269 | 89.49617 | 80.76063 | 32 | 22 | 6 | 4 | 0 | 4 | 0 | -1.089272 | 22 | 0.09012365 | 0.07086771 | 22 | 0
OOH | 2.245022 | 1.914089 | 2.466165 | 83.12075 | 62.8929 | 32 | 8 | 12 | 12 | 0 | 10 | 2 | -1.917809 | 10 | 0.3293732 | 0.02355207 | 10 | 0

## NequIP-OAM-XL
Adsorbate_name | MAE_total (eV) | MAE_normal (eV) | MAE_single (eV) | ADwT (%) | AMDwT (%) | Num_total | Num_normal | Num_adsorbate_migration | Anomaly count |  |  |  | Gas shift correction
[9 empty] | total | reproduction failure | unphysical relaxation | energy anomaly | Shift (eV) | N_fit | MAE_total_shifted (eV) | MAE_normal_shifted (eV) | Num_normal_shifted | Num_energy_anomaly_shifted
O | 0.3503749 | 0.3220343 | 0.4117329 | 93.14201 | 90.91513 | 32 | 28 | 0 | 4 | 0 | 4 | 0 | -0.3162186 | 28 | 0.1185029 | 0.1022118 | 28 | 0
OH | 0.5065385 | 0.4871472 | 0.5444381 | 91.39243 | 86.18988 | 32 | 26 | 2 | 4 | 0 | 4 | 0 | -0.4814261 | 26 | 0.09872881 | 0.09632588 | 26 | 0
OOH | 1.180583 | 0.5796312 | 0.8329202 | 83.26956 | 63.08515 | 32 | 8 | 18 | 6 | 0 | 6 | 0 | -0.5943422 | 8 | 0.604386 | 0.05787005 | 8 | 0

## Nequix-MP-1
Adsorbate_name | MAE_total (eV) | MAE_normal (eV) | MAE_single (eV) | ADwT (%) | AMDwT (%) | Num_total | Num_normal | Num_adsorbate_migration | Anomaly count |  |  |  | Gas shift correction
[9 empty] | total | reproduction failure | unphysical relaxation | energy anomaly | Shift (eV) | N_fit | MAE_total_shifted (eV) | MAE_normal_shifted (eV) | Num_normal_shifted | Num_energy_anomaly_shifted
O | 0.6044047 | 0.6003732 | 0.6383923 | 84.28146 | 80.59773 | 32 | 24 | 2 | 6 | 0 | 6 | 0 | 0.5810934 | 24 | 0.2099011 | 0.1520629 | 24 | 0
OH | 0.3501173 | 0.3147377 | 0.4414078 | 82.76361 | 76.30663 | 32 | 22 | 4 | 6 | 0 | 6 | 0 | 0.3017184 | 22 | 0.1504229 | 0.1148699 | 22 | 0
OOH | 0.6421284 | 0.6629371 | 0.6436119 | 72.93155 | 59.3002 | 32 | 10 | 8 | 14 | 0 | 14 | 0 | 0.6576312 | 10 | 0.7226601 | 0.06983262 | 10 | 0

## ORB-v3
Adsorbate_name | MAE_total (eV) | MAE_normal (eV) | MAE_single (eV) | ADwT (%) | AMDwT (%) | Num_total | Num_normal | Num_adsorbate_migration | Anomaly count |  |  |  | Gas shift correction
[9 empty] | total | reproduction failure | unphysical relaxation | energy anomaly | Shift (eV) | N_fit | MAE_total_shifted (eV) | MAE_normal_shifted (eV) | Num_normal_shifted | Num_energy_anomaly_shifted
O | 0.1140657 | 0.1023063 | 0.1263195 | 91.62202 | 87.37136 | 32 | 24 | 0 | 8 | 2 | 6 | 0 | 0.08695581 | 24 | 0.1177628 | 0.08911729 | 24 | 0
OH | 0.1018649 | 0.1043155 | 0.09118581 | 89.30697 | 79.78468 | 32 | 18 | 6 | 8 | 2 | 6 | 0 | -0.09364753 | 18 | 0.0622264 | 0.06218383 | 18 | 0
OOH | 0.4939139 | 0.08906206 | 0.1225665 | 81.53061 | 59.87975 | 32 | 6 | 12 | 14 | 2 | 12 | 0 | 0.1044503 | 6 | 0.5722516 | 0.05424531 | 6 | 0

## PET-OAM-XL
Adsorbate_name | MAE_total (eV) | MAE_normal (eV) | MAE_single (eV) | ADwT (%) | AMDwT (%) | Num_total | Num_normal | Num_adsorbate_migration | Anomaly count |  |  |  | Gas shift correction
[9 empty] | total | reproduction failure | unphysical relaxation | energy anomaly | Shift (eV) | N_fit | MAE_total_shifted (eV) | MAE_normal_shifted (eV) | Num_normal_shifted | Num_energy_anomaly_shifted
O | 0.1107462 | 0.1183527 | 0.09786588 | 95.26148 | 92.70554 | 32 | 28 | 0 | 4 | 0 | 4 | 0 | 0.1100222 | 28 | 0.07269836 | 0.0705875 | 28 | 0
OH | 0.3400229 | 0.3039389 | 0.3252396 | 94.0051 | 88.31026 | 32 | 28 | 2 | 2 | 0 | 2 | 0 | -0.3036796 | 28 | 0.08394516 | 0.05466142 | 28 | 0
OOH | 0.2058424 | 0.1345712 | 0.1673394 | 94.03274 | 86.29195 | 32 | 26 | 2 | 4 | 0 | 4 | 0 | -0.1283213 | 26 | 0.1449296 | 0.0694725 | 26 | 0

## SevenNet-MF-OMPA
Adsorbate_name | MAE_total (eV) | MAE_normal (eV) | MAE_single (eV) | ADwT (%) | AMDwT (%) | Num_total | Num_normal | Num_adsorbate_migration | Anomaly count |  |  |  | Gas shift correction
[9 empty] | total | reproduction failure | unphysical relaxation | energy anomaly | Shift (eV) | N_fit | MAE_total_shifted (eV) | MAE_normal_shifted (eV) | Num_normal_shifted | Num_energy_anomaly_shifted
O | 0.112844 | 0.08543384 | 0.1287466 | 90.04464 | 88.89262 | 32 | 26 | 0 | 6 | 0 | 6 | 0 | -0.04240974 | 26 | 0.1022415 | 0.08217155 | 26 | 0
OH | 0.2800917 | 0.2128847 | 0.227528 | 86.47109 | 78.11941 | 32 | 18 | 6 | 8 | 0 | 8 | 0 | -0.1904514 | 18 | 0.1326092 | 0.08505325 | 18 | 0
OOH | 0.4801174 | 0.04915081 | 0.16745 | 83.58631 | 64.83291 | 32 | 10 | 12 | 10 | 0 | 10 | 0 | -0.01897211 | 10 | 0.46423 | 0.0400499 | 10 | 0

## SevenNet-Omni
Adsorbate_name | MAE_total (eV) | MAE_normal (eV) | MAE_single (eV) | ADwT (%) | AMDwT (%) | Num_total | Num_normal | Num_adsorbate_migration | Anomaly count |  |  |  | Gas shift correction
[9 empty] | total | reproduction failure | unphysical relaxation | energy anomaly | Shift (eV) | N_fit | MAE_total_shifted (eV) | MAE_normal_shifted (eV) | Num_normal_shifted | Num_energy_anomaly_shifted
O | 0.1694988 | 0.1388657 | 0.1618112 | 92.59354 | 89.74063 | 32 | 26 | 0 | 6 | 0 | 6 | 0 | -0.01355408 | 26 | 0.1678045 | 0.1378231 | 26 | 0
OH | 0.1341327 | 0.1137598 | 0.1217939 | 89.73852 | 82.67408 | 32 | 22 | 4 | 6 | 0 | 6 | 0 | 0.03509129 | 22 | 0.1368878 | 0.1081969 | 22 | 0
OOH | 0.4109121 | 0.3019761 | 0.2545438 | 80.21471 | 59.82592 | 32 | 8 | 12 | 12 | 2 | 10 | 0 | 0.2727305 | 8 | 0.5541352 | 0.1001994 | 8 | 0

## TACE-OAM-L
Adsorbate_name | MAE_total (eV) | MAE_normal (eV) | MAE_single (eV) | ADwT (%) | AMDwT (%) | Num_total | Num_normal | Num_adsorbate_migration | Anomaly count |  |  |  | Gas shift correction
[9 empty] | total | reproduction failure | unphysical relaxation | energy anomaly | Shift (eV) | N_fit | MAE_total_shifted (eV) | MAE_normal_shifted (eV) | Num_normal_shifted | Num_energy_anomaly_shifted
O | 0.1313318 | 0.1232698 | 0.1379787 | 94.15179 | 91.65338 | 32 | 30 | 0 | 2 | 0 | 2 | 0 | -0.06285137 | 30 | 0.09609478 | 0.08987374 | 30 | 0
OH | 0.2057012 | 0.1959574 | 0.1827785 | 91.85374 | 85.80048 | 32 | 24 | 4 | 4 | 0 | 4 | 0 | -0.2052457 | 24 | 0.08110847 | 0.08055667 | 24 | 0
OOH | 0.5997035 | 0.2624229 | 0.2063658 | 85.35502 | 65.03635 | 32 | 12 | 14 | 6 | 2 | 4 | 0 | -0.2756142 | 12 | 0.3769041 | 0.1276481 | 12 | 0

## UMA-m-1p1-OC20
Adsorbate_name | MAE_total (eV) | MAE_normal (eV) | MAE_single (eV) | ADwT (%) | AMDwT (%) | Num_total | Num_normal | Num_adsorbate_migration | Anomaly count |  |  |  | Gas shift correction
[9 empty] | total | reproduction failure | unphysical relaxation | energy anomaly | Shift (eV) | N_fit | MAE_total_shifted (eV) | MAE_normal_shifted (eV) | Num_normal_shifted | Num_energy_anomaly_shifted
O | 0.3658272 | 0.3695859 | 0.3664577 | 81.84099 | 84.07508 | 32 | 30 | 0 | 2 | 0 | 2 | 0 | 0.3768468 | 30 | 0.07909818 | 0.07987803 | 30 | 0
OH | 0.1664295 | 0.1746881 | 0.1897476 | 81.59014 | 81.83865 | 32 | 28 | 2 | 2 | 0 | 2 | 0 | 0.179525 | 28 | 0.06248761 | 0.05589735 | 28 | 0
OOH | 0.3422789 | 0.3009901 | 0.3540312 | 80.39328 | 77.76846 | 32 | 24 | 4 | 4 | 0 | 4 | 0 | 0.3209269 | 24 | 0.1411483 | 0.0633768 | 24 | 0

## UMA-m-1p1-OMAT
Adsorbate_name | MAE_total (eV) | MAE_normal (eV) | MAE_single (eV) | ADwT (%) | AMDwT (%) | Num_total | Num_normal | Num_adsorbate_migration | Anomaly count |  |  |  | Gas shift correction
[9 empty] | total | reproduction failure | unphysical relaxation | energy anomaly | Shift (eV) | N_fit | MAE_total_shifted (eV) | MAE_normal_shifted (eV) | Num_normal_shifted | Num_energy_anomaly_shifted
O | 0.2389097 | 0.2389097 | 0.240842 | 98.69898 | 98.11032 | 32 | 32 | 0 | 0 | 0 | 0 | 0 | -0.2405396 | 32 | 0.07161081 | 0.07161081 | 32 | 0
OH | 0.3644191 | 0.3565121 | 0.3547581 | 97.51276 | 94.64975 | 32 | 30 | 2 | 0 | 0 | 0 | 0 | -0.3382568 | 30 | 0.06569559 | 0.06042419 | 30 | 0
OOH | 0.636955 | 0.510891 | 0.5114989 | 95.06803 | 84.53929 | 32 | 22 | 10 | 0 | 0 | 0 | 0 | -0.4638688 | 22 | 0.2072112 | 0.09665856 | 22 | 0

## UMA-s-1p1-OC20
Adsorbate_name | MAE_total (eV) | MAE_normal (eV) | MAE_single (eV) | ADwT (%) | AMDwT (%) | Num_total | Num_normal | Num_adsorbate_migration | Anomaly count |  |  |  | Gas shift correction
[9 empty] | total | reproduction failure | unphysical relaxation | energy anomaly | Shift (eV) | N_fit | MAE_total_shifted (eV) | MAE_normal_shifted (eV) | Num_normal_shifted | Num_energy_anomaly_shifted
O | 0.6613075 | 0.5799937 | 0.7087316 | 63.30995 | 60.1538 | 32 | 12 | 0 | 20 | 4 | 16 | 0 | 0.5881936 | 12 | 0.3513366 | 0.04011758 | 12 | 0
OH | 0.6505462 | 0.5729111 | 0.6457275 | 64.48767 | 60.00629 | 32 | 16 | 0 | 16 | 2 | 14 | 0 | 0.5544952 | 16 | 0.2870196 | 0.06477592 | 16 | 0
OOH | 0.7102025 | 0.6838495 | 0.8046413 | 62.91667 | 55.76482 | 32 | 8 | 2 | 22 | 2 | 20 | 0 | 0.669964 | 8 | 0.323932 | 0.04332043 | 8 | 0

## UMA-s-1p1-OMAT
Adsorbate_name | MAE_total (eV) | MAE_normal (eV) | MAE_single (eV) | ADwT (%) | AMDwT (%) | Num_total | Num_normal | Num_adsorbate_migration | Anomaly count |  |  |  | Gas shift correction
[9 empty] | total | reproduction failure | unphysical relaxation | energy anomaly | Shift (eV) | N_fit | MAE_total_shifted (eV) | MAE_normal_shifted (eV) | Num_normal_shifted | Num_energy_anomaly_shifted
O | 0.1634071 | 0.1565979 | 0.1629688 | 94.45153 | 91.24371 | 32 | 30 | 0 | 2 | 0 | 2 | 0 | -0.1641513 | 30 | 0.07023238 | 0.06815504 | 30 | 0
OH | 0.255308 | 0.2235688 | 0.206035 | 92.23639 | 86.31851 | 32 | 26 | 4 | 2 | 0 | 2 | 0 | -0.212343 | 26 | 0.1032331 | 0.06372989 | 26 | 0
OOH | 0.2778265 | 0.2399454 | 0.2306253 | 91.4307 | 77.55243 | 32 | 22 | 8 | 2 | 0 | 2 | 0 | -0.2258913 | 22 | 0.1415862 | 0.1033845 | 22 | 0

## UMA-s-1p2-OC20
Adsorbate_name | MAE_total (eV) | MAE_normal (eV) | MAE_single (eV) | ADwT (%) | AMDwT (%) | Num_total | Num_normal | Num_adsorbate_migration | Anomaly count |  |  |  | Gas shift correction
[9 empty] | total | reproduction failure | unphysical relaxation | energy anomaly | Shift (eV) | N_fit | MAE_total_shifted (eV) | MAE_normal_shifted (eV) | Num_normal_shifted | Num_energy_anomaly_shifted
O | 0.5385201 | 0.6011115 | 0.5716046 | 70.51446 | 75.7851 | 32 | 24 | 0 | 8 | 0 | 8 | 0 | 0.5962145 | 24 | 0.122152 | 0.08104661 | 24 | 0
OH | 0.4154949 | 0.4621601 | 0.4650384 | 69.73639 | 71.35696 | 32 | 20 | 2 | 10 | 2 | 8 | 0 | 0.4847619 | 20 | 0.1896638 | 0.09175342 | 20 | 0
OOH | 0.59906 | 0.5940228 | 0.6465192 | 67.79549 | 67.62234 | 32 | 16 | 2 | 14 | 0 | 14 | 0 | 0.5831767 | 16 | 0.3531066 | 0.07329923 | 16 | 0

## UMA-s-1p2-OC22
Adsorbate_name | MAE_total (eV) | MAE_normal (eV) | MAE_single (eV) | ADwT (%) | AMDwT (%) | Num_total | Num_normal | Num_adsorbate_migration | Anomaly count |  |  |  | Gas shift correction
[9 empty] | total | reproduction failure | unphysical relaxation | energy anomaly | Shift (eV) | N_fit | MAE_total_shifted (eV) | MAE_normal_shifted (eV) | Num_normal_shifted | Num_energy_anomaly_shifted
O | 0.7384691 | 0.7834472 | 0.7752336 | 94.58121 | 91.92953 | 32 | 30 | 0 | 2 | 0 | 2 | 0 | -0.7606949 | 30 | 0.1350413 | 0.08907792 | 30 | 0
OH | 1.052143 | 1.108039 | 1.103587 | 94.1284 | 90.64737 | 32 | 30 | 0 | 2 | 0 | 2 | 0 | -1.121077 | 30 | 0.107194 | 0.05384888 | 30 | 0
OOH | 1.844449 | 1.784461 | 1.807035 | 92.54889 | 83.67939 | 32 | 24 | 4 | 4 | 0 | 2 | 2 | -1.782665 | 26 | 0.1346027 | 0.05274584 | 26 | 0

## UMA-s-1p2-OMAT
Adsorbate_name | MAE_total (eV) | MAE_normal (eV) | MAE_single (eV) | ADwT (%) | AMDwT (%) | Num_total | Num_normal | Num_adsorbate_migration | Anomaly count |  |  |  | Gas shift correction
[9 empty] | total | reproduction failure | unphysical relaxation | energy anomaly | Shift (eV) | N_fit | MAE_total_shifted (eV) | MAE_normal_shifted (eV) | Num_normal_shifted | Num_energy_anomaly_shifted
O | 0.09278269 | 0.09849272 | 0.08856588 | 95.44218 | 92.47833 | 32 | 30 | 0 | 2 | 0 | 2 | 0 | 0.08363208 | 30 | 0.06478455 | 0.06305257 | 30 | 0
OH | 0.1120843 | 0.06951668 | 0.07045457 | 95.62713 | 92.53076 | 32 | 30 | 0 | 2 | 0 | 2 | 0 | 0.04370081 | 30 | 0.1050275 | 0.06490281 | 30 | 0
OOH | 0.2692047 | 0.2337886 | 0.2410318 | 94.03912 | 85.05103 | 32 | 24 | 6 | 2 | 0 | 2 | 0 | 0.2549436 | 24 | 0.1494462 | 0.07411054 | 24 | 0