## MLIP_Data
MLIP_name | Normal rate (%) | Adsorbate migration rate (%) | Anomaly rate (%) |  |  |  | MAE_total (eV) | MAE_normal (eV) | MAE_single (eV) | ADwT (%) | AMDwT (%) | Num_total | Time_total (ms) | Time_per_step (ms) | Steps_total
|  |  | total | reproduction failure | unphysical relaxation | energy anomaly
Allegro-OAM-L | 0 | 0 | 100 | 0 | 100 | 0 | 2.166747 |  | 1.997912 | 16.39456 | 20.45861 | 1 | 5592.399 | 9.005473 | 621
AlphaNet-v1-OMA | 0 | 0 | 100 | 0 | 100 | 0 | 1.036101 |  | 1.02505 | 9.693878 | 1.677852 | 1 | 16616.96 | 21.98011 | 756
CHGNet-v0.3.0 | 0 | 0 | 100 | 0 | 100 | 0 | 0.6156682 |  | 0.4882039 | 16.2585 | 28.65772 | 1 | 18541.06 | 31.96734 | 580
DPA-3.1-3M-FT | 0 | 0 | 100 | 0 | 100 | 0 | 0.4185421 |  | 0.4266171 | 55.13605 | 61.52125 | 1 | 130721.1 | 435.7371 | 300
DPA-4.0.1-pro-MPtrj | 0 | 0 | 100 | 0 | 100 | 0 | 0.4265732 |  | 0.2469375 | 18.67347 | 26.04027 | 1 | 37210 | 75.47667 | 493
Eqnorm-MPtrj | 0 | 0 | 100 | 0 | 100 | 0 | 0.6824597 |  | 0.4605569 | 21.93878 | 27.20358 | 1 | 28225.95 | 55.45374 | 509
EquFlash | 0 | 0 | 100 | 0 | 100 | 0 | 0.5745954 |  | 0.4660901 | 31.76871 | 29.12752 | 1 | 39739.67 | 81.60096 | 487
EquFlashV2 | 0 | 0 | 100 | 0 | 100 | 0 | 0.495181 |  | 0.3064183 | 23.77551 | 30.36913 | 1 | 78961.51 | 168.7212 | 468
EqV3-OMatMPtrjSalex | 0 | 0 | 100 | 0 | 100 | 0 | 0.3962182 |  | 0.2396001 | 35.91837 | 38.75839 | 1 | 34597.51 | 82.96766 | 417
eSEN-30M-OAM | 100 | 0 | 0 | 0 | 0 | 0 | 0.1410912 | 0.1410912 | 0.1233281 | 75.81633 | 77.95302 | 1 | 16709.07 | 84.38922 | 198
GRACE-2L-OAM | 0 | 0 | 100 | 0 | 100 | 0 | 0.8957498 |  | 0.6381818 | 28.06122 | 31.1745 | 1 | 13073.07 | 30.90561 | 423
MACE-MH-1-OC20 | 0 | 0 | 100 | 0 | 100 | 0 | 0.3342399 |  | 0.2332105 | 35.61224 | 30.53691 | 1 | 18009.06 | 37.75484 | 477
MACE-MH-1-OMAT | 0 | 0 | 100 | 0 | 100 | 0 | 0.3342399 |  | 0.2332105 | 35.61224 | 30.53691 | 1 | 17911.67 | 37.55068 | 477
MACE-MPA-0 | 0 | 0 | 100 | 0 | 100 | 0 | 0.9346914 |  | 0.7576267 | 26.63265 | 31.87919 | 1 | 15951.04 | 36.66907 | 435
MatRIS-10M-OAM | 0 | 0 | 100 | 0 | 100 | 0 | 0.480441 |  | 0.3562478 | 18.77551 | 28.18792 | 1 | 59761.67 | 129.6349 | 461
MatterSim-v1-5M | 0 | 0 | 100 | 0 | 100 | 0 | 0.2633656 |  | 0.1422109 | 1.938776 | 14.49664 | 1 | 11991.28 | 21.96206 | 546
NequIP-OAM-L | 0 | 0 | 100 | 0 | 100 | 0 | 0.9428085 |  | 0.7325366 | 21.63265 | 27.75168 | 1 | 2188.911 | 4.422043 | 495
NequIP-OAM-XL | 0 | 0 | 100 | 0 | 100 | 0 | 0.8580002 |  | 0.7056246 | 24.18367 | 30.90604 | 1 | 3255.131 | 6.867366 | 474
Nequix-MP-1 | 0 | 0 | 100 | 0 | 100 | 0 | 0.906186 |  | 0.5611791 | 17.65306 | 25.57047 | 1 | 11933.2 | 21.61811 | 552
ORB-v3 | 0 | 0 | 100 | 0 | 100 | 0 | 0.1739224 |  | 0.0767106 | 33.91156 | 33.79195 | 1 | 4126.682 | 10.47381 | 394
PET-OAM-XL | 0 | 0 | 100 | 0 | 100 | 0 | 2.076499 |  | 1.903891 | 19.89796 | 25.97315 | 1 | 60785.86 | 128.2402 | 474
SevenNet-MF-OMPA | 0 | 0 | 100 | 0 | 100 | 0 | 0.7668332 |  | 0.5584992 | 24.89796 | 30.60403 | 1 | 12503.59 | 28.74389 | 435
SevenNet-Omni | 0 | 0 | 100 | 0 | 100 | 0 | 0.1264409 |  | 0.1373929 | 62.7551 | 69.26174 | 1 | 6796.263 | 27.62708 | 246
TACE-OAM-L | 0 | 0 | 100 | 0 | 100 | 0 | 0.4863175 |  | 0.3489198 | 18.77551 | 25.06711 | 1 | 74230.84 | 148.4617 | 500
UMA-m-1p1-OC20 | 100 | 0 | 0 | 0 | 0 | 0 | 0.1340271 | 0.1340271 | 0.1387152 | 100 | 100 | 1 | 663.6286 | 110.6048 | 6
UMA-m-1p1-OMAT | 0 | 0 | 100 | 0 | 100 | 0 | 1.202112 |  | 1.071927 | 26.73469 | 32.61745 | 1 | 58803.37 | 115.983 | 507
UMA-s-1p1-OC20 | 100 | 0 | 0 | 0 | 0 | 0 | 0.06917038 | 0.06917038 | 0.07030906 | 99.59184 | 99.5302 | 1 | 1399.105 | 46.63683 | 30
UMA-s-1p1-OMAT | 100 | 0 | 0 | 0 | 0 | 0 | 0.4715195 | 0.4715195 | 0.4848286 | 63.36735 | 73.28859 | 1 | 13931.28 | 50.47564 | 276
UMA-s-1p2-OC20 | 100 | 0 | 0 | 0 | 0 | 0 | 0.03084507 | 0.03084507 | 0.03558673 | 100 | 100 | 1 | 316.8552 | 52.8092 | 6
UMA-s-1p2-OC22 | 0 | 0 | 100 | 0 | 100 | 0 | 0.6329236 |  | 0.7640692 | 0 | 3.624161 | 1 | 34357.96 | 53.18569 | 646
UMA-s-1p2-OMAT | 100 | 0 | 0 | 0 | 0 | 0 | 0.1179055 | 0.1179055 | 0.07047011 | 80.40816 | 81.81208 | 1 | 8788.17 | 55.27151 | 159

## MLIP_Data_shifted
MLIP_name | Normal rate (%) | Adsorbate migration rate (%) | Anomaly rate (%) |  |  |  | MAE_total (eV) | MAE_normal (eV) | MAE_single (eV) | ADwT (%) | AMDwT (%) | Num_total | Time_total (ms) | Time_per_step (ms) | Steps_total
|  |  | total | reproduction failure | unphysical relaxation | energy anomaly
Allegro-OAM-L | 0 | 0 | 100 | 0 | 100 | 0 | 2.166747 |  | 1.997912 | 16.39456 | 20.45861 | 1 | 5592.399 | 9.005473 | 621
AlphaNet-v1-OMA | 0 | 0 | 100 | 0 | 100 | 0 | 1.036101 |  | 1.02505 | 9.693878 | 1.677852 | 1 | 16616.96 | 21.98011 | 756
CHGNet-v0.3.0 | 0 | 0 | 100 | 0 | 100 | 0 | 0.6156682 |  | 0.4882039 | 16.2585 | 28.65772 | 1 | 18541.06 | 31.96734 | 580
DPA-3.1-3M-FT | 0 | 0 | 100 | 0 | 100 | 0 | 0.4185421 |  | 0.4266171 | 55.13605 | 61.52125 | 1 | 130721.1 | 435.7371 | 300
DPA-4.0.1-pro-MPtrj | 0 | 0 | 100 | 0 | 100 | 0 | 0.4265732 |  | 0.2469375 | 18.67347 | 26.04027 | 1 | 37210 | 75.47667 | 493
Eqnorm-MPtrj | 0 | 0 | 100 | 0 | 100 | 0 | 0.6824597 |  | 0.4605569 | 21.93878 | 27.20358 | 1 | 28225.95 | 55.45374 | 509
EquFlash | 0 | 0 | 100 | 0 | 100 | 0 | 0.5745954 |  | 0.4660901 | 31.76871 | 29.12752 | 1 | 39739.67 | 81.60096 | 487
EquFlashV2 | 0 | 0 | 100 | 0 | 100 | 0 | 0.495181 |  | 0.3064183 | 23.77551 | 30.36913 | 1 | 78961.51 | 168.7212 | 468
EqV3-OMatMPtrjSalex | 0 | 0 | 100 | 0 | 100 | 0 | 0.3962182 |  | 0.2396001 | 35.91837 | 38.75839 | 1 | 34597.51 | 82.96766 | 417
eSEN-30M-OAM | 100 | 0 | 0 | 0 | 0 | 0 | 0.1410912 | 0.1410912 | 0.1233281 | 75.81633 | 77.95302 | 1 | 16709.07 | 84.38922 | 198
GRACE-2L-OAM | 0 | 0 | 100 | 0 | 100 | 0 | 0.8957498 |  | 0.6381818 | 28.06122 | 31.1745 | 1 | 13073.07 | 30.90561 | 423
MACE-MH-1-OC20 | 0 | 0 | 100 | 0 | 100 | 0 | 0.3342399 |  | 0.2332105 | 35.61224 | 30.53691 | 1 | 18009.06 | 37.75484 | 477
MACE-MH-1-OMAT | 0 | 0 | 100 | 0 | 100 | 0 | 0.3342399 |  | 0.2332105 | 35.61224 | 30.53691 | 1 | 17911.67 | 37.55068 | 477
MACE-MPA-0 | 0 | 0 | 100 | 0 | 100 | 0 | 0.9346914 |  | 0.7576267 | 26.63265 | 31.87919 | 1 | 15951.04 | 36.66907 | 435
MatRIS-10M-OAM | 0 | 0 | 100 | 0 | 100 | 0 | 0.480441 |  | 0.3562478 | 18.77551 | 28.18792 | 1 | 59761.67 | 129.6349 | 461
MatterSim-v1-5M | 0 | 0 | 100 | 0 | 100 | 0 | 0.2633656 |  | 0.1422109 | 1.938776 | 14.49664 | 1 | 11991.28 | 21.96206 | 546
NequIP-OAM-L | 0 | 0 | 100 | 0 | 100 | 0 | 0.9428085 |  | 0.7325366 | 21.63265 | 27.75168 | 1 | 2188.911 | 4.422043 | 495
NequIP-OAM-XL | 0 | 0 | 100 | 0 | 100 | 0 | 0.8580002 |  | 0.7056246 | 24.18367 | 30.90604 | 1 | 3255.131 | 6.867366 | 474
Nequix-MP-1 | 0 | 0 | 100 | 0 | 100 | 0 | 0.906186 |  | 0.5611791 | 17.65306 | 25.57047 | 1 | 11933.2 | 21.61811 | 552
ORB-v3 | 0 | 0 | 100 | 0 | 100 | 0 | 0.1739224 |  | 0.0767106 | 33.91156 | 33.79195 | 1 | 4126.682 | 10.47381 | 394
PET-OAM-XL | 0 | 0 | 100 | 0 | 100 | 0 | 2.076499 |  | 1.903891 | 19.89796 | 25.97315 | 1 | 60785.86 | 128.2402 | 474
SevenNet-MF-OMPA | 0 | 0 | 100 | 0 | 100 | 0 | 0.7668332 |  | 0.5584992 | 24.89796 | 30.60403 | 1 | 12503.59 | 28.74389 | 435
SevenNet-Omni | 0 | 0 | 100 | 0 | 100 | 0 | 0.1264409 |  | 0.1373929 | 62.7551 | 69.26174 | 1 | 6796.263 | 27.62708 | 246
TACE-OAM-L | 0 | 0 | 100 | 0 | 100 | 0 | 0.4863175 |  | 0.3489198 | 18.77551 | 25.06711 | 1 | 74230.84 | 148.4617 | 500
UMA-m-1p1-OC20 | 100 | 0 | 0 | 0 | 0 | 0 | 0.1340271 | 0.1340271 | 0.1387152 | 100 | 100 | 1 | 663.6286 | 110.6048 | 6
UMA-m-1p1-OMAT | 0 | 0 | 100 | 0 | 100 | 0 | 1.202112 |  | 1.071927 | 26.73469 | 32.61745 | 1 | 58803.37 | 115.983 | 507
UMA-s-1p1-OC20 | 100 | 0 | 0 | 0 | 0 | 0 | 0.06917038 | 0.06917038 | 0.07030906 | 99.59184 | 99.5302 | 1 | 1399.105 | 46.63683 | 30
UMA-s-1p1-OMAT | 100 | 0 | 0 | 0 | 0 | 0 | 0.4715195 | 0.4715195 | 0.4848286 | 63.36735 | 73.28859 | 1 | 13931.28 | 50.47564 | 276
UMA-s-1p2-OC20 | 100 | 0 | 0 | 0 | 0 | 0 | 0.03084507 | 0.03084507 | 0.03558673 | 100 | 100 | 1 | 316.8552 | 52.8092 | 6
UMA-s-1p2-OC22 | 0 | 0 | 100 | 0 | 100 | 0 | 0.6329236 |  | 0.7640692 | 0 | 3.624161 | 1 | 34357.96 | 53.18569 | 646
UMA-s-1p2-OMAT | 100 | 0 | 0 | 0 | 0 | 0 | 0.1179055 | 0.1179055 | 0.07047011 | 80.40816 | 81.81208 | 1 | 8788.17 | 55.27151 | 159

## anomaly
MLIP_name | Num_normal | Num_adsorbate_migration | Anomaly count |  |  |  | Reproduction failure |  |  | Unphysical relaxation
|  |  | total | reproduction failure | unphysical relaxation | energy anomaly | ads_eng_seed | ads_seed | slab_seed | ads_conv | ads_move | slab_conv | slab_move
Allegro-OAM-L | 0 | 0 | 1 | 0 | 1 | 0 | 0 | 0 | 0 | 0 | 1 | 0 | 1
AlphaNet-v1-OMA | 0 | 0 | 1 | 0 | 1 | 0 | 0 | 0 | 0 | 0 | 1 | 0 | 1
CHGNet-v0.3.0 | 0 | 0 | 1 | 0 | 1 | 0 | 0 | 0 | 0 | 0 | 1 | 0 | 1
DPA-3.1-3M-FT | 0 | 0 | 1 | 0 | 1 | 0 | 0 | 0 | 0 | 0 | 1 | 0 | 1
DPA-4.0.1-pro-MPtrj | 0 | 0 | 1 | 0 | 1 | 0 | 0 | 0 | 0 | 0 | 1 | 0 | 1
Eqnorm-MPtrj | 0 | 0 | 1 | 0 | 1 | 0 | 0 | 0 | 0 | 0 | 1 | 0 | 1
EquFlash | 0 | 0 | 1 | 0 | 1 | 0 | 0 | 0 | 0 | 0 | 1 | 0 | 1
EquFlashV2 | 0 | 0 | 1 | 0 | 1 | 0 | 0 | 0 | 0 | 0 | 1 | 0 | 1
EqV3-OMatMPtrjSalex | 0 | 0 | 1 | 0 | 1 | 0 | 0 | 0 | 0 | 0 | 1 | 0 | 0
eSEN-30M-OAM | 1 | 0 | 0 | 0 | 0 | 0 | 0 | 0 | 0 | 0 | 0 | 0 | 0
GRACE-2L-OAM | 0 | 0 | 1 | 0 | 1 | 0 | 0 | 0 | 0 | 0 | 1 | 0 | 1
MACE-MH-1-OC20 | 0 | 0 | 1 | 0 | 1 | 0 | 0 | 0 | 0 | 0 | 1 | 0 | 1
MACE-MH-1-OMAT | 0 | 0 | 1 | 0 | 1 | 0 | 0 | 0 | 0 | 0 | 1 | 0 | 1
MACE-MPA-0 | 0 | 0 | 1 | 0 | 1 | 0 | 0 | 0 | 0 | 0 | 1 | 0 | 1
MatRIS-10M-OAM | 0 | 0 | 1 | 0 | 1 | 0 | 0 | 0 | 0 | 0 | 1 | 0 | 1
MatterSim-v1-5M | 0 | 0 | 1 | 0 | 1 | 0 | 0 | 0 | 0 | 0 | 1 | 0 | 1
NequIP-OAM-L | 0 | 0 | 1 | 0 | 1 | 0 | 0 | 0 | 0 | 0 | 1 | 0 | 1
NequIP-OAM-XL | 0 | 0 | 1 | 0 | 1 | 0 | 0 | 0 | 0 | 0 | 1 | 0 | 1
Nequix-MP-1 | 0 | 0 | 1 | 0 | 1 | 0 | 0 | 0 | 0 | 0 | 1 | 0 | 1
ORB-v3 | 0 | 0 | 1 | 0 | 1 | 0 | 0 | 0 | 0 | 0 | 1 | 0 | 0
PET-OAM-XL | 0 | 0 | 1 | 0 | 1 | 0 | 0 | 0 | 0 | 0 | 1 | 0 | 1
SevenNet-MF-OMPA | 0 | 0 | 1 | 0 | 1 | 0 | 0 | 0 | 0 | 0 | 1 | 0 | 1
SevenNet-Omni | 0 | 0 | 1 | 0 | 1 | 0 | 0 | 0 | 0 | 0 | 0 | 0 | 1
TACE-OAM-L | 0 | 0 | 1 | 0 | 1 | 0 | 0 | 0 | 0 | 0 | 1 | 0 | 1
UMA-m-1p1-OC20 | 1 | 0 | 0 | 0 | 0 | 0 | 0 | 0 | 0 | 0 | 0 | 0 | 0
UMA-m-1p1-OMAT | 0 | 0 | 1 | 0 | 1 | 0 | 0 | 0 | 0 | 0 | 1 | 0 | 1
UMA-s-1p1-OC20 | 1 | 0 | 0 | 0 | 0 | 0 | 0 | 0 | 0 | 0 | 0 | 0 | 0
UMA-s-1p1-OMAT | 1 | 0 | 0 | 0 | 0 | 0 | 0 | 0 | 0 | 0 | 0 | 0 | 0
UMA-s-1p2-OC20 | 1 | 0 | 0 | 0 | 0 | 0 | 0 | 0 | 0 | 0 | 0 | 0 | 0
UMA-s-1p2-OC22 | 0 | 0 | 1 | 0 | 1 | 0 | 0 | 0 | 0 | 0 | 1 | 0 | 1
UMA-s-1p2-OMAT | 1 | 0 | 0 | 0 | 0 | 0 | 0 | 0 | 0 | 0 | 0 | 0 | 0

## anomaly_shifted
MLIP_name | Num_normal | Num_adsorbate_migration | Anomaly count |  |  |  | Reproduction failure |  |  | Unphysical relaxation
|  |  | total | reproduction failure | unphysical relaxation | energy anomaly | ads_eng_seed | ads_seed | slab_seed | ads_conv | ads_move | slab_conv | slab_move
Allegro-OAM-L | 0 | 0 | 1 | 0 | 1 | 0 | 0 | 0 | 0 | 0 | 1 | 0 | 1
AlphaNet-v1-OMA | 0 | 0 | 1 | 0 | 1 | 0 | 0 | 0 | 0 | 0 | 1 | 0 | 1
CHGNet-v0.3.0 | 0 | 0 | 1 | 0 | 1 | 0 | 0 | 0 | 0 | 0 | 1 | 0 | 1
DPA-3.1-3M-FT | 0 | 0 | 1 | 0 | 1 | 0 | 0 | 0 | 0 | 0 | 1 | 0 | 1
DPA-4.0.1-pro-MPtrj | 0 | 0 | 1 | 0 | 1 | 0 | 0 | 0 | 0 | 0 | 1 | 0 | 1
Eqnorm-MPtrj | 0 | 0 | 1 | 0 | 1 | 0 | 0 | 0 | 0 | 0 | 1 | 0 | 1
EquFlash | 0 | 0 | 1 | 0 | 1 | 0 | 0 | 0 | 0 | 0 | 1 | 0 | 1
EquFlashV2 | 0 | 0 | 1 | 0 | 1 | 0 | 0 | 0 | 0 | 0 | 1 | 0 | 1
EqV3-OMatMPtrjSalex | 0 | 0 | 1 | 0 | 1 | 0 | 0 | 0 | 0 | 0 | 1 | 0 | 0
eSEN-30M-OAM | 1 | 0 | 0 | 0 | 0 | 0 | 0 | 0 | 0 | 0 | 0 | 0 | 0
GRACE-2L-OAM | 0 | 0 | 1 | 0 | 1 | 0 | 0 | 0 | 0 | 0 | 1 | 0 | 1
MACE-MH-1-OC20 | 0 | 0 | 1 | 0 | 1 | 0 | 0 | 0 | 0 | 0 | 1 | 0 | 1
MACE-MH-1-OMAT | 0 | 0 | 1 | 0 | 1 | 0 | 0 | 0 | 0 | 0 | 1 | 0 | 1
MACE-MPA-0 | 0 | 0 | 1 | 0 | 1 | 0 | 0 | 0 | 0 | 0 | 1 | 0 | 1
MatRIS-10M-OAM | 0 | 0 | 1 | 0 | 1 | 0 | 0 | 0 | 0 | 0 | 1 | 0 | 1
MatterSim-v1-5M | 0 | 0 | 1 | 0 | 1 | 0 | 0 | 0 | 0 | 0 | 1 | 0 | 1
NequIP-OAM-L | 0 | 0 | 1 | 0 | 1 | 0 | 0 | 0 | 0 | 0 | 1 | 0 | 1
NequIP-OAM-XL | 0 | 0 | 1 | 0 | 1 | 0 | 0 | 0 | 0 | 0 | 1 | 0 | 1
Nequix-MP-1 | 0 | 0 | 1 | 0 | 1 | 0 | 0 | 0 | 0 | 0 | 1 | 0 | 1
ORB-v3 | 0 | 0 | 1 | 0 | 1 | 0 | 0 | 0 | 0 | 0 | 1 | 0 | 0
PET-OAM-XL | 0 | 0 | 1 | 0 | 1 | 0 | 0 | 0 | 0 | 0 | 1 | 0 | 1
SevenNet-MF-OMPA | 0 | 0 | 1 | 0 | 1 | 0 | 0 | 0 | 0 | 0 | 1 | 0 | 1
SevenNet-Omni | 0 | 0 | 1 | 0 | 1 | 0 | 0 | 0 | 0 | 0 | 0 | 0 | 1
TACE-OAM-L | 0 | 0 | 1 | 0 | 1 | 0 | 0 | 0 | 0 | 0 | 1 | 0 | 1
UMA-m-1p1-OC20 | 1 | 0 | 0 | 0 | 0 | 0 | 0 | 0 | 0 | 0 | 0 | 0 | 0
UMA-m-1p1-OMAT | 0 | 0 | 1 | 0 | 1 | 0 | 0 | 0 | 0 | 0 | 1 | 0 | 1
UMA-s-1p1-OC20 | 1 | 0 | 0 | 0 | 0 | 0 | 0 | 0 | 0 | 0 | 0 | 0 | 0
UMA-s-1p1-OMAT | 1 | 0 | 0 | 0 | 0 | 0 | 0 | 0 | 0 | 0 | 0 | 0 | 0
UMA-s-1p2-OC20 | 1 | 0 | 0 | 0 | 0 | 0 | 0 | 0 | 0 | 0 | 0 | 0 | 0
UMA-s-1p2-OC22 | 0 | 0 | 1 | 0 | 1 | 0 | 0 | 0 | 0 | 0 | 1 | 0 | 1
UMA-s-1p2-OMAT | 1 | 0 | 0 | 0 | 0 | 0 | 0 | 0 | 0 | 0 | 0 | 0 | 0

## Coverage
MLIP_name | Num_input | Num_succeeded | Num_failed | Num_not_run | Coverage_pct | Failed_by_stage | catbench_version | dispersion | device | input_md5
Allegro-OAM-L | 1 | 1 | 0 | 0 | 100 |  | 1.1.3 | none | NVIDIA L40S | unknown
AlphaNet-v1-OMA | 1 | 1 | 0 | 0 | 100 |  | 1.1.3 | none | NVIDIA L40S | unknown
CHGNet-v0.3.0 | 1 | 1 | 0 | 0 | 100 |  | 1.1.3 | none | NVIDIA L40S | unknown
DPA-3.1-3M-FT | 1 | 1 | 0 | 0 | 100 |  | 1.1.3 | none | NVIDIA L40S | unknown
DPA-4.0.1-pro-MPtrj | 1 | 1 | 0 | 0 | 100 |  | 1.1.3 | none | NVIDIA L40S | unknown
Eqnorm-MPtrj | 1 | 1 | 0 | 0 | 100 |  | 1.1.3 | none | NVIDIA L40S | unknown
EquFlash | 1 | 1 | 0 | 0 | 100 |  | 1.1.3 | none | NVIDIA L40S | unknown
EquFlashV2 | 1 | 1 | 0 | 0 | 100 |  | 1.1.3 | none | NVIDIA L40S | unknown
EqV3-OMatMPtrjSalex | 1 | 1 | 0 | 0 | 100 |  | 1.1.3 | none | NVIDIA L40S | unknown
eSEN-30M-OAM | 1 | 1 | 0 | 0 | 100 |  | 1.1.3 | none | NVIDIA L40S | unknown
GRACE-2L-OAM | 1 | 1 | 0 | 0 | 100 |  | 1.1.3 | none | NVIDIA L40S | unknown
MACE-MH-1-OC20 | 1 | 1 | 0 | 0 | 100 |  | 1.1.3 | none | NVIDIA L40S | unknown
MACE-MH-1-OMAT | 1 | 1 | 0 | 0 | 100 |  | 1.1.3 | none | NVIDIA L40S | unknown
MACE-MPA-0 | 1 | 1 | 0 | 0 | 100 |  | 1.1.3 | none | NVIDIA L40S | unknown
MatRIS-10M-OAM | 1 | 1 | 0 | 0 | 100 |  | 1.1.3 | none | NVIDIA L40S | unknown
MatterSim-v1-5M | 1 | 1 | 0 | 0 | 100 |  | 1.1.3 | none | NVIDIA L40S | unknown
NequIP-OAM-L | 1 | 1 | 0 | 0 | 100 |  | 1.1.3 | none | NVIDIA L40S | unknown
NequIP-OAM-XL | 1 | 1 | 0 | 0 | 100 |  | 1.1.3 | none | NVIDIA L40S | unknown
Nequix-MP-1 | 1 | 1 | 0 | 0 | 100 |  | 1.1.3 | none | NVIDIA L40S | unknown
ORB-v3 | 1 | 1 | 0 | 0 | 100 |  | 1.1.3 | none | NVIDIA L40S | unknown
PET-OAM-XL | 1 | 1 | 0 | 0 | 100 |  | 1.1.3 | none | NVIDIA L40S | unknown
SevenNet-MF-OMPA | 1 | 1 | 0 | 0 | 100 |  | 1.1.3 | none | NVIDIA L40S | unknown
SevenNet-Omni | 1 | 1 | 0 | 0 | 100 |  | 1.1.3 | none | NVIDIA L40S | unknown
TACE-OAM-L | 1 | 1 | 0 | 0 | 100 |  | 1.1.3 | none | NVIDIA L40S | unknown
UMA-m-1p1-OC20 | 1 | 1 | 0 | 0 | 100 |  | 1.1.3 | none | NVIDIA L40S | unknown
UMA-m-1p1-OMAT | 1 | 1 | 0 | 0 | 100 |  | 1.1.3 | none | NVIDIA L40S | unknown
UMA-s-1p1-OC20 | 1 | 1 | 0 | 0 | 100 |  | 1.1.3 | none | NVIDIA L40S | unknown
UMA-s-1p1-OMAT | 1 | 1 | 0 | 0 | 100 |  | 1.1.3 | none | NVIDIA L40S | unknown
UMA-s-1p2-OC20 | 1 | 1 | 0 | 0 | 100 |  | 1.1.3 | none | NVIDIA L40S | unknown
UMA-s-1p2-OC22 | 1 | 1 | 0 | 0 | 100 |  | 1.1.3 | none | NVIDIA L40S | unknown
UMA-s-1p2-OMAT | 1 | 1 | 0 | 0 | 100 |  | 1.1.3 | none | NVIDIA L40S | unknown
Num_succeeded counts every computed reaction, including any later excluded by energy_cutoff, so it can exceed Num_total in MLIP_Data.

## Allegro-OAM-L
Adsorbate_name | MAE_total (eV) | MAE_normal (eV) | MAE_single (eV) | ADwT (%) | AMDwT (%) | Num_total | Num_normal | Num_adsorbate_migration | Anomaly count |  |  |  | Gas shift correction
[9 empty] | total | reproduction failure | unphysical relaxation | energy anomaly | Shift (eV) | N_fit | MAE_total_shifted (eV) | MAE_normal_shifted (eV) | Num_normal_shifted | Num_energy_anomaly_shifted
CO2 | 2.166747 |  | 1.997912 | 16.39456 | 20.45861 | 1 | 0 | 0 | 1 | 0 | 1 | 0 |  | 0 | 2.166747 |  | 0 | 0

## AlphaNet-v1-OMA
Adsorbate_name | MAE_total (eV) | MAE_normal (eV) | MAE_single (eV) | ADwT (%) | AMDwT (%) | Num_total | Num_normal | Num_adsorbate_migration | Anomaly count |  |  |  | Gas shift correction
[9 empty] | total | reproduction failure | unphysical relaxation | energy anomaly | Shift (eV) | N_fit | MAE_total_shifted (eV) | MAE_normal_shifted (eV) | Num_normal_shifted | Num_energy_anomaly_shifted
CO2 | 1.036101 |  | 1.02505 | 9.693878 | 1.677852 | 1 | 0 | 0 | 1 | 0 | 1 | 0 |  | 0 | 1.036101 |  | 0 | 0

## CHGNet-v0.3.0
Adsorbate_name | MAE_total (eV) | MAE_normal (eV) | MAE_single (eV) | ADwT (%) | AMDwT (%) | Num_total | Num_normal | Num_adsorbate_migration | Anomaly count |  |  |  | Gas shift correction
[9 empty] | total | reproduction failure | unphysical relaxation | energy anomaly | Shift (eV) | N_fit | MAE_total_shifted (eV) | MAE_normal_shifted (eV) | Num_normal_shifted | Num_energy_anomaly_shifted
CO2 | 0.6156682 |  | 0.4882039 | 16.2585 | 28.65772 | 1 | 0 | 0 | 1 | 0 | 1 | 0 |  | 0 | 0.6156682 |  | 0 | 0

## DPA-3.1-3M-FT
Adsorbate_name | MAE_total (eV) | MAE_normal (eV) | MAE_single (eV) | ADwT (%) | AMDwT (%) | Num_total | Num_normal | Num_adsorbate_migration | Anomaly count |  |  |  | Gas shift correction
[9 empty] | total | reproduction failure | unphysical relaxation | energy anomaly | Shift (eV) | N_fit | MAE_total_shifted (eV) | MAE_normal_shifted (eV) | Num_normal_shifted | Num_energy_anomaly_shifted
CO2 | 0.4185421 |  | 0.4266171 | 55.13605 | 61.52125 | 1 | 0 | 0 | 1 | 0 | 1 | 0 |  | 0 | 0.4185421 |  | 0 | 0

## DPA-4.0.1-pro-MPtrj
Adsorbate_name | MAE_total (eV) | MAE_normal (eV) | MAE_single (eV) | ADwT (%) | AMDwT (%) | Num_total | Num_normal | Num_adsorbate_migration | Anomaly count |  |  |  | Gas shift correction
[9 empty] | total | reproduction failure | unphysical relaxation | energy anomaly | Shift (eV) | N_fit | MAE_total_shifted (eV) | MAE_normal_shifted (eV) | Num_normal_shifted | Num_energy_anomaly_shifted
CO2 | 0.4265732 |  | 0.2469375 | 18.67347 | 26.04027 | 1 | 0 | 0 | 1 | 0 | 1 | 0 |  | 0 | 0.4265732 |  | 0 | 0

## Eqnorm-MPtrj
Adsorbate_name | MAE_total (eV) | MAE_normal (eV) | MAE_single (eV) | ADwT (%) | AMDwT (%) | Num_total | Num_normal | Num_adsorbate_migration | Anomaly count |  |  |  | Gas shift correction
[9 empty] | total | reproduction failure | unphysical relaxation | energy anomaly | Shift (eV) | N_fit | MAE_total_shifted (eV) | MAE_normal_shifted (eV) | Num_normal_shifted | Num_energy_anomaly_shifted
CO2 | 0.6824597 |  | 0.4605569 | 21.93878 | 27.20358 | 1 | 0 | 0 | 1 | 0 | 1 | 0 |  | 0 | 0.6824597 |  | 0 | 0

## EquFlash
Adsorbate_name | MAE_total (eV) | MAE_normal (eV) | MAE_single (eV) | ADwT (%) | AMDwT (%) | Num_total | Num_normal | Num_adsorbate_migration | Anomaly count |  |  |  | Gas shift correction
[9 empty] | total | reproduction failure | unphysical relaxation | energy anomaly | Shift (eV) | N_fit | MAE_total_shifted (eV) | MAE_normal_shifted (eV) | Num_normal_shifted | Num_energy_anomaly_shifted
CO2 | 0.5745954 |  | 0.4660901 | 31.76871 | 29.12752 | 1 | 0 | 0 | 1 | 0 | 1 | 0 |  | 0 | 0.5745954 |  | 0 | 0

## EquFlashV2
Adsorbate_name | MAE_total (eV) | MAE_normal (eV) | MAE_single (eV) | ADwT (%) | AMDwT (%) | Num_total | Num_normal | Num_adsorbate_migration | Anomaly count |  |  |  | Gas shift correction
[9 empty] | total | reproduction failure | unphysical relaxation | energy anomaly | Shift (eV) | N_fit | MAE_total_shifted (eV) | MAE_normal_shifted (eV) | Num_normal_shifted | Num_energy_anomaly_shifted
CO2 | 0.495181 |  | 0.3064183 | 23.77551 | 30.36913 | 1 | 0 | 0 | 1 | 0 | 1 | 0 |  | 0 | 0.495181 |  | 0 | 0

## EqV3-OMatMPtrjSalex
Adsorbate_name | MAE_total (eV) | MAE_normal (eV) | MAE_single (eV) | ADwT (%) | AMDwT (%) | Num_total | Num_normal | Num_adsorbate_migration | Anomaly count |  |  |  | Gas shift correction
[9 empty] | total | reproduction failure | unphysical relaxation | energy anomaly | Shift (eV) | N_fit | MAE_total_shifted (eV) | MAE_normal_shifted (eV) | Num_normal_shifted | Num_energy_anomaly_shifted
CO2 | 0.3962182 |  | 0.2396001 | 35.91837 | 38.75839 | 1 | 0 | 0 | 1 | 0 | 1 | 0 |  | 0 | 0.3962182 |  | 0 | 0

## eSEN-30M-OAM
Adsorbate_name | MAE_total (eV) | MAE_normal (eV) | MAE_single (eV) | ADwT (%) | AMDwT (%) | Num_total | Num_normal | Num_adsorbate_migration | Anomaly count |  |  |  | Gas shift correction
[9 empty] | total | reproduction failure | unphysical relaxation | energy anomaly | Shift (eV) | N_fit | MAE_total_shifted (eV) | MAE_normal_shifted (eV) | Num_normal_shifted | Num_energy_anomaly_shifted
CO2 | 0.1410912 | 0.1410912 | 0.1233281 | 75.81633 | 77.95302 | 1 | 1 | 0 | 0 | 0 | 0 | 0 |  | 1 | 0.1410912 | 0.1410912 | 1 | 0

## GRACE-2L-OAM
Adsorbate_name | MAE_total (eV) | MAE_normal (eV) | MAE_single (eV) | ADwT (%) | AMDwT (%) | Num_total | Num_normal | Num_adsorbate_migration | Anomaly count |  |  |  | Gas shift correction
[9 empty] | total | reproduction failure | unphysical relaxation | energy anomaly | Shift (eV) | N_fit | MAE_total_shifted (eV) | MAE_normal_shifted (eV) | Num_normal_shifted | Num_energy_anomaly_shifted
CO2 | 0.8957498 |  | 0.6381818 | 28.06122 | 31.1745 | 1 | 0 | 0 | 1 | 0 | 1 | 0 |  | 0 | 0.8957498 |  | 0 | 0

## MACE-MH-1-OC20
Adsorbate_name | MAE_total (eV) | MAE_normal (eV) | MAE_single (eV) | ADwT (%) | AMDwT (%) | Num_total | Num_normal | Num_adsorbate_migration | Anomaly count |  |  |  | Gas shift correction
[9 empty] | total | reproduction failure | unphysical relaxation | energy anomaly | Shift (eV) | N_fit | MAE_total_shifted (eV) | MAE_normal_shifted (eV) | Num_normal_shifted | Num_energy_anomaly_shifted
CO2 | 0.3342399 |  | 0.2332105 | 35.61224 | 30.53691 | 1 | 0 | 0 | 1 | 0 | 1 | 0 |  | 0 | 0.3342399 |  | 0 | 0

## MACE-MH-1-OMAT
Adsorbate_name | MAE_total (eV) | MAE_normal (eV) | MAE_single (eV) | ADwT (%) | AMDwT (%) | Num_total | Num_normal | Num_adsorbate_migration | Anomaly count |  |  |  | Gas shift correction
[9 empty] | total | reproduction failure | unphysical relaxation | energy anomaly | Shift (eV) | N_fit | MAE_total_shifted (eV) | MAE_normal_shifted (eV) | Num_normal_shifted | Num_energy_anomaly_shifted
CO2 | 0.3342399 |  | 0.2332105 | 35.61224 | 30.53691 | 1 | 0 | 0 | 1 | 0 | 1 | 0 |  | 0 | 0.3342399 |  | 0 | 0

## MACE-MPA-0
Adsorbate_name | MAE_total (eV) | MAE_normal (eV) | MAE_single (eV) | ADwT (%) | AMDwT (%) | Num_total | Num_normal | Num_adsorbate_migration | Anomaly count |  |  |  | Gas shift correction
[9 empty] | total | reproduction failure | unphysical relaxation | energy anomaly | Shift (eV) | N_fit | MAE_total_shifted (eV) | MAE_normal_shifted (eV) | Num_normal_shifted | Num_energy_anomaly_shifted
CO2 | 0.9346914 |  | 0.7576267 | 26.63265 | 31.87919 | 1 | 0 | 0 | 1 | 0 | 1 | 0 |  | 0 | 0.9346914 |  | 0 | 0

## MatRIS-10M-OAM
Adsorbate_name | MAE_total (eV) | MAE_normal (eV) | MAE_single (eV) | ADwT (%) | AMDwT (%) | Num_total | Num_normal | Num_adsorbate_migration | Anomaly count |  |  |  | Gas shift correction
[9 empty] | total | reproduction failure | unphysical relaxation | energy anomaly | Shift (eV) | N_fit | MAE_total_shifted (eV) | MAE_normal_shifted (eV) | Num_normal_shifted | Num_energy_anomaly_shifted
CO2 | 0.480441 |  | 0.3562478 | 18.77551 | 28.18792 | 1 | 0 | 0 | 1 | 0 | 1 | 0 |  | 0 | 0.480441 |  | 0 | 0

## MatterSim-v1-5M
Adsorbate_name | MAE_total (eV) | MAE_normal (eV) | MAE_single (eV) | ADwT (%) | AMDwT (%) | Num_total | Num_normal | Num_adsorbate_migration | Anomaly count |  |  |  | Gas shift correction
[9 empty] | total | reproduction failure | unphysical relaxation | energy anomaly | Shift (eV) | N_fit | MAE_total_shifted (eV) | MAE_normal_shifted (eV) | Num_normal_shifted | Num_energy_anomaly_shifted
CO2 | 0.2633656 |  | 0.1422109 | 1.938776 | 14.49664 | 1 | 0 | 0 | 1 | 0 | 1 | 0 |  | 0 | 0.2633656 |  | 0 | 0

## NequIP-OAM-L
Adsorbate_name | MAE_total (eV) | MAE_normal (eV) | MAE_single (eV) | ADwT (%) | AMDwT (%) | Num_total | Num_normal | Num_adsorbate_migration | Anomaly count |  |  |  | Gas shift correction
[9 empty] | total | reproduction failure | unphysical relaxation | energy anomaly | Shift (eV) | N_fit | MAE_total_shifted (eV) | MAE_normal_shifted (eV) | Num_normal_shifted | Num_energy_anomaly_shifted
CO2 | 0.9428085 |  | 0.7325366 | 21.63265 | 27.75168 | 1 | 0 | 0 | 1 | 0 | 1 | 0 |  | 0 | 0.9428085 |  | 0 | 0

## NequIP-OAM-XL
Adsorbate_name | MAE_total (eV) | MAE_normal (eV) | MAE_single (eV) | ADwT (%) | AMDwT (%) | Num_total | Num_normal | Num_adsorbate_migration | Anomaly count |  |  |  | Gas shift correction
[9 empty] | total | reproduction failure | unphysical relaxation | energy anomaly | Shift (eV) | N_fit | MAE_total_shifted (eV) | MAE_normal_shifted (eV) | Num_normal_shifted | Num_energy_anomaly_shifted
CO2 | 0.8580002 |  | 0.7056246 | 24.18367 | 30.90604 | 1 | 0 | 0 | 1 | 0 | 1 | 0 |  | 0 | 0.8580002 |  | 0 | 0

## Nequix-MP-1
Adsorbate_name | MAE_total (eV) | MAE_normal (eV) | MAE_single (eV) | ADwT (%) | AMDwT (%) | Num_total | Num_normal | Num_adsorbate_migration | Anomaly count |  |  |  | Gas shift correction
[9 empty] | total | reproduction failure | unphysical relaxation | energy anomaly | Shift (eV) | N_fit | MAE_total_shifted (eV) | MAE_normal_shifted (eV) | Num_normal_shifted | Num_energy_anomaly_shifted
CO2 | 0.906186 |  | 0.5611791 | 17.65306 | 25.57047 | 1 | 0 | 0 | 1 | 0 | 1 | 0 |  | 0 | 0.906186 |  | 0 | 0

## ORB-v3
Adsorbate_name | MAE_total (eV) | MAE_normal (eV) | MAE_single (eV) | ADwT (%) | AMDwT (%) | Num_total | Num_normal | Num_adsorbate_migration | Anomaly count |  |  |  | Gas shift correction
[9 empty] | total | reproduction failure | unphysical relaxation | energy anomaly | Shift (eV) | N_fit | MAE_total_shifted (eV) | MAE_normal_shifted (eV) | Num_normal_shifted | Num_energy_anomaly_shifted
CO2 | 0.1739224 |  | 0.0767106 | 33.91156 | 33.79195 | 1 | 0 | 0 | 1 | 0 | 1 | 0 |  | 0 | 0.1739224 |  | 0 | 0

## PET-OAM-XL
Adsorbate_name | MAE_total (eV) | MAE_normal (eV) | MAE_single (eV) | ADwT (%) | AMDwT (%) | Num_total | Num_normal | Num_adsorbate_migration | Anomaly count |  |  |  | Gas shift correction
[9 empty] | total | reproduction failure | unphysical relaxation | energy anomaly | Shift (eV) | N_fit | MAE_total_shifted (eV) | MAE_normal_shifted (eV) | Num_normal_shifted | Num_energy_anomaly_shifted
CO2 | 2.076499 |  | 1.903891 | 19.89796 | 25.97315 | 1 | 0 | 0 | 1 | 0 | 1 | 0 |  | 0 | 2.076499 |  | 0 | 0

## SevenNet-MF-OMPA
Adsorbate_name | MAE_total (eV) | MAE_normal (eV) | MAE_single (eV) | ADwT (%) | AMDwT (%) | Num_total | Num_normal | Num_adsorbate_migration | Anomaly count |  |  |  | Gas shift correction
[9 empty] | total | reproduction failure | unphysical relaxation | energy anomaly | Shift (eV) | N_fit | MAE_total_shifted (eV) | MAE_normal_shifted (eV) | Num_normal_shifted | Num_energy_anomaly_shifted
CO2 | 0.7668332 |  | 0.5584992 | 24.89796 | 30.60403 | 1 | 0 | 0 | 1 | 0 | 1 | 0 |  | 0 | 0.7668332 |  | 0 | 0

## SevenNet-Omni
Adsorbate_name | MAE_total (eV) | MAE_normal (eV) | MAE_single (eV) | ADwT (%) | AMDwT (%) | Num_total | Num_normal | Num_adsorbate_migration | Anomaly count |  |  |  | Gas shift correction
[9 empty] | total | reproduction failure | unphysical relaxation | energy anomaly | Shift (eV) | N_fit | MAE_total_shifted (eV) | MAE_normal_shifted (eV) | Num_normal_shifted | Num_energy_anomaly_shifted
CO2 | 0.1264409 |  | 0.1373929 | 62.7551 | 69.26174 | 1 | 0 | 0 | 1 | 0 | 1 | 0 |  | 0 | 0.1264409 |  | 0 | 0

## TACE-OAM-L
Adsorbate_name | MAE_total (eV) | MAE_normal (eV) | MAE_single (eV) | ADwT (%) | AMDwT (%) | Num_total | Num_normal | Num_adsorbate_migration | Anomaly count |  |  |  | Gas shift correction
[9 empty] | total | reproduction failure | unphysical relaxation | energy anomaly | Shift (eV) | N_fit | MAE_total_shifted (eV) | MAE_normal_shifted (eV) | Num_normal_shifted | Num_energy_anomaly_shifted
CO2 | 0.4863175 |  | 0.3489198 | 18.77551 | 25.06711 | 1 | 0 | 0 | 1 | 0 | 1 | 0 |  | 0 | 0.4863175 |  | 0 | 0

## UMA-m-1p1-OC20
Adsorbate_name | MAE_total (eV) | MAE_normal (eV) | MAE_single (eV) | ADwT (%) | AMDwT (%) | Num_total | Num_normal | Num_adsorbate_migration | Anomaly count |  |  |  | Gas shift correction
[9 empty] | total | reproduction failure | unphysical relaxation | energy anomaly | Shift (eV) | N_fit | MAE_total_shifted (eV) | MAE_normal_shifted (eV) | Num_normal_shifted | Num_energy_anomaly_shifted
CO2 | 0.1340271 | 0.1340271 | 0.1387152 | 100 | 100 | 1 | 1 | 0 | 0 | 0 | 0 | 0 |  | 1 | 0.1340271 | 0.1340271 | 1 | 0

## UMA-m-1p1-OMAT
Adsorbate_name | MAE_total (eV) | MAE_normal (eV) | MAE_single (eV) | ADwT (%) | AMDwT (%) | Num_total | Num_normal | Num_adsorbate_migration | Anomaly count |  |  |  | Gas shift correction
[9 empty] | total | reproduction failure | unphysical relaxation | energy anomaly | Shift (eV) | N_fit | MAE_total_shifted (eV) | MAE_normal_shifted (eV) | Num_normal_shifted | Num_energy_anomaly_shifted
CO2 | 1.202112 |  | 1.071927 | 26.73469 | 32.61745 | 1 | 0 | 0 | 1 | 0 | 1 | 0 |  | 0 | 1.202112 |  | 0 | 0

## UMA-s-1p1-OC20
Adsorbate_name | MAE_total (eV) | MAE_normal (eV) | MAE_single (eV) | ADwT (%) | AMDwT (%) | Num_total | Num_normal | Num_adsorbate_migration | Anomaly count |  |  |  | Gas shift correction
[9 empty] | total | reproduction failure | unphysical relaxation | energy anomaly | Shift (eV) | N_fit | MAE_total_shifted (eV) | MAE_normal_shifted (eV) | Num_normal_shifted | Num_energy_anomaly_shifted
CO2 | 0.06917038 | 0.06917038 | 0.07030906 | 99.59184 | 99.5302 | 1 | 1 | 0 | 0 | 0 | 0 | 0 |  | 1 | 0.06917038 | 0.06917038 | 1 | 0

## UMA-s-1p1-OMAT
Adsorbate_name | MAE_total (eV) | MAE_normal (eV) | MAE_single (eV) | ADwT (%) | AMDwT (%) | Num_total | Num_normal | Num_adsorbate_migration | Anomaly count |  |  |  | Gas shift correction
[9 empty] | total | reproduction failure | unphysical relaxation | energy anomaly | Shift (eV) | N_fit | MAE_total_shifted (eV) | MAE_normal_shifted (eV) | Num_normal_shifted | Num_energy_anomaly_shifted
CO2 | 0.4715195 | 0.4715195 | 0.4848286 | 63.36735 | 73.28859 | 1 | 1 | 0 | 0 | 0 | 0 | 0 |  | 1 | 0.4715195 | 0.4715195 | 1 | 0

## UMA-s-1p2-OC20
Adsorbate_name | MAE_total (eV) | MAE_normal (eV) | MAE_single (eV) | ADwT (%) | AMDwT (%) | Num_total | Num_normal | Num_adsorbate_migration | Anomaly count |  |  |  | Gas shift correction
[9 empty] | total | reproduction failure | unphysical relaxation | energy anomaly | Shift (eV) | N_fit | MAE_total_shifted (eV) | MAE_normal_shifted (eV) | Num_normal_shifted | Num_energy_anomaly_shifted
CO2 | 0.03084507 | 0.03084507 | 0.03558673 | 100 | 100 | 1 | 1 | 0 | 0 | 0 | 0 | 0 |  | 1 | 0.03084507 | 0.03084507 | 1 | 0

## UMA-s-1p2-OC22
Adsorbate_name | MAE_total (eV) | MAE_normal (eV) | MAE_single (eV) | ADwT (%) | AMDwT (%) | Num_total | Num_normal | Num_adsorbate_migration | Anomaly count |  |  |  | Gas shift correction
[9 empty] | total | reproduction failure | unphysical relaxation | energy anomaly | Shift (eV) | N_fit | MAE_total_shifted (eV) | MAE_normal_shifted (eV) | Num_normal_shifted | Num_energy_anomaly_shifted
CO2 | 0.6329236 |  | 0.7640692 | 0 | 3.624161 | 1 | 0 | 0 | 1 | 0 | 1 | 0 |  | 0 | 0.6329236 |  | 0 | 0

## UMA-s-1p2-OMAT
Adsorbate_name | MAE_total (eV) | MAE_normal (eV) | MAE_single (eV) | ADwT (%) | AMDwT (%) | Num_total | Num_normal | Num_adsorbate_migration | Anomaly count |  |  |  | Gas shift correction
[9 empty] | total | reproduction failure | unphysical relaxation | energy anomaly | Shift (eV) | N_fit | MAE_total_shifted (eV) | MAE_normal_shifted (eV) | Num_normal_shifted | Num_energy_anomaly_shifted
CO2 | 0.1179055 | 0.1179055 | 0.07047011 | 80.40816 | 81.81208 | 1 | 1 | 0 | 0 | 0 | 0 | 0 |  | 1 | 0.1179055 | 0.1179055 | 1 | 0