## MLIP_Data
MLIP_name | Normal rate (%) | Adsorbate migration rate (%) | Anomaly rate (%) |  |  |  | MAE_total (eV) | MAE_normal (eV) | MAE_single (eV) | ADwT (%) | AMDwT (%) | Num_total | Time_total (ms) | Time_per_step (ms) | Steps_total
|  |  | total | reproduction failure | unphysical relaxation | energy anomaly
Allegro-OAM-L | 0 | 0 | 100 | 0 | 100 | 0 | 1.408468 |  | 1.437073 | 48.46939 | 39.08557 | 4 | 16552.02 | 18.45264 | 897
AlphaNet-v1-OMA | 25 | 0 | 75 | 0 | 75 | 0 | 0.5653435 | 0.9641437 | 0.9202703 | 62.4915 | 63.24385 | 4 | 20496.01 | 21.12991 | 970
CHGNet-v0.3.0 | 0 | 0 | 100 | 0 | 100 | 0 | 1.765978 |  | 1.948309 | 41.93027 | 25.33277 | 4 | 43182.79 | 41.64204 | 1037
DPA-3.1-3M-FT | 100 | 0 | 0 | 0 | 0 | 0 | 0.1105479 | 0.1105479 | 0.07777574 | 86.02891 | 86.91834 | 4 | 131909.2 | 299.1139 | 441
DPA-4.0.1-pro-MPtrj | 50 | 0 | 50 | 0 | 50 | 0 | 0.2452103 | 0.1382198 | 0.1945652 | 76.23299 | 70.77461 | 4 | 75199.53 | 113.2523 | 664
Eqnorm-MPtrj | 50 | 0 | 50 | 0 | 50 | 0 | 0.1727166 | 0.01850537 | 0.08720107 | 82.95918 | 81.85682 | 4 | 29658.51 | 54.31962 | 546
EquFlash | 50 | 0 | 50 | 0 | 50 | 0 | 0.2970044 | 0.05012246 | 0.2054751 | 73.13776 | 68.60179 | 4 | 57613.91 | 76.20887 | 756
EquFlashV2 | 75 | 0 | 25 | 0 | 25 | 0 | 0.8035987 | 0.8787959 | 0.8876876 | 82.52551 | 83.48154 | 4 | 86036.55 | 171.7296 | 501
EqV3-OMatMPtrjSalex | 50 | 0 | 50 | 0 | 50 | 0 | 0.344937 | 0.3933431 | 0.2593648 | 77.88265 | 76.35067 | 4 | 99389.06 | 140.9774 | 705
eSEN-30M-OAM | 50 | 0 | 50 | 0 | 50 | 0 | 0.2049148 | 0.03688213 | 0.1214866 | 81.71769 | 81.45414 | 4 | 87833.43 | 154.3645 | 569
GRACE-2L-OAM | 100 | 0 | 0 | 0 | 0 | 0 | 0.1936021 | 0.1936021 | 0.2528771 | 85.35714 | 83.21309 | 4 | 4943.651 | 9.750792 | 507
MACE-MH-1-OC20 | 50 | 0 | 50 | 0 | 50 | 0 | 0.1239564 | 0.1175029 | 0.05773529 | 78.46939 | 79.17785 | 4 | 28761.98 | 52.10503 | 552
MACE-MH-1-OMAT | 50 | 0 | 50 | 0 | 50 | 0 | 0.1239564 | 0.1175029 | 0.05773529 | 78.46939 | 79.17785 | 4 | 29062.57 | 52.64958 | 552
MACE-MPA-0 | 0 | 0 | 100 | 0 | 100 | 0 | 0.3657681 |  | 0.2582715 | 57.27041 | 41.93792 | 4 | 59389.31 | 53.35967 | 1113
MatRIS-10M-OAM | 50 | 0 | 50 | 0 | 50 | 0 | 0.8920641 | 0.8098653 | 0.1766344 | 80.84184 | 82.09732 | 4 | 135328.2 | 262.2639 | 516
MatterSim-v1-5M | 0 | 0 | 100 | 0 | 100 | 0 | 0.168318 |  | 0.2637875 | 60.61224 | 47.45805 | 4 | 33816.92 | 34.12404 | 991
NequIP-OAM-L | 25 | 0 | 75 | 0 | 75 | 0 | 1.680927 | 0.9959651 | 1.943253 | 78.11224 | 78.69128 | 4 | 3116.447 | 5.49638 | 567
NequIP-OAM-XL | 50 | 0 | 50 | 0 | 50 | 0 | 0.5652265 | 0.3521708 | 0.5815427 | 80.91837 | 82.2623 | 4 | 4779.387 | 9.482911 | 504
Nequix-MP-1 | 25 | 0 | 75 | 0 | 75 | 0 | 0.2647936 | 0.3032712 | 0.4092838 | 76.7602 | 72.35459 | 4 | 18015.76 | 22.29673 | 808
ORB-v3 | 25 | 0 | 75 | 0 | 75 | 0 | 0.2952332 | 0.214187 | 0.1863532 | 76.61565 | 73.39206 | 4 | 9868.371 | 13.38992 | 737
PET-OAM-XL | 0 | 0 | 100 | 0 | 100 | 0 | 0.4577618 |  | 0.3778692 | 44.20918 | 36.04306 | 4 | 90087.04 | 114.1788 | 789
SevenNet-MF-OMPA | 75 | 0 | 25 | 0 | 25 | 0 | 0.1839664 | 0.151879 | 0.168186 | 86.40306 | 86.13255 | 4 | 9931.926 | 25.27208 | 393
SevenNet-Omni | 0 | 0 | 100 | 0 | 100 | 0 | 0.07376076 |  | 0.05145908 | 60.43367 | 52.5028 | 4 | 21408.01 | 26.96223 | 794
TACE-OAM-L | 25 | 0 | 75 | 0 | 75 | 0 | 0.3846162 | 0.01487029 | 0.2591324 | 76.46259 | 73.02293 | 4 | 148266.3 | 185.3329 | 800
UMA-m-1p1-OC20 | 75 | 0 | 25 | 0 | 25 | 0 | 0.3271495 | 0.3594047 | 0.3681974 | 93.27381 | 90.44183 | 4 | 91822.96 | 199.6151 | 460
UMA-m-1p1-OMAT | 50 | 0 | 50 | 0 | 50 | 0 | 0.6523872 | 0.3386286 | 0.5234437 | 76.2585 | 75.25168 | 4 | 150300.3 | 203.1085 | 740
UMA-s-1p1-OC20 | 100 | 0 | 0 | 0 | 0 | 0 | 0.6163305 | 0.6163305 | 0.6737849 | 91.36054 | 88.28579 | 4 | 21102.24 | 50.48383 | 418
UMA-s-1p1-OMAT | 50 | 0 | 50 | 0 | 50 | 0 | 0.438289 | 0.2179756 | 0.3366748 | 82.34694 | 83.07047 | 4 | 24251.14 | 48.40547 | 501
UMA-s-1p2-OC20 | 100 | 0 | 0 | 0 | 0 | 0 | 0.610188 | 0.610188 | 0.6500296 | 83.2568 | 84.98881 | 4 | 25117.26 | 54.96117 | 457
UMA-s-1p2-OC22 | 75 | 0 | 25 | 0 | 25 | 0 | 1.24142 | 1.288985 | 1.208395 | 79.38776 | 73.50391 | 4 | 32137.99 | 54.10435 | 594
UMA-s-1p2-OMAT | 75 | 0 | 25 | 0 | 25 | 0 | 0.1811258 | 0.1215765 | 0.1201812 | 83.82653 | 84.72315 | 4 | 27195.81 | 55.27603 | 492

## MLIP_Data_shifted
MLIP_name | Normal rate (%) | Adsorbate migration rate (%) | Anomaly rate (%) |  |  |  | MAE_total (eV) | MAE_normal (eV) | MAE_single (eV) | ADwT (%) | AMDwT (%) | Num_total | Time_total (ms) | Time_per_step (ms) | Steps_total
|  |  | total | reproduction failure | unphysical relaxation | energy anomaly
Allegro-OAM-L | 0 | 0 | 100 | 0 | 100 | 0 | 1.408468 |  | 1.437073 | 48.46939 | 39.08557 | 4 | 16552.02 | 18.45264 | 897
AlphaNet-v1-OMA | 25 | 0 | 75 | 0 | 75 | 0 | 0.5653435 | 0.9641437 | 0.9202703 | 62.4915 | 63.24385 | 4 | 20496.01 | 21.12991 | 970
CHGNet-v0.3.0 | 0 | 0 | 100 | 0 | 100 | 0 | 1.765978 |  | 1.948309 | 41.93027 | 25.33277 | 4 | 43182.79 | 41.64204 | 1037
DPA-3.1-3M-FT | 100 | 0 | 0 | 0 | 0 | 0 | 0.1105479 | 0.1105479 | 0.07777574 | 86.02891 | 86.91834 | 4 | 131909.2 | 299.1139 | 441
DPA-4.0.1-pro-MPtrj | 50 | 0 | 50 | 0 | 50 | 0 | 0.2452103 | 0.1382198 | 0.1945652 | 76.23299 | 70.77461 | 4 | 75199.53 | 113.2523 | 664
Eqnorm-MPtrj | 50 | 0 | 50 | 0 | 50 | 0 | 0.1727166 | 0.01850537 | 0.08720107 | 82.95918 | 81.85682 | 4 | 29658.51 | 54.31962 | 546
EquFlash | 50 | 0 | 50 | 0 | 50 | 0 | 0.2970044 | 0.05012246 | 0.2054751 | 73.13776 | 68.60179 | 4 | 57613.91 | 76.20887 | 756
EquFlashV2 | 75 | 0 | 25 | 0 | 25 | 0 | 0.8035987 | 0.8787959 | 0.8876876 | 82.52551 | 83.48154 | 4 | 86036.55 | 171.7296 | 501
EqV3-OMatMPtrjSalex | 50 | 0 | 50 | 0 | 50 | 0 | 0.344937 | 0.3933431 | 0.2593648 | 77.88265 | 76.35067 | 4 | 99389.06 | 140.9774 | 705
eSEN-30M-OAM | 50 | 0 | 50 | 0 | 50 | 0 | 0.2049148 | 0.03688213 | 0.1214866 | 81.71769 | 81.45414 | 4 | 87833.43 | 154.3645 | 569
GRACE-2L-OAM | 100 | 0 | 0 | 0 | 0 | 0 | 0.1936021 | 0.1936021 | 0.2528771 | 85.35714 | 83.21309 | 4 | 4943.651 | 9.750792 | 507
MACE-MH-1-OC20 | 50 | 0 | 50 | 0 | 50 | 0 | 0.1239564 | 0.1175029 | 0.05773529 | 78.46939 | 79.17785 | 4 | 28761.98 | 52.10503 | 552
MACE-MH-1-OMAT | 50 | 0 | 50 | 0 | 50 | 0 | 0.1239564 | 0.1175029 | 0.05773529 | 78.46939 | 79.17785 | 4 | 29062.57 | 52.64958 | 552
MACE-MPA-0 | 0 | 0 | 100 | 0 | 100 | 0 | 0.3657681 |  | 0.2582715 | 57.27041 | 41.93792 | 4 | 59389.31 | 53.35967 | 1113
MatRIS-10M-OAM | 50 | 0 | 50 | 0 | 50 | 0 | 0.8920641 | 0.8098653 | 0.1766344 | 80.84184 | 82.09732 | 4 | 135328.2 | 262.2639 | 516
MatterSim-v1-5M | 0 | 0 | 100 | 0 | 100 | 0 | 0.168318 |  | 0.2637875 | 60.61224 | 47.45805 | 4 | 33816.92 | 34.12404 | 991
NequIP-OAM-L | 25 | 0 | 75 | 0 | 75 | 0 | 1.680927 | 0.9959651 | 1.943253 | 78.11224 | 78.69128 | 4 | 3116.447 | 5.49638 | 567
NequIP-OAM-XL | 50 | 0 | 50 | 0 | 50 | 0 | 0.5652265 | 0.3521708 | 0.5815427 | 80.91837 | 82.2623 | 4 | 4779.387 | 9.482911 | 504
Nequix-MP-1 | 25 | 0 | 75 | 0 | 75 | 0 | 0.2647936 | 0.3032712 | 0.4092838 | 76.7602 | 72.35459 | 4 | 18015.76 | 22.29673 | 808
ORB-v3 | 25 | 0 | 75 | 0 | 75 | 0 | 0.2952332 | 0.214187 | 0.1863532 | 76.61565 | 73.39206 | 4 | 9868.371 | 13.38992 | 737
PET-OAM-XL | 0 | 0 | 100 | 0 | 100 | 0 | 0.4577618 |  | 0.3778692 | 44.20918 | 36.04306 | 4 | 90087.04 | 114.1788 | 789
SevenNet-MF-OMPA | 75 | 0 | 25 | 0 | 25 | 0 | 0.1839664 | 0.151879 | 0.168186 | 86.40306 | 86.13255 | 4 | 9931.926 | 25.27208 | 393
SevenNet-Omni | 0 | 0 | 100 | 0 | 100 | 0 | 0.07376076 |  | 0.05145908 | 60.43367 | 52.5028 | 4 | 21408.01 | 26.96223 | 794
TACE-OAM-L | 25 | 0 | 75 | 0 | 75 | 0 | 0.3846162 | 0.01487029 | 0.2591324 | 76.46259 | 73.02293 | 4 | 148266.3 | 185.3329 | 800
UMA-m-1p1-OC20 | 75 | 0 | 25 | 0 | 25 | 0 | 0.3271495 | 0.3594047 | 0.3681974 | 93.27381 | 90.44183 | 4 | 91822.96 | 199.6151 | 460
UMA-m-1p1-OMAT | 50 | 0 | 50 | 0 | 50 | 0 | 0.6523872 | 0.3386286 | 0.5234437 | 76.2585 | 75.25168 | 4 | 150300.3 | 203.1085 | 740
UMA-s-1p1-OC20 | 100 | 0 | 0 | 0 | 0 | 0 | 0.6163305 | 0.6163305 | 0.6737849 | 91.36054 | 88.28579 | 4 | 21102.24 | 50.48383 | 418
UMA-s-1p1-OMAT | 50 | 0 | 50 | 0 | 50 | 0 | 0.438289 | 0.2179756 | 0.3366748 | 82.34694 | 83.07047 | 4 | 24251.14 | 48.40547 | 501
UMA-s-1p2-OC20 | 100 | 0 | 0 | 0 | 0 | 0 | 0.610188 | 0.610188 | 0.6500296 | 83.2568 | 84.98881 | 4 | 25117.26 | 54.96117 | 457
UMA-s-1p2-OC22 | 75 | 0 | 25 | 0 | 25 | 0 | 1.24142 | 1.288985 | 1.208395 | 79.38776 | 73.50391 | 4 | 32137.99 | 54.10435 | 594
UMA-s-1p2-OMAT | 75 | 0 | 25 | 0 | 25 | 0 | 0.1811258 | 0.1215765 | 0.1201812 | 83.82653 | 84.72315 | 4 | 27195.81 | 55.27603 | 492

## anomaly
MLIP_name | Num_normal | Num_adsorbate_migration | Anomaly count |  |  |  | Reproduction failure |  |  | Unphysical relaxation
|  |  | total | reproduction failure | unphysical relaxation | energy anomaly | ads_eng_seed | ads_seed | slab_seed | ads_conv | ads_move | slab_conv | slab_move
Allegro-OAM-L | 0 | 0 | 4 | 0 | 4 | 0 | 0 | 0 | 0 | 0 | 2 | 0 | 4
AlphaNet-v1-OMA | 1 | 0 | 3 | 0 | 3 | 0 | 0 | 0 | 0 | 0 | 3 | 0 | 0
CHGNet-v0.3.0 | 0 | 0 | 4 | 0 | 4 | 0 | 0 | 0 | 0 | 0 | 4 | 0 | 4
DPA-3.1-3M-FT | 4 | 0 | 0 | 0 | 0 | 0 | 0 | 0 | 0 | 0 | 0 | 0 | 0
DPA-4.0.1-pro-MPtrj | 2 | 0 | 2 | 0 | 2 | 0 | 0 | 0 | 0 | 0 | 2 | 0 | 0
Eqnorm-MPtrj | 2 | 0 | 2 | 0 | 2 | 0 | 0 | 0 | 0 | 0 | 2 | 0 | 0
EquFlash | 2 | 0 | 2 | 0 | 2 | 0 | 0 | 0 | 0 | 0 | 2 | 0 | 0
EquFlashV2 | 3 | 0 | 1 | 0 | 1 | 0 | 0 | 0 | 0 | 0 | 1 | 0 | 0
EqV3-OMatMPtrjSalex | 2 | 0 | 2 | 0 | 2 | 0 | 0 | 0 | 0 | 0 | 2 | 0 | 0
eSEN-30M-OAM | 2 | 0 | 2 | 0 | 2 | 0 | 0 | 0 | 0 | 0 | 2 | 0 | 0
GRACE-2L-OAM | 4 | 0 | 0 | 0 | 0 | 0 | 0 | 0 | 0 | 0 | 0 | 0 | 0
MACE-MH-1-OC20 | 2 | 0 | 2 | 0 | 2 | 0 | 0 | 0 | 0 | 0 | 2 | 0 | 0
MACE-MH-1-OMAT | 2 | 0 | 2 | 0 | 2 | 0 | 0 | 0 | 0 | 0 | 2 | 0 | 0
MACE-MPA-0 | 0 | 0 | 4 | 0 | 4 | 0 | 0 | 0 | 0 | 0 | 4 | 0 | 4
MatRIS-10M-OAM | 2 | 0 | 2 | 0 | 2 | 0 | 0 | 0 | 0 | 0 | 2 | 0 | 0
MatterSim-v1-5M | 0 | 0 | 4 | 0 | 4 | 0 | 0 | 0 | 0 | 0 | 4 | 0 | 4
NequIP-OAM-L | 1 | 0 | 3 | 0 | 3 | 0 | 0 | 0 | 0 | 0 | 3 | 0 | 0
NequIP-OAM-XL | 2 | 0 | 2 | 0 | 2 | 0 | 0 | 0 | 0 | 0 | 2 | 0 | 0
Nequix-MP-1 | 1 | 0 | 3 | 0 | 3 | 0 | 0 | 0 | 0 | 0 | 3 | 0 | 0
ORB-v3 | 1 | 0 | 3 | 0 | 3 | 0 | 0 | 0 | 0 | 0 | 3 | 0 | 0
PET-OAM-XL | 0 | 0 | 4 | 0 | 4 | 0 | 0 | 0 | 0 | 0 | 2 | 0 | 4
SevenNet-MF-OMPA | 3 | 0 | 1 | 0 | 1 | 0 | 0 | 0 | 0 | 0 | 1 | 0 | 0
SevenNet-Omni | 0 | 0 | 4 | 0 | 4 | 0 | 0 | 0 | 0 | 0 | 2 | 0 | 4
TACE-OAM-L | 1 | 0 | 3 | 0 | 3 | 0 | 0 | 0 | 0 | 0 | 3 | 0 | 0
UMA-m-1p1-OC20 | 3 | 0 | 1 | 0 | 1 | 0 | 0 | 0 | 0 | 0 | 1 | 0 | 0
UMA-m-1p1-OMAT | 2 | 0 | 2 | 0 | 2 | 0 | 0 | 0 | 0 | 0 | 2 | 0 | 0
UMA-s-1p1-OC20 | 4 | 0 | 0 | 0 | 0 | 0 | 0 | 0 | 0 | 0 | 0 | 0 | 0
UMA-s-1p1-OMAT | 2 | 0 | 2 | 0 | 2 | 0 | 0 | 0 | 0 | 0 | 2 | 0 | 0
UMA-s-1p2-OC20 | 4 | 0 | 0 | 0 | 0 | 0 | 0 | 0 | 0 | 0 | 0 | 0 | 0
UMA-s-1p2-OC22 | 3 | 0 | 1 | 0 | 1 | 0 | 0 | 0 | 0 | 0 | 1 | 0 | 0
UMA-s-1p2-OMAT | 3 | 0 | 1 | 0 | 1 | 0 | 0 | 0 | 0 | 0 | 1 | 0 | 0

## anomaly_shifted
MLIP_name | Num_normal | Num_adsorbate_migration | Anomaly count |  |  |  | Reproduction failure |  |  | Unphysical relaxation
|  |  | total | reproduction failure | unphysical relaxation | energy anomaly | ads_eng_seed | ads_seed | slab_seed | ads_conv | ads_move | slab_conv | slab_move
Allegro-OAM-L | 0 | 0 | 4 | 0 | 4 | 0 | 0 | 0 | 0 | 0 | 2 | 0 | 4
AlphaNet-v1-OMA | 1 | 0 | 3 | 0 | 3 | 0 | 0 | 0 | 0 | 0 | 3 | 0 | 0
CHGNet-v0.3.0 | 0 | 0 | 4 | 0 | 4 | 0 | 0 | 0 | 0 | 0 | 4 | 0 | 4
DPA-3.1-3M-FT | 4 | 0 | 0 | 0 | 0 | 0 | 0 | 0 | 0 | 0 | 0 | 0 | 0
DPA-4.0.1-pro-MPtrj | 2 | 0 | 2 | 0 | 2 | 0 | 0 | 0 | 0 | 0 | 2 | 0 | 0
Eqnorm-MPtrj | 2 | 0 | 2 | 0 | 2 | 0 | 0 | 0 | 0 | 0 | 2 | 0 | 0
EquFlash | 2 | 0 | 2 | 0 | 2 | 0 | 0 | 0 | 0 | 0 | 2 | 0 | 0
EquFlashV2 | 3 | 0 | 1 | 0 | 1 | 0 | 0 | 0 | 0 | 0 | 1 | 0 | 0
EqV3-OMatMPtrjSalex | 2 | 0 | 2 | 0 | 2 | 0 | 0 | 0 | 0 | 0 | 2 | 0 | 0
eSEN-30M-OAM | 2 | 0 | 2 | 0 | 2 | 0 | 0 | 0 | 0 | 0 | 2 | 0 | 0
GRACE-2L-OAM | 4 | 0 | 0 | 0 | 0 | 0 | 0 | 0 | 0 | 0 | 0 | 0 | 0
MACE-MH-1-OC20 | 2 | 0 | 2 | 0 | 2 | 0 | 0 | 0 | 0 | 0 | 2 | 0 | 0
MACE-MH-1-OMAT | 2 | 0 | 2 | 0 | 2 | 0 | 0 | 0 | 0 | 0 | 2 | 0 | 0
MACE-MPA-0 | 0 | 0 | 4 | 0 | 4 | 0 | 0 | 0 | 0 | 0 | 4 | 0 | 4
MatRIS-10M-OAM | 2 | 0 | 2 | 0 | 2 | 0 | 0 | 0 | 0 | 0 | 2 | 0 | 0
MatterSim-v1-5M | 0 | 0 | 4 | 0 | 4 | 0 | 0 | 0 | 0 | 0 | 4 | 0 | 4
NequIP-OAM-L | 1 | 0 | 3 | 0 | 3 | 0 | 0 | 0 | 0 | 0 | 3 | 0 | 0
NequIP-OAM-XL | 2 | 0 | 2 | 0 | 2 | 0 | 0 | 0 | 0 | 0 | 2 | 0 | 0
Nequix-MP-1 | 1 | 0 | 3 | 0 | 3 | 0 | 0 | 0 | 0 | 0 | 3 | 0 | 0
ORB-v3 | 1 | 0 | 3 | 0 | 3 | 0 | 0 | 0 | 0 | 0 | 3 | 0 | 0
PET-OAM-XL | 0 | 0 | 4 | 0 | 4 | 0 | 0 | 0 | 0 | 0 | 2 | 0 | 4
SevenNet-MF-OMPA | 3 | 0 | 1 | 0 | 1 | 0 | 0 | 0 | 0 | 0 | 1 | 0 | 0
SevenNet-Omni | 0 | 0 | 4 | 0 | 4 | 0 | 0 | 0 | 0 | 0 | 2 | 0 | 4
TACE-OAM-L | 1 | 0 | 3 | 0 | 3 | 0 | 0 | 0 | 0 | 0 | 3 | 0 | 0
UMA-m-1p1-OC20 | 3 | 0 | 1 | 0 | 1 | 0 | 0 | 0 | 0 | 0 | 1 | 0 | 0
UMA-m-1p1-OMAT | 2 | 0 | 2 | 0 | 2 | 0 | 0 | 0 | 0 | 0 | 2 | 0 | 0
UMA-s-1p1-OC20 | 4 | 0 | 0 | 0 | 0 | 0 | 0 | 0 | 0 | 0 | 0 | 0 | 0
UMA-s-1p1-OMAT | 2 | 0 | 2 | 0 | 2 | 0 | 0 | 0 | 0 | 0 | 2 | 0 | 0
UMA-s-1p2-OC20 | 4 | 0 | 0 | 0 | 0 | 0 | 0 | 0 | 0 | 0 | 0 | 0 | 0
UMA-s-1p2-OC22 | 3 | 0 | 1 | 0 | 1 | 0 | 0 | 0 | 0 | 0 | 1 | 0 | 0
UMA-s-1p2-OMAT | 3 | 0 | 1 | 0 | 1 | 0 | 0 | 0 | 0 | 0 | 1 | 0 | 0

## Coverage
MLIP_name | Num_input | Num_succeeded | Num_failed | Num_not_run | Coverage_pct | Failed_by_stage | catbench_version | dispersion | device | input_md5
Allegro-OAM-L | 4 | 4 | 0 | 0 | 100 |  | 1.1.3 | none | NVIDIA L40S | unknown
AlphaNet-v1-OMA | 4 | 4 | 0 | 0 | 100 |  | 1.1.3 | none | NVIDIA L40S | unknown
CHGNet-v0.3.0 | 4 | 4 | 0 | 0 | 100 |  | 1.1.3 | none | NVIDIA L40S | unknown
DPA-3.1-3M-FT | 4 | 4 | 0 | 0 | 100 |  | 1.1.3 | none | NVIDIA L40S | unknown
DPA-4.0.1-pro-MPtrj | 4 | 4 | 0 | 0 | 100 |  | 1.1.3 | none | NVIDIA L40S | unknown
Eqnorm-MPtrj | 4 | 4 | 0 | 0 | 100 |  | 1.1.3 | none | NVIDIA L40S | unknown
EquFlash | 4 | 4 | 0 | 0 | 100 |  | 1.1.3 | none | NVIDIA L40S | unknown
EquFlashV2 | 4 | 4 | 0 | 0 | 100 |  | 1.1.3 | none | NVIDIA L40S | unknown
EqV3-OMatMPtrjSalex | 4 | 4 | 0 | 0 | 100 |  | 1.1.3 | none | NVIDIA L40S | unknown
eSEN-30M-OAM | 4 | 4 | 0 | 0 | 100 |  | 1.1.3 | none | NVIDIA L40S | unknown
GRACE-2L-OAM | 4 | 4 | 0 | 0 | 100 |  | 1.1.3 | none | NVIDIA L40S | unknown
MACE-MH-1-OC20 | 4 | 4 | 0 | 0 | 100 |  | 1.1.3 | none | NVIDIA L40S | unknown
MACE-MH-1-OMAT | 4 | 4 | 0 | 0 | 100 |  | 1.1.3 | none | NVIDIA L40S | unknown
MACE-MPA-0 | 4 | 4 | 0 | 0 | 100 |  | 1.1.3 | none | NVIDIA L40S | unknown
MatRIS-10M-OAM | 4 | 4 | 0 | 0 | 100 |  | 1.1.3 | none | NVIDIA L40S | unknown
MatterSim-v1-5M | 4 | 4 | 0 | 0 | 100 |  | 1.1.3 | none | NVIDIA L40S | unknown
NequIP-OAM-L | 4 | 4 | 0 | 0 | 100 |  | 1.1.3 | none | NVIDIA L40S | unknown
NequIP-OAM-XL | 4 | 4 | 0 | 0 | 100 |  | 1.1.3 | none | NVIDIA L40S | unknown
Nequix-MP-1 | 4 | 4 | 0 | 0 | 100 |  | 1.1.3 | none | NVIDIA L40S | unknown
ORB-v3 | 4 | 4 | 0 | 0 | 100 |  | 1.1.3 | none | NVIDIA L40S | unknown
PET-OAM-XL | 4 | 4 | 0 | 0 | 100 |  | 1.1.3 | none | NVIDIA L40S | unknown
SevenNet-MF-OMPA | 4 | 4 | 0 | 0 | 100 |  | 1.1.3 | none | NVIDIA L40S | unknown
SevenNet-Omni | 4 | 4 | 0 | 0 | 100 |  | 1.1.3 | none | NVIDIA L40S | unknown
TACE-OAM-L | 4 | 4 | 0 | 0 | 100 |  | 1.1.3 | none | NVIDIA L40S | unknown
UMA-m-1p1-OC20 | 4 | 4 | 0 | 0 | 100 |  | 1.1.3 | none | NVIDIA L40S | unknown
UMA-m-1p1-OMAT | 4 | 4 | 0 | 0 | 100 |  | 1.1.3 | none | NVIDIA L40S | unknown
UMA-s-1p1-OC20 | 4 | 4 | 0 | 0 | 100 |  | 1.1.3 | none | NVIDIA L40S | unknown
UMA-s-1p1-OMAT | 4 | 4 | 0 | 0 | 100 |  | 1.1.3 | none | NVIDIA L40S | unknown
UMA-s-1p2-OC20 | 4 | 4 | 0 | 0 | 100 |  | 1.1.3 | none | NVIDIA L40S | unknown
UMA-s-1p2-OC22 | 4 | 4 | 0 | 0 | 100 |  | 1.1.3 | none | NVIDIA L40S | unknown
UMA-s-1p2-OMAT | 4 | 4 | 0 | 0 | 100 |  | 1.1.3 | none | NVIDIA L40S | unknown
Num_succeeded counts every computed reaction, including any later excluded by energy_cutoff, so it can exceed Num_total in MLIP_Data.

## Allegro-OAM-L
Adsorbate_name | MAE_total (eV) | MAE_normal (eV) | MAE_single (eV) | ADwT (%) | AMDwT (%) | Num_total | Num_normal | Num_adsorbate_migration | Anomaly count |  |  |  | Gas shift correction
[9 empty] | total | reproduction failure | unphysical relaxation | energy anomaly | Shift (eV) | N_fit | MAE_total_shifted (eV) | MAE_normal_shifted (eV) | Num_normal_shifted | Num_energy_anomaly_shifted
O | 0.9495732 |  | 0.9383531 | 37.04082 | 21.84564 | 1 | 0 | 0 | 1 | 0 | 1 | 0 |  | 0 | 0.9495732 |  | 0 | 0
O2 | 1.492558 |  | 1.631839 | 61.83673 | 56.04027 | 1 | 0 | 0 | 1 | 0 | 1 | 0 |  | 0 | 1.492558 |  | 0 | 0
OH | 1.208066 |  | 1.217999 | 43.77551 | 33.45638 | 1 | 0 | 0 | 1 | 0 | 1 | 0 |  | 0 | 1.208066 |  | 0 | 0
OOH | 1.983674 |  | 1.960101 | 51.22449 | 45 | 1 | 0 | 0 | 1 | 0 | 1 | 0 |  | 0 | 1.983674 |  | 0 | 0

## AlphaNet-v1-OMA
Adsorbate_name | MAE_total (eV) | MAE_normal (eV) | MAE_single (eV) | ADwT (%) | AMDwT (%) | Num_total | Num_normal | Num_adsorbate_migration | Anomaly count |  |  |  | Gas shift correction
[9 empty] | total | reproduction failure | unphysical relaxation | energy anomaly | Shift (eV) | N_fit | MAE_total_shifted (eV) | MAE_normal_shifted (eV) | Num_normal_shifted | Num_energy_anomaly_shifted
O | 0.5446614 |  | 0.8246115 | 66.87075 | 54.89933 | 1 | 0 | 0 | 1 | 0 | 1 | 0 |  | 0 | 0.5446614 |  | 0 | 0
O2 | 0.9641437 | 0.9641437 | 1.331081 | 77.55102 | 84.0604 | 1 | 1 | 0 | 0 | 0 | 0 | 0 |  | 1 | 0.9641437 | 0.9641437 | 1 | 0
OH | 0.2616087 |  | 0.4099904 | 65.81633 | 72.00224 | 1 | 0 | 0 | 1 | 0 | 1 | 0 |  | 0 | 0.2616087 |  | 0 | 0
OOH | 0.49096 |  | 1.115398 | 39.72789 | 42.01342 | 1 | 0 | 0 | 1 | 0 | 1 | 0 |  | 0 | 0.49096 |  | 0 | 0

## CHGNet-v0.3.0
Adsorbate_name | MAE_total (eV) | MAE_normal (eV) | MAE_single (eV) | ADwT (%) | AMDwT (%) | Num_total | Num_normal | Num_adsorbate_migration | Anomaly count |  |  |  | Gas shift correction
[9 empty] | total | reproduction failure | unphysical relaxation | energy anomaly | Shift (eV) | N_fit | MAE_total_shifted (eV) | MAE_normal_shifted (eV) | Num_normal_shifted | Num_energy_anomaly_shifted
O | 0.3767055 |  | 0.3163756 | 53.57143 | 42.44966 | 1 | 0 | 0 | 1 | 0 | 1 | 0 |  | 0 | 0.3767055 |  | 0 | 0
O2 | 3.816128 |  | 4.1059 | 33.43537 | 16.65548 | 1 | 0 | 0 | 1 | 0 | 1 | 0 |  | 0 | 3.816128 |  | 0 | 0
OH | 0.2812601 |  | 0.3142043 | 40.91837 | 30.34676 | 1 | 0 | 0 | 1 | 0 | 1 | 0 |  | 0 | 0.2812601 |  | 0 | 0
OOH | 2.589817 |  | 3.056755 | 39.79592 | 11.87919 | 1 | 0 | 0 | 1 | 0 | 1 | 0 |  | 0 | 2.589817 |  | 0 | 0

## DPA-3.1-3M-FT
Adsorbate_name | MAE_total (eV) | MAE_normal (eV) | MAE_single (eV) | ADwT (%) | AMDwT (%) | Num_total | Num_normal | Num_adsorbate_migration | Anomaly count |  |  |  | Gas shift correction
[9 empty] | total | reproduction failure | unphysical relaxation | energy anomaly | Shift (eV) | N_fit | MAE_total_shifted (eV) | MAE_normal_shifted (eV) | Num_normal_shifted | Num_energy_anomaly_shifted
O | 0.1010982 | 0.1010982 | 0.04488944 | 89.08163 | 92.31544 | 1 | 1 | 0 | 0 | 0 | 0 | 0 |  | 1 | 0.1010982 | 0.1010982 | 1 | 0
O2 | 0.05246706 | 0.05246706 | 0.1135221 | 86.36054 | 82.10291 | 1 | 1 | 0 | 0 | 0 | 0 | 0 |  | 1 | 0.05246706 | 0.05246706 | 1 | 0
OH | 0.08277763 | 0.08277763 | 0.05196208 | 85.30612 | 86.91275 | 1 | 1 | 0 | 0 | 0 | 0 | 0 |  | 1 | 0.08277763 | 0.08277763 | 1 | 0
OOH | 0.2058487 | 0.2058487 | 0.1007293 | 83.36735 | 86.34228 | 1 | 1 | 0 | 0 | 0 | 0 | 0 |  | 1 | 0.2058487 | 0.2058487 | 1 | 0

## DPA-4.0.1-pro-MPtrj
Adsorbate_name | MAE_total (eV) | MAE_normal (eV) | MAE_single (eV) | ADwT (%) | AMDwT (%) | Num_total | Num_normal | Num_adsorbate_migration | Anomaly count |  |  |  | Gas shift correction
[9 empty] | total | reproduction failure | unphysical relaxation | energy anomaly | Shift (eV) | N_fit | MAE_total_shifted (eV) | MAE_normal_shifted (eV) | Num_normal_shifted | Num_energy_anomaly_shifted
O | 0.04669372 | 0.04669372 | 0.06796446 | 80.44218 | 76.75615 | 1 | 1 | 0 | 0 | 0 | 0 | 0 |  | 1 | 0.04669372 | 0.04669372 | 1 | 0
O2 | 0.2297458 | 0.2297458 | 0.2231018 | 82.51701 | 79.34004 | 1 | 1 | 0 | 0 | 0 | 0 | 0 |  | 1 | 0.2297458 | 0.2297458 | 1 | 0
OH | 0.1990342 |  | 0.1385931 | 71.53061 | 63.97092 | 1 | 0 | 0 | 1 | 0 | 1 | 0 |  | 0 | 0.1990342 |  | 0 | 0
OOH | 0.5053674 |  | 0.3486014 | 70.44218 | 63.03132 | 1 | 0 | 0 | 1 | 0 | 1 | 0 |  | 0 | 0.5053674 |  | 0 | 0

## Eqnorm-MPtrj
Adsorbate_name | MAE_total (eV) | MAE_normal (eV) | MAE_single (eV) | ADwT (%) | AMDwT (%) | Num_total | Num_normal | Num_adsorbate_migration | Anomaly count |  |  |  | Gas shift correction
[9 empty] | total | reproduction failure | unphysical relaxation | energy anomaly | Shift (eV) | N_fit | MAE_total_shifted (eV) | MAE_normal_shifted (eV) | Num_normal_shifted | Num_energy_anomaly_shifted
O | 0.003764753 | 0.003764753 | 0.1035188 | 91.83673 | 92.71812 | 1 | 1 | 0 | 0 | 0 | 0 | 0 |  | 1 | 0.003764753 | 0.003764753 | 1 | 0
O2 | 0.03324599 | 0.03324599 | 0.06013007 | 91.12245 | 92.38255 | 1 | 1 | 0 | 0 | 0 | 0 | 0 |  | 1 | 0.03324599 | 0.03324599 | 1 | 0
OH | 0.2341934 |  | 0.05800162 | 73.46939 | 71.37584 | 1 | 0 | 0 | 1 | 0 | 1 | 0 |  | 0 | 0.2341934 |  | 0 | 0
OOH | 0.4196624 |  | 0.1271538 | 75.40816 | 70.95078 | 1 | 0 | 0 | 1 | 0 | 1 | 0 |  | 0 | 0.4196624 |  | 0 | 0

## EquFlash
Adsorbate_name | MAE_total (eV) | MAE_normal (eV) | MAE_single (eV) | ADwT (%) | AMDwT (%) | Num_total | Num_normal | Num_adsorbate_migration | Anomaly count |  |  |  | Gas shift correction
[9 empty] | total | reproduction failure | unphysical relaxation | energy anomaly | Shift (eV) | N_fit | MAE_total_shifted (eV) | MAE_normal_shifted (eV) | Num_normal_shifted | Num_energy_anomaly_shifted
O | 0.01764047 | 0.01764047 | 0.04999196 | 85 | 84.36242 | 1 | 1 | 0 | 0 | 0 | 0 | 0 |  | 1 | 0.01764047 | 0.01764047 | 1 | 0
O2 | 0.08260446 | 0.08260446 | 0.09318834 | 84.79592 | 84.39597 | 1 | 1 | 0 | 0 | 0 | 0 | 0 |  | 1 | 0.08260446 | 0.08260446 | 1 | 0
OH | 0.3704392 |  | 0.2406059 | 63.26531 | 55.67114 | 1 | 0 | 0 | 1 | 0 | 1 | 0 |  | 0 | 0.3704392 |  | 0 | 0
OOH | 0.7173337 |  | 0.4381141 | 59.4898 | 49.97763 | 1 | 0 | 0 | 1 | 0 | 1 | 0 |  | 0 | 0.7173337 |  | 0 | 0

## EquFlashV2
Adsorbate_name | MAE_total (eV) | MAE_normal (eV) | MAE_single (eV) | ADwT (%) | AMDwT (%) | Num_total | Num_normal | Num_adsorbate_migration | Anomaly count |  |  |  | Gas shift correction
[9 empty] | total | reproduction failure | unphysical relaxation | energy anomaly | Shift (eV) | N_fit | MAE_total_shifted (eV) | MAE_normal_shifted (eV) | Num_normal_shifted | Num_energy_anomaly_shifted
O | 0.8900574 | 0.8900574 | 0.9204191 | 89.38776 | 92.85235 | 1 | 1 | 0 | 0 | 0 | 0 | 0 |  | 1 | 0.8900574 | 0.8900574 | 1 | 0
O2 | 1.388304 | 1.388304 | 1.421958 | 89.08163 | 91.71141 | 1 | 1 | 0 | 0 | 0 | 0 | 0 |  | 1 | 1.388304 | 1.388304 | 1 | 0
OH | 0.3580266 | 0.3580266 | 0.3550533 | 90.10204 | 93.3557 | 1 | 1 | 0 | 0 | 0 | 0 | 0 |  | 1 | 0.3580266 | 0.3580266 | 1 | 0
OOH | 0.5780071 |  | 0.8533202 | 61.53061 | 56.00671 | 1 | 0 | 0 | 1 | 0 | 1 | 0 |  | 0 | 0.5780071 |  | 0 | 0

## EqV3-OMatMPtrjSalex
Adsorbate_name | MAE_total (eV) | MAE_normal (eV) | MAE_single (eV) | ADwT (%) | AMDwT (%) | Num_total | Num_normal | Num_adsorbate_migration | Anomaly count |  |  |  | Gas shift correction
[9 empty] | total | reproduction failure | unphysical relaxation | energy anomaly | Shift (eV) | N_fit | MAE_total_shifted (eV) | MAE_normal_shifted (eV) | Num_normal_shifted | Num_energy_anomaly_shifted
O | 0.3486532 | 0.3486532 | 0.3749832 | 90.20408 | 93.18792 | 1 | 1 | 0 | 0 | 0 | 0 | 0 |  | 1 | 0.3486532 | 0.3486532 | 1 | 0
O2 | 0.4380331 | 0.4380331 | 0.4947824 | 89.28571 | 90.63758 | 1 | 1 | 0 | 0 | 0 | 0 | 0 |  | 1 | 0.4380331 | 0.4380331 | 1 | 0
OH | 0.2401737 |  | 0.1124321 | 70.10204 | 65.50336 | 1 | 0 | 0 | 1 | 0 | 1 | 0 |  | 0 | 0.2401737 |  | 0 | 0
OOH | 0.3528882 |  | 0.0552615 | 61.93878 | 56.07383 | 1 | 0 | 0 | 1 | 0 | 1 | 0 |  | 0 | 0.3528882 |  | 0 | 0

## eSEN-30M-OAM
Adsorbate_name | MAE_total (eV) | MAE_normal (eV) | MAE_single (eV) | ADwT (%) | AMDwT (%) | Num_total | Num_normal | Num_adsorbate_migration | Anomaly count |  |  |  | Gas shift correction
[9 empty] | total | reproduction failure | unphysical relaxation | energy anomaly | Shift (eV) | N_fit | MAE_total_shifted (eV) | MAE_normal_shifted (eV) | Num_normal_shifted | Num_energy_anomaly_shifted
O | 0.009056445 | 0.009056445 | 0.03665483 | 90.30612 | 93.85906 | 1 | 1 | 0 | 0 | 0 | 0 | 0 |  | 1 | 0.009056445 | 0.009056445 | 1 | 0
O2 | 0.06470781 | 0.06470781 | 0.0248919 | 89.69388 | 92.34899 | 1 | 1 | 0 | 0 | 0 | 0 | 0 |  | 1 | 0.06470781 | 0.06470781 | 1 | 0
OH | 0.2402063 |  | 0.1223107 | 70.91837 | 66.51007 | 1 | 0 | 0 | 1 | 0 | 1 | 0 |  | 0 | 0.2402063 |  | 0 | 0
OOH | 0.5056886 |  | 0.3020891 | 75.95238 | 73.09843 | 1 | 0 | 0 | 1 | 0 | 1 | 0 |  | 0 | 0.5056886 |  | 0 | 0

## GRACE-2L-OAM
Adsorbate_name | MAE_total (eV) | MAE_normal (eV) | MAE_single (eV) | ADwT (%) | AMDwT (%) | Num_total | Num_normal | Num_adsorbate_migration | Anomaly count |  |  |  | Gas shift correction
[9 empty] | total | reproduction failure | unphysical relaxation | energy anomaly | Shift (eV) | N_fit | MAE_total_shifted (eV) | MAE_normal_shifted (eV) | Num_normal_shifted | Num_energy_anomaly_shifted
O | 0.08193623 | 0.08193623 | 0.1391112 | 84.18367 | 82.75168 | 1 | 1 | 0 | 0 | 0 | 0 | 0 |  | 1 | 0.08193623 | 0.08193623 | 1 | 0
O2 | 0.161536 | 0.161536 | 0.2111917 | 87.7551 | 80.57047 | 1 | 1 | 0 | 0 | 0 | 0 | 0 |  | 1 | 0.161536 | 0.161536 | 1 | 0
OH | 0.09072393 | 0.09072393 | 0.1551879 | 85.81633 | 85.26846 | 1 | 1 | 0 | 0 | 0 | 0 | 0 |  | 1 | 0.09072393 | 0.09072393 | 1 | 0
OOH | 0.440212 | 0.440212 | 0.5060175 | 83.67347 | 84.26174 | 1 | 1 | 0 | 0 | 0 | 0 | 0 |  | 1 | 0.440212 | 0.440212 | 1 | 0

## MACE-MH-1-OC20
Adsorbate_name | MAE_total (eV) | MAE_normal (eV) | MAE_single (eV) | ADwT (%) | AMDwT (%) | Num_total | Num_normal | Num_adsorbate_migration | Anomaly count |  |  |  | Gas shift correction
[9 empty] | total | reproduction failure | unphysical relaxation | energy anomaly | Shift (eV) | N_fit | MAE_total_shifted (eV) | MAE_normal_shifted (eV) | Num_normal_shifted | Num_energy_anomaly_shifted
O | 0.1086842 | 0.1086842 | 0.1222936 | 85.81633 | 89.12752 | 1 | 1 | 0 | 0 | 0 | 0 | 0 |  | 1 | 0.1086842 | 0.1086842 | 1 | 0
O2 | 0.1263216 | 0.1263216 | 0.0754514 | 81.73469 | 82.88591 | 1 | 1 | 0 | 0 | 0 | 0 | 0 |  | 1 | 0.1263216 | 0.1263216 | 1 | 0
OH | 0.009332852 |  | 0.02351418 | 73.67347 | 75.03356 | 1 | 0 | 0 | 1 | 0 | 1 | 0 |  | 0 | 0.009332852 |  | 0 | 0
OOH | 0.2514871 |  | 0.009682026 | 72.65306 | 69.66443 | 1 | 0 | 0 | 1 | 0 | 1 | 0 |  | 0 | 0.2514871 |  | 0 | 0

## MACE-MH-1-OMAT
Adsorbate_name | MAE_total (eV) | MAE_normal (eV) | MAE_single (eV) | ADwT (%) | AMDwT (%) | Num_total | Num_normal | Num_adsorbate_migration | Anomaly count |  |  |  | Gas shift correction
[9 empty] | total | reproduction failure | unphysical relaxation | energy anomaly | Shift (eV) | N_fit | MAE_total_shifted (eV) | MAE_normal_shifted (eV) | Num_normal_shifted | Num_energy_anomaly_shifted
O | 0.1086842 | 0.1086842 | 0.1222936 | 85.81633 | 89.12752 | 1 | 1 | 0 | 0 | 0 | 0 | 0 |  | 1 | 0.1086842 | 0.1086842 | 1 | 0
O2 | 0.1263216 | 0.1263216 | 0.0754514 | 81.73469 | 82.88591 | 1 | 1 | 0 | 0 | 0 | 0 | 0 |  | 1 | 0.1263216 | 0.1263216 | 1 | 0
OH | 0.009332852 |  | 0.02351418 | 73.67347 | 75.03356 | 1 | 0 | 0 | 1 | 0 | 1 | 0 |  | 0 | 0.009332852 |  | 0 | 0
OOH | 0.2514871 |  | 0.009682026 | 72.65306 | 69.66443 | 1 | 0 | 0 | 1 | 0 | 1 | 0 |  | 0 | 0.2514871 |  | 0 | 0

## MACE-MPA-0
Adsorbate_name | MAE_total (eV) | MAE_normal (eV) | MAE_single (eV) | ADwT (%) | AMDwT (%) | Num_total | Num_normal | Num_adsorbate_migration | Anomaly count |  |  |  | Gas shift correction
[9 empty] | total | reproduction failure | unphysical relaxation | energy anomaly | Shift (eV) | N_fit | MAE_total_shifted (eV) | MAE_normal_shifted (eV) | Num_normal_shifted | Num_energy_anomaly_shifted
O | 0.1607739 |  | 0.1205168 | 57.95918 | 43.5906 | 1 | 0 | 0 | 1 | 0 | 1 | 0 |  | 0 | 0.1607739 |  | 0 | 0
O2 | 0.3044453 |  | 0.2997653 | 63.06122 | 51.87919 | 1 | 0 | 0 | 1 | 0 | 1 | 0 |  | 0 | 0.3044453 |  | 0 | 0
OH | 0.3467028 |  | 0.3093514 | 59.18367 | 48.38926 | 1 | 0 | 0 | 1 | 0 | 1 | 0 |  | 0 | 0.3467028 |  | 0 | 0
OOH | 0.6511506 |  | 0.3034527 | 48.87755 | 23.89262 | 1 | 0 | 0 | 1 | 0 | 1 | 0 |  | 0 | 0.6511506 |  | 0 | 0

## MatRIS-10M-OAM
Adsorbate_name | MAE_total (eV) | MAE_normal (eV) | MAE_single (eV) | ADwT (%) | AMDwT (%) | Num_total | Num_normal | Num_adsorbate_migration | Anomaly count |  |  |  | Gas shift correction
[9 empty] | total | reproduction failure | unphysical relaxation | energy anomaly | Shift (eV) | N_fit | MAE_total_shifted (eV) | MAE_normal_shifted (eV) | Num_normal_shifted | Num_energy_anomaly_shifted
O | 0.4847256 | 0.4847256 | 0.1421636 | 88.67347 | 91.71141 | 1 | 1 | 0 | 0 | 0 | 0 | 0 |  | 1 | 0.4847256 | 0.4847256 | 1 | 0
O2 | 1.135005 | 1.135005 | 0.0359487 | 88.77551 | 91.67785 | 1 | 1 | 0 | 0 | 0 | 0 | 0 |  | 1 | 1.135005 | 1.135005 | 1 | 0
OH | 0.5768849 |  | 0.1980249 | 70.71429 | 69.56376 | 1 | 0 | 0 | 1 | 0 | 1 | 0 |  | 0 | 0.5768849 |  | 0 | 0
OOH | 1.371641 |  | 0.3304004 | 75.20408 | 75.43624 | 1 | 0 | 0 | 1 | 0 | 1 | 0 |  | 0 | 1.371641 |  | 0 | 0

## MatterSim-v1-5M
Adsorbate_name | MAE_total (eV) | MAE_normal (eV) | MAE_single (eV) | ADwT (%) | AMDwT (%) | Num_total | Num_normal | Num_adsorbate_migration | Anomaly count |  |  |  | Gas shift correction
[9 empty] | total | reproduction failure | unphysical relaxation | energy anomaly | Shift (eV) | N_fit | MAE_total_shifted (eV) | MAE_normal_shifted (eV) | Num_normal_shifted | Num_energy_anomaly_shifted
O | 0.3547147 |  | 0.4093584 | 59.79592 | 45.85011 | 1 | 0 | 0 | 1 | 0 | 1 | 0 |  | 0 | 0.3547147 |  | 0 | 0
O2 | 0.07057853 |  | 0.09496589 | 68.40136 | 53.38926 | 1 | 0 | 0 | 1 | 0 | 1 | 0 |  | 0 | 0.07057853 |  | 0 | 0
OH | 0.1370934 |  | 0.2110547 | 58.26531 | 46.37584 | 1 | 0 | 0 | 1 | 0 | 1 | 0 |  | 0 | 0.1370934 |  | 0 | 0
OOH | 0.1108853 |  | 0.3397709 | 55.98639 | 44.217 | 1 | 0 | 0 | 1 | 0 | 1 | 0 |  | 0 | 0.1108853 |  | 0 | 0

## NequIP-OAM-L
Adsorbate_name | MAE_total (eV) | MAE_normal (eV) | MAE_single (eV) | ADwT (%) | AMDwT (%) | Num_total | Num_normal | Num_adsorbate_migration | Anomaly count |  |  |  | Gas shift correction
[9 empty] | total | reproduction failure | unphysical relaxation | energy anomaly | Shift (eV) | N_fit | MAE_total_shifted (eV) | MAE_normal_shifted (eV) | Num_normal_shifted | Num_energy_anomaly_shifted
O | 0.9959651 | 0.9959651 | 1.198285 | 86.42857 | 91.07383 | 1 | 1 | 0 | 0 | 0 | 0 | 0 |  | 1 | 0.9959651 | 0.9959651 | 1 | 0
O2 | 2.02828 |  | 2.48346 | 82.65306 | 79.22819 | 1 | 0 | 0 | 1 | 0 | 1 | 0 |  | 0 | 2.02828 |  | 0 | 0
OH | 1.298247 |  | 1.424357 | 71.12245 | 72.88591 | 1 | 0 | 0 | 1 | 0 | 1 | 0 |  | 0 | 1.298247 |  | 0 | 0
OOH | 2.401218 |  | 2.66691 | 72.2449 | 71.57718 | 1 | 0 | 0 | 1 | 0 | 1 | 0 |  | 0 | 2.401218 |  | 0 | 0

## NequIP-OAM-XL
Adsorbate_name | MAE_total (eV) | MAE_normal (eV) | MAE_single (eV) | ADwT (%) | AMDwT (%) | Num_total | Num_normal | Num_adsorbate_migration | Anomaly count |  |  |  | Gas shift correction
[9 empty] | total | reproduction failure | unphysical relaxation | energy anomaly | Shift (eV) | N_fit | MAE_total_shifted (eV) | MAE_normal_shifted (eV) | Num_normal_shifted | Num_energy_anomaly_shifted
O | 0.1144262 | 0.1144262 | 0.1355622 | 87.85714 | 91.81208 | 1 | 1 | 0 | 0 | 0 | 0 | 0 |  | 1 | 0.1144262 | 0.1144262 | 1 | 0
O2 | 0.5899155 | 0.5899155 | 0.7164141 | 87.7551 | 92.21477 | 1 | 1 | 0 | 0 | 0 | 0 | 0 |  | 1 | 0.5899155 | 0.5899155 | 1 | 0
OH | 0.5164738 |  | 0.4741571 | 73.57143 | 72.48322 | 1 | 0 | 0 | 1 | 0 | 1 | 0 |  | 0 | 0.5164738 |  | 0 | 0
OOH | 1.040091 |  | 1.000037 | 74.4898 | 72.53915 | 1 | 0 | 0 | 1 | 0 | 1 | 0 |  | 0 | 1.040091 |  | 0 | 0

## Nequix-MP-1
Adsorbate_name | MAE_total (eV) | MAE_normal (eV) | MAE_single (eV) | ADwT (%) | AMDwT (%) | Num_total | Num_normal | Num_adsorbate_migration | Anomaly count |  |  |  | Gas shift correction
[9 empty] | total | reproduction failure | unphysical relaxation | energy anomaly | Shift (eV) | N_fit | MAE_total_shifted (eV) | MAE_normal_shifted (eV) | Num_normal_shifted | Num_energy_anomaly_shifted
O | 0.3999857 |  | 0.6158708 | 66.22449 | 55.8613 | 1 | 0 | 0 | 1 | 0 | 1 | 0 |  | 0 | 0.3999857 |  | 0 | 0
O2 | 0.3032712 | 0.3032712 | 0.3100843 | 91.12245 | 91.14094 | 1 | 1 | 0 | 0 | 0 | 0 | 0 |  | 1 | 0.3032712 | 0.3032712 | 1 | 0
OH | 0.2912759 |  | 0.4116544 | 73.06122 | 69.36242 | 1 | 0 | 0 | 1 | 0 | 1 | 0 |  | 0 | 0.2912759 |  | 0 | 0
OOH | 0.06464158 |  | 0.2995258 | 76.63265 | 73.05369 | 1 | 0 | 0 | 1 | 0 | 1 | 0 |  | 0 | 0.06464158 |  | 0 | 0

## ORB-v3
Adsorbate_name | MAE_total (eV) | MAE_normal (eV) | MAE_single (eV) | ADwT (%) | AMDwT (%) | Num_total | Num_normal | Num_adsorbate_migration | Anomaly count |  |  |  | Gas shift correction
[9 empty] | total | reproduction failure | unphysical relaxation | energy anomaly | Shift (eV) | N_fit | MAE_total_shifted (eV) | MAE_normal_shifted (eV) | Num_normal_shifted | Num_energy_anomaly_shifted
O | 0.214187 | 0.214187 | 0.2436174 | 89.4898 | 92.48322 | 1 | 1 | 0 | 0 | 0 | 0 | 0 |  | 1 | 0.214187 | 0.214187 | 1 | 0
O2 | 0.09896569 |  | 0.02008538 | 84.2517 | 77.71812 | 1 | 0 | 0 | 1 | 0 | 1 | 0 |  | 0 | 0.09896569 |  | 0 | 0
OH | 0.2338229 |  | 0.101554 | 70.17007 | 68.44519 | 1 | 0 | 0 | 1 | 0 | 1 | 0 |  | 0 | 0.2338229 |  | 0 | 0
OOH | 0.6339573 |  | 0.3801559 | 62.55102 | 54.9217 | 1 | 0 | 0 | 1 | 0 | 1 | 0 |  | 0 | 0.6339573 |  | 0 | 0

## PET-OAM-XL
Adsorbate_name | MAE_total (eV) | MAE_normal (eV) | MAE_single (eV) | ADwT (%) | AMDwT (%) | Num_total | Num_normal | Num_adsorbate_migration | Anomaly count |  |  |  | Gas shift correction
[9 empty] | total | reproduction failure | unphysical relaxation | energy anomaly | Shift (eV) | N_fit | MAE_total_shifted (eV) | MAE_normal_shifted (eV) | Num_normal_shifted | Num_energy_anomaly_shifted
O | 0.4249991 |  | 0.2151278 | 54.89796 | 50.10067 | 1 | 0 | 0 | 1 | 0 | 1 | 0 |  | 0 | 0.4249991 |  | 0 | 0
O2 | 0.3716087 |  | 0.2016525 | 49.28571 | 39.96644 | 1 | 0 | 0 | 1 | 0 | 1 | 0 |  | 0 | 0.3716087 |  | 0 | 0
OH | 0.3660554 |  | 0.4244879 | 33.97959 | 22.78523 | 1 | 0 | 0 | 1 | 0 | 1 | 0 |  | 0 | 0.3660554 |  | 0 | 0
OOH | 0.6683842 |  | 0.6702086 | 38.67347 | 31.31991 | 1 | 0 | 0 | 1 | 0 | 1 | 0 |  | 0 | 0.6683842 |  | 0 | 0

## SevenNet-MF-OMPA
Adsorbate_name | MAE_total (eV) | MAE_normal (eV) | MAE_single (eV) | ADwT (%) | AMDwT (%) | Num_total | Num_normal | Num_adsorbate_migration | Anomaly count |  |  |  | Gas shift correction
[9 empty] | total | reproduction failure | unphysical relaxation | energy anomaly | Shift (eV) | N_fit | MAE_total_shifted (eV) | MAE_normal_shifted (eV) | Num_normal_shifted | Num_energy_anomaly_shifted
O | 0.06731927 | 0.06731927 | 0.101178 | 89.38776 | 90.87248 | 1 | 1 | 0 | 0 | 0 | 0 | 0 |  | 1 | 0.06731927 | 0.06731927 | 1 | 0
O2 | 0.1914683 | 0.1914683 | 0.1868001 | 89.08163 | 89.86577 | 1 | 1 | 0 | 0 | 0 | 0 | 0 |  | 1 | 0.1914683 | 0.1914683 | 1 | 0
OH | 0.1968495 | 0.1968495 | 0.1950277 | 89.79592 | 90.7047 | 1 | 1 | 0 | 0 | 0 | 0 | 0 |  | 1 | 0.1968495 | 0.1968495 | 1 | 0
OOH | 0.2802285 |  | 0.1897384 | 77.34694 | 73.08725 | 1 | 0 | 0 | 1 | 0 | 1 | 0 |  | 0 | 0.2802285 |  | 0 | 0

## SevenNet-Omni
Adsorbate_name | MAE_total (eV) | MAE_normal (eV) | MAE_single (eV) | ADwT (%) | AMDwT (%) | Num_total | Num_normal | Num_adsorbate_migration | Anomaly count |  |  |  | Gas shift correction
[9 empty] | total | reproduction failure | unphysical relaxation | energy anomaly | Shift (eV) | N_fit | MAE_total_shifted (eV) | MAE_normal_shifted (eV) | Num_normal_shifted | Num_energy_anomaly_shifted
O | 0.05420625 |  | 0.008283969 | 69.14966 | 64.3736 | 1 | 0 | 0 | 1 | 0 | 1 | 0 |  | 0 | 0.05420625 |  | 0 | 0
O2 | 0.1692075 |  | 0.1065988 | 68.94558 | 63.23266 | 1 | 0 | 0 | 1 | 0 | 1 | 0 |  | 0 | 0.1692075 |  | 0 | 0
OH | 0.06879245 |  | 0.02031098 | 50 | 38.24385 | 1 | 0 | 0 | 1 | 0 | 1 | 0 |  | 0 | 0.06879245 |  | 0 | 0
OOH | 0.002836812 |  | 0.07064258 | 53.63946 | 44.16107 | 1 | 0 | 0 | 1 | 0 | 1 | 0 |  | 0 | 0.002836812 |  | 0 | 0

## TACE-OAM-L
Adsorbate_name | MAE_total (eV) | MAE_normal (eV) | MAE_single (eV) | ADwT (%) | AMDwT (%) | Num_total | Num_normal | Num_adsorbate_migration | Anomaly count |  |  |  | Gas shift correction
[9 empty] | total | reproduction failure | unphysical relaxation | energy anomaly | Shift (eV) | N_fit | MAE_total_shifted (eV) | MAE_normal_shifted (eV) | Num_normal_shifted | Num_energy_anomaly_shifted
O | 0.01487029 | 0.01487029 | 0.0004116338 | 89.93197 | 93.24385 | 1 | 1 | 0 | 0 | 0 | 0 | 0 |  | 1 | 0.01487029 | 0.01487029 | 1 | 0
O2 | 0.4099246 |  | 0.3471938 | 84.69388 | 80.13423 | 1 | 0 | 0 | 1 | 0 | 1 | 0 |  | 0 | 0.4099246 |  | 0 | 0
OH | 0.3249112 |  | 0.2307449 | 72.44898 | 70.06711 | 1 | 0 | 0 | 1 | 0 | 1 | 0 |  | 0 | 0.3249112 |  | 0 | 0
OOH | 0.7887586 |  | 0.4581794 | 58.77551 | 48.64653 | 1 | 0 | 0 | 1 | 0 | 1 | 0 |  | 0 | 0.7887586 |  | 0 | 0

## UMA-m-1p1-OC20
Adsorbate_name | MAE_total (eV) | MAE_normal (eV) | MAE_single (eV) | ADwT (%) | AMDwT (%) | Num_total | Num_normal | Num_adsorbate_migration | Anomaly count |  |  |  | Gas shift correction
[9 empty] | total | reproduction failure | unphysical relaxation | energy anomaly | Shift (eV) | N_fit | MAE_total_shifted (eV) | MAE_normal_shifted (eV) | Num_normal_shifted | Num_energy_anomaly_shifted
O | 0.4939178 | 0.4939178 | 0.5004439 | 98.97959 | 97.86353 | 1 | 1 | 0 | 0 | 0 | 0 | 0 |  | 1 | 0.4939178 | 0.4939178 | 1 | 0
O2 | 0.3119831 | 0.3119831 | 0.3392306 | 96.39456 | 95.10067 | 1 | 1 | 0 | 0 | 0 | 0 | 0 |  | 1 | 0.3119831 | 0.3119831 | 1 | 0
OH | 0.2723133 | 0.2723133 | 0.2779314 | 98.97959 | 97.95302 | 1 | 1 | 0 | 0 | 0 | 0 | 0 |  | 1 | 0.2723133 | 0.2723133 | 1 | 0
OOH | 0.2303837 |  | 0.3551836 | 78.7415 | 70.85011 | 1 | 0 | 0 | 1 | 0 | 1 | 0 |  | 0 | 0.2303837 |  | 0 | 0

## UMA-m-1p1-OMAT
Adsorbate_name | MAE_total (eV) | MAE_normal (eV) | MAE_single (eV) | ADwT (%) | AMDwT (%) | Num_total | Num_normal | Num_adsorbate_migration | Anomaly count |  |  |  | Gas shift correction
[9 empty] | total | reproduction failure | unphysical relaxation | energy anomaly | Shift (eV) | N_fit | MAE_total_shifted (eV) | MAE_normal_shifted (eV) | Num_normal_shifted | Num_energy_anomaly_shifted
O | 0.1338562 | 0.1338562 | 0.1065079 | 89.38776 | 92.58389 | 1 | 1 | 0 | 0 | 0 | 0 | 0 |  | 1 | 0.1338562 | 0.1338562 | 1 | 0
O2 | 0.5434011 | 0.5434011 | 0.5231848 | 89.18367 | 92.41611 | 1 | 1 | 0 | 0 | 0 | 0 | 0 |  | 1 | 0.5434011 | 0.5434011 | 1 | 0
OH | 0.6131538 |  | 0.4607816 | 68.36735 | 64.2953 | 1 | 0 | 0 | 1 | 0 | 1 | 0 |  | 0 | 0.6131538 |  | 0 | 0
OOH | 1.319138 |  | 1.003301 | 58.09524 | 51.71141 | 1 | 0 | 0 | 1 | 0 | 1 | 0 |  | 0 | 1.319138 |  | 0 | 0

## UMA-s-1p1-OC20
Adsorbate_name | MAE_total (eV) | MAE_normal (eV) | MAE_single (eV) | ADwT (%) | AMDwT (%) | Num_total | Num_normal | Num_adsorbate_migration | Anomaly count |  |  |  | Gas shift correction
[9 empty] | total | reproduction failure | unphysical relaxation | energy anomaly | Shift (eV) | N_fit | MAE_total_shifted (eV) | MAE_normal_shifted (eV) | Num_normal_shifted | Num_energy_anomaly_shifted
O | 0.6644682 | 0.6644682 | 0.6914336 | 93.57143 | 91.30872 | 1 | 1 | 0 | 0 | 0 | 0 | 0 |  | 1 | 0.6644682 | 0.6644682 | 1 | 0
O2 | 0.527684 | 0.527684 | 0.658794 | 82.27891 | 77.40492 | 1 | 1 | 0 | 0 | 0 | 0 | 0 |  | 1 | 0.527684 | 0.527684 | 1 | 0
OH | 0.5358171 | 0.5358171 | 0.5484201 | 96.22449 | 94.39597 | 1 | 1 | 0 | 0 | 0 | 0 | 0 |  | 1 | 0.5358171 | 0.5358171 | 1 | 0
OOH | 0.7373526 | 0.7373526 | 0.7964918 | 93.36735 | 90.03356 | 1 | 1 | 0 | 0 | 0 | 0 | 0 |  | 1 | 0.7373526 | 0.7373526 | 1 | 0

## UMA-s-1p1-OMAT
Adsorbate_name | MAE_total (eV) | MAE_normal (eV) | MAE_single (eV) | ADwT (%) | AMDwT (%) | Num_total | Num_normal | Num_adsorbate_migration | Anomaly count |  |  |  | Gas shift correction
[9 empty] | total | reproduction failure | unphysical relaxation | energy anomaly | Shift (eV) | N_fit | MAE_total_shifted (eV) | MAE_normal_shifted (eV) | Num_normal_shifted | Num_energy_anomaly_shifted
O | 0.08104015 | 0.08104015 | 0.03520519 | 89.69388 | 92.14765 | 1 | 1 | 0 | 0 | 0 | 0 | 0 |  | 1 | 0.08104015 | 0.08104015 | 1 | 0
O2 | 0.3549111 | 0.3549111 | 0.3372978 | 89.69388 | 92.91946 | 1 | 1 | 0 | 0 | 0 | 0 | 0 |  | 1 | 0.3549111 | 0.3549111 | 1 | 0
OH | 0.4108547 |  | 0.3079589 | 72.78912 | 71.63311 | 1 | 0 | 0 | 1 | 0 | 1 | 0 |  | 0 | 0.4108547 |  | 0 | 0
OOH | 0.9063501 |  | 0.6662372 | 77.21088 | 75.58166 | 1 | 0 | 0 | 1 | 0 | 1 | 0 |  | 0 | 0.9063501 |  | 0 | 0

## UMA-s-1p2-OC20
Adsorbate_name | MAE_total (eV) | MAE_normal (eV) | MAE_single (eV) | ADwT (%) | AMDwT (%) | Num_total | Num_normal | Num_adsorbate_migration | Anomaly count |  |  |  | Gas shift correction
[9 empty] | total | reproduction failure | unphysical relaxation | energy anomaly | Shift (eV) | N_fit | MAE_total_shifted (eV) | MAE_normal_shifted (eV) | Num_normal_shifted | Num_energy_anomaly_shifted
O | 0.7076267 | 0.7076267 | 0.7164692 | 85.91837 | 87.34899 | 1 | 1 | 0 | 0 | 0 | 0 | 0 |  | 1 | 0.7076267 | 0.7076267 | 1 | 0
O2 | 0.5206674 | 0.5206674 | 0.6060706 | 77.72109 | 78.37808 | 1 | 1 | 0 | 0 | 0 | 0 | 0 |  | 1 | 0.5206674 | 0.5206674 | 1 | 0
OH | 0.5479652 | 0.5479652 | 0.5640003 | 85.91837 | 87.55034 | 1 | 1 | 0 | 0 | 0 | 0 | 0 |  | 1 | 0.5479652 | 0.5479652 | 1 | 0
OOH | 0.6644925 | 0.6644925 | 0.7135782 | 83.46939 | 86.67785 | 1 | 1 | 0 | 0 | 0 | 0 | 0 |  | 1 | 0.6644925 | 0.6644925 | 1 | 0

## UMA-s-1p2-OC22
Adsorbate_name | MAE_total (eV) | MAE_normal (eV) | MAE_single (eV) | ADwT (%) | AMDwT (%) | Num_total | Num_normal | Num_adsorbate_migration | Anomaly count |  |  |  | Gas shift correction
[9 empty] | total | reproduction failure | unphysical relaxation | energy anomaly | Shift (eV) | N_fit | MAE_total_shifted (eV) | MAE_normal_shifted (eV) | Num_normal_shifted | Num_energy_anomaly_shifted
O | 0.6600551 | 0.6600551 | 0.6641676 | 86.12245 | 82.44966 | 1 | 1 | 0 | 0 | 0 | 0 | 0 |  | 1 | 0.6600551 | 0.6600551 | 1 | 0
O2 | 1.349228 | 1.349228 | 1.348865 | 85.40816 | 81.57718 | 1 | 1 | 0 | 0 | 0 | 0 | 0 |  | 1 | 1.349228 | 1.349228 | 1 | 0
OH | 1.098724 |  | 1.036518 | 69.79592 | 59.69799 | 1 | 0 | 0 | 1 | 0 | 1 | 0 |  | 0 | 1.098724 |  | 0 | 0
OOH | 1.857671 | 1.857671 | 1.784031 | 76.22449 | 70.29083 | 1 | 1 | 0 | 0 | 0 | 0 | 0 |  | 1 | 1.857671 | 1.857671 | 1 | 0

## UMA-s-1p2-OMAT
Adsorbate_name | MAE_total (eV) | MAE_normal (eV) | MAE_single (eV) | ADwT (%) | AMDwT (%) | Num_total | Num_normal | Num_adsorbate_migration | Anomaly count |  |  |  | Gas shift correction
[9 empty] | total | reproduction failure | unphysical relaxation | energy anomaly | Shift (eV) | N_fit | MAE_total_shifted (eV) | MAE_normal_shifted (eV) | Num_normal_shifted | Num_energy_anomaly_shifted
O | 0.133552 | 0.133552 | 0.1577469 | 90.5102 | 93.32215 | 1 | 1 | 0 | 0 | 0 | 0 | 0 |  | 1 | 0.133552 | 0.133552 | 1 | 0
O2 | 0.1881519 | 0.1881519 | 0.2096552 | 90.30612 | 93.08725 | 1 | 1 | 0 | 0 | 0 | 0 | 0 |  | 1 | 0.1881519 | 0.1881519 | 1 | 0
OH | 0.04302554 | 0.04302554 | 0.03973131 | 90.20408 | 93.55705 | 1 | 1 | 0 | 0 | 0 | 0 | 0 |  | 1 | 0.04302554 | 0.04302554 | 1 | 0
OOH | 0.3597739 |  | 0.07359154 | 64.28571 | 58.92617 | 1 | 0 | 0 | 1 | 0 | 1 | 0 |  | 0 | 0.3597739 |  | 0 | 0