## MLIP_Data
MLIP_name | Normal rate (%) | Adsorbate migration rate (%) | Anomaly rate (%) |  |  |  | MAE_total (eV) | MAE_normal (eV) | MAE_single (eV) | ADwT (%) | AMDwT (%) | Num_total | Time_total (ms) | Time_per_step (ms) | Steps_total
|  |  | total | reproduction failure | unphysical relaxation | energy anomaly
Allegro-OAM-L | 90.47619 | 7.142857 | 2.380952 | 0 | 0 | 2.380952 | 1.060229 | 0.9258819 | 1.06093 | 90.0162 | 87.84276 | 84 | 81623.7 | 11.18439 | 7298
AlphaNet-v1-OMA | 88.09524 | 8.333333 | 3.571429 | 0 | 3.571429 | 0 | 0.436867 | 0.4295682 | 0.5735231 | 87.88265 | 85.15806 | 84 | 170989.3 | 19.94975 | 8571
CHGNet-v0.3.0 | 75 | 13.09524 | 11.90476 | 2.380952 | 4.761905 | 4.761905 | 0.7298984 | 0.3447609 | 0.765155 | 86.68934 | 84.41249 | 84 | 348058.5 | 31.65895 | 10994
DPA-3.1-3M-FT | 96.42857 | 3.571429 | 0 | 0 | 0 | 0 | 0.2842104 | 0.2649808 | 0.2303058 | 89.91902 | 89.85525 | 84 | 562845.7 | 88.76292 | 6341
DPA-4.0.1-pro-MPtrj | 94.04762 | 5.952381 | 0 | 0 | 0 | 0 | 0.2912465 | 0.2668106 | 0.2140675 | 91.51442 | 90.40348 | 84 | 526097.3 | 85.4609 | 6156
Eqnorm-MPtrj | 90.47619 | 5.952381 | 3.571429 | 0 | 3.571429 | 0 | 0.2948588 | 0.2752279 | 0.2484683 | 88.87067 | 87.04032 | 84 | 377642 | 52.54516 | 7187
EquFlash | 94.04762 | 5.952381 | 0 | 0 | 0 | 0 | 0.3111733 | 0.2893632 | 0.2405116 | 88.57467 | 86.91701 | 84 | 434298.9 | 57.062 | 7611
EquFlashV2 | 91.66667 | 7.142857 | 1.190476 | 0 | 0 | 1.190476 | 0.6536917 | 0.6596705 | 0.6651835 | 92.47085 | 91.14667 | 84 | 926339.9 | 148.4043 | 6242
EqV3-OMatMPtrjSalex | 89.28571 | 10.71429 | 0 | 0 | 0 | 0 | 0.3557119 | 0.3471201 | 0.3215786 | 91.69866 | 89.32846 | 84 | 590409.8 | 87.33873 | 6760
eSEN-30M-OAM | 92.85714 | 7.142857 | 0 | 0 | 0 | 0 | 0.2589973 | 0.2377917 | 0.1824513 | 91.8999 | 90.31799 | 84 | 627316.5 | 98.93021 | 6341
GRACE-2L-OAM | 88.09524 | 10.71429 | 1.190476 | 1.190476 | 0 | 0 | 0.3042724 | 0.2812591 | 0.2850938 | 86.75332 | 85.06791 | 84 | 73023.55 | 7.655263 | 9539
MACE-MH-1-OC20 | 96.42857 | 3.571429 | 0 | 0 | 0 | 0 | 0.3073845 | 0.2968113 | 0.259467 | 91.54762 | 90.21652 | 84 | 220830.2 | 35.94241 | 6144
MACE-MH-1-OMAT | 96.42857 | 3.571429 | 0 | 0 | 0 | 0 | 0.3073845 | 0.2968113 | 0.259467 | 91.54762 | 90.21652 | 84 | 221331.4 | 36.02398 | 6144
MACE-MPA-0 | 77.38095 | 17.85714 | 4.761905 | 0 | 4.761905 | 0 | 0.4085609 | 0.3484762 | 0.3599819 | 79.51207 | 77.38428 | 84 | 634581.5 | 32.8901 | 19294
MatRIS-10M-OAM | 95.2381 | 4.761905 | 0 | 0 | 0 | 0 | 0.4265365 | 0.3923544 | 0.2132589 | 91.77438 | 90.66635 | 84 | 990523.5 | 150.4897 | 6582
MatterSim-v1-5M | 92.85714 | 3.571429 | 3.571429 | 0 | 3.571429 | 0 | 0.3423796 | 0.3311981 | 0.2955266 | 89.84775 | 89.14749 | 84 | 220070.4 | 29.40939 | 7483
NequIP-OAM-L | 94.04762 | 3.571429 | 2.380952 | 0 | 0 | 2.380952 | 1.025533 | 0.9318046 | 1.289307 | 92.42347 | 91.21578 | 84 | 26738.33 | 4.750103 | 5629
NequIP-OAM-XL | 90.47619 | 9.52381 | 0 | 0 | 0 | 0 | 0.549971 | 0.4530437 | 0.5071701 | 90.61346 | 88.46343 | 84 | 52293.11 | 7.065682 | 7401
Nequix-MP-1 | 91.66667 | 7.142857 | 1.190476 | 1.190476 | 0 | 0 | 0.3413488 | 0.3258558 | 0.3241647 | 88.76012 | 87.6024 | 84 | 171492.7 | 21.17193 | 8100
ORB-v3 | 94.04762 | 4.761905 | 1.190476 | 1.190476 | 0 | 0 | 0.2587047 | 0.2480946 | 0.1930057 | 92.09305 | 90.08363 | 84 | 66380.76 | 10.60565 | 6259
PET-OAM-XL | 97.61905 | 2.380952 | 0 | 0 | 0 | 0 | 0.3337208 | 0.3258395 | 0.2855339 | 93.36208 | 92.68776 | 84 | 315827.3 | 59.92929 | 5270
SevenNet-MF-OMPA | 90.47619 | 4.761905 | 4.761905 | 1.190476 | 3.571429 | 0 | 0.4079601 | 0.4030017 | 0.3970384 | 85.92363 | 82.84463 | 84 | 244703.2 | 23.39419 | 10460
SevenNet-Omni | 90.47619 | 5.952381 | 3.571429 | 0 | 3.571429 | 0 | 0.3002714 | 0.2888107 | 0.2593119 | 87.64375 | 87.39374 | 84 | 171304.2 | 23.64773 | 7244
TACE-OAM-L | 94.04762 | 5.952381 | 0 | 0 | 0 | 0 | 0.2972166 | 0.2577869 | 0.2149765 | 91.93594 | 90.34223 | 84 | 925520.1 | 138.8419 | 6666
UMA-m-1p1-OC20 | 82.14286 | 8.333333 | 9.52381 | 0 | 8.333333 | 1.190476 | 0.6176692 | 0.5580279 | 0.5345521 | 63.26045 | 72.89629 | 84 | 1702497.5 | 129.2807 | 13169
UMA-m-1p1-OMAT | 91.66667 | 4.761905 | 3.571429 | 0 | 3.571429 | 0 | 0.4109114 | 0.3835082 | 0.3522302 | 94.77689 | 92.65953 | 84 | 621219.7 | 127.4297 | 4875
UMA-s-1p1-OC20 | 41.66667 | 10.71429 | 47.61905 | 0 | 46.42857 | 1.190476 | 0.6458078 | 0.5795209 | 0.5265769 | 55.01984 | 61.83232 | 84 | 791524.1 | 48.13745 | 16443
UMA-s-1p1-OMAT | 96.42857 | 3.571429 | 0 | 0 | 0 | 0 | 0.3384598 | 0.3134113 | 0.2601971 | 93.7334 | 91.83951 | 84 | 261256.7 | 47.73555 | 5473
UMA-s-1p2-OC20 | 66.66667 | 7.142857 | 26.19048 | 0 | 25 | 1.190476 | 0.5360381 | 0.4761593 | 0.4447529 | 62.35585 | 70.56701 | 84 | 739516.7 | 53.34464 | 13863
UMA-s-1p2-OC22 | 92.85714 | 2.380952 | 4.761905 | 0 | 3.571429 | 1.190476 | 0.9357664 | 0.8999416 | 0.9737727 | 90.5013 | 91.15745 | 84 | 313213.3 | 52.91659 | 5919
UMA-s-1p2-OMAT | 95.2381 | 4.761905 | 0 | 0 | 0 | 0 | 0.2475716 | 0.2427985 | 0.1989521 | 94.3177 | 92.47616 | 84 | 274748.3 | 53.28709 | 5156

## MLIP_Data_shifted
MLIP_name | Normal rate (%) | Adsorbate migration rate (%) | Anomaly rate (%) |  |  |  | MAE_total (eV) | MAE_normal (eV) | MAE_single (eV) | ADwT (%) | AMDwT (%) | Num_total | Time_total (ms) | Time_per_step (ms) | Steps_total
|  |  | total | reproduction failure | unphysical relaxation | energy anomaly
Allegro-OAM-L | 92.85714 | 7.142857 | 0 | 0 | 0 | 0 | 0.2821696 | 0.2477099 | 0.2304697 | 90.0162 | 87.84276 | 84 | 81623.7 | 11.18439 | 7298
AlphaNet-v1-OMA | 88.09524 | 8.333333 | 3.571429 | 0 | 3.571429 | 0 | 0.2938987 | 0.26305 | 0.2737555 | 87.88265 | 85.15806 | 84 | 170989.3 | 19.94975 | 8571
CHGNet-v0.3.0 | 75 | 13.09524 | 11.90476 | 2.380952 | 4.761905 | 4.761905 | 0.642758 | 0.2293847 | 0.629232 | 86.68934 | 84.41249 | 84 | 348058.5 | 31.65895 | 10994
DPA-3.1-3M-FT | 96.42857 | 3.571429 | 0 | 0 | 0 | 0 | 0.251846 | 0.2323158 | 0.2041965 | 89.91902 | 89.85525 | 84 | 562845.7 | 88.76292 | 6341
DPA-4.0.1-pro-MPtrj | 94.04762 | 5.952381 | 0 | 0 | 0 | 0 | 0.2656705 | 0.2413833 | 0.1916164 | 91.51442 | 90.40348 | 84 | 526097.3 | 85.4609 | 6156
Eqnorm-MPtrj | 90.47619 | 5.952381 | 3.571429 | 0 | 3.571429 | 0 | 0.2671479 | 0.2427086 | 0.202106 | 88.87067 | 87.04032 | 84 | 377642 | 52.54516 | 7187
EquFlash | 94.04762 | 5.952381 | 0 | 0 | 0 | 0 | 0.2832704 | 0.264013 | 0.2149341 | 88.57467 | 86.91701 | 84 | 434298.9 | 57.062 | 7611
EquFlashV2 | 92.85714 | 7.142857 | 0 | 0 | 0 | 0 | 0.2653533 | 0.2327502 | 0.1751376 | 92.47085 | 91.14667 | 84 | 926339.9 | 148.4043 | 6242
EqV3-OMatMPtrjSalex | 89.28571 | 10.71429 | 0 | 0 | 0 | 0 | 0.258867 | 0.2140955 | 0.1706168 | 91.69866 | 89.32846 | 84 | 590409.8 | 87.33873 | 6760
eSEN-30M-OAM | 92.85714 | 7.142857 | 0 | 0 | 0 | 0 | 0.2566539 | 0.2334292 | 0.180014 | 91.8999 | 90.31799 | 84 | 627316.5 | 98.93021 | 6341
GRACE-2L-OAM | 88.09524 | 10.71429 | 1.190476 | 1.190476 | 0 | 0 | 0.2826709 | 0.2567385 | 0.2527228 | 86.75332 | 85.06791 | 84 | 73023.55 | 7.655263 | 9539
MACE-MH-1-OC20 | 96.42857 | 3.571429 | 0 | 0 | 0 | 0 | 0.2658304 | 0.2464937 | 0.2082407 | 91.54762 | 90.21652 | 84 | 220830.2 | 35.94241 | 6144
MACE-MH-1-OMAT | 96.42857 | 3.571429 | 0 | 0 | 0 | 0 | 0.2658304 | 0.2464937 | 0.2082407 | 91.54762 | 90.21652 | 84 | 221331.4 | 36.02398 | 6144
MACE-MPA-0 | 77.38095 | 17.85714 | 4.761905 | 0 | 4.761905 | 0 | 0.290846 | 0.2635414 | 0.2436051 | 79.51207 | 77.38428 | 84 | 634581.5 | 32.8901 | 19294
MatRIS-10M-OAM | 95.2381 | 4.761905 | 0 | 0 | 0 | 0 | 0.2483883 | 0.2345364 | 0.5151767 | 91.77438 | 90.66635 | 84 | 990523.5 | 150.4897 | 6582
MatterSim-v1-5M | 92.85714 | 3.571429 | 3.571429 | 0 | 3.571429 | 0 | 0.2767519 | 0.2634046 | 0.2129885 | 89.84775 | 89.14749 | 84 | 220070.4 | 29.40939 | 7483
NequIP-OAM-L | 96.42857 | 3.571429 | 0 | 0 | 0 | 0 | 0.2762128 | 0.2553604 | 0.3445672 | 92.42347 | 91.21578 | 84 | 26738.33 | 4.750103 | 5629
NequIP-OAM-XL | 90.47619 | 9.52381 | 0 | 0 | 0 | 0 | 0.2983387 | 0.244209 | 0.2230086 | 90.61346 | 88.46343 | 84 | 52293.11 | 7.065682 | 7401
Nequix-MP-1 | 91.66667 | 7.142857 | 1.190476 | 1.190476 | 0 | 0 | 0.2696319 | 0.228395 | 0.2191807 | 88.76012 | 87.6024 | 84 | 171492.7 | 21.17193 | 8100
ORB-v3 | 94.04762 | 4.761905 | 1.190476 | 1.190476 | 0 | 0 | 0.2467971 | 0.2380867 | 0.1858886 | 92.09305 | 90.08363 | 84 | 66380.76 | 10.60565 | 6259
PET-OAM-XL | 97.61905 | 2.380952 | 0 | 0 | 0 | 0 | 0.2456137 | 0.2396712 | 0.1893779 | 93.36208 | 92.68776 | 84 | 315827.3 | 59.92929 | 5270
SevenNet-MF-OMPA | 90.47619 | 4.761905 | 4.761905 | 1.190476 | 3.571429 | 0 | 0.2745514 | 0.2511592 | 0.2252137 | 85.92363 | 82.84463 | 84 | 244703.2 | 23.39419 | 10460
SevenNet-Omni | 90.47619 | 5.952381 | 3.571429 | 0 | 3.571429 | 0 | 0.2604088 | 0.2419747 | 0.2052376 | 87.64375 | 87.39374 | 84 | 171304.2 | 23.64773 | 7244
TACE-OAM-L | 94.04762 | 5.952381 | 0 | 0 | 0 | 0 | 0.2681883 | 0.2366269 | 0.1949591 | 91.93594 | 90.34223 | 84 | 925520.1 | 138.8419 | 6666
UMA-m-1p1-OC20 | 82.14286 | 8.333333 | 9.52381 | 0 | 8.333333 | 1.190476 | 0.3445879 | 0.2747441 | 0.3485804 | 63.26045 | 72.89629 | 84 | 1702497.5 | 129.2807 | 13169
UMA-m-1p1-OMAT | 91.66667 | 4.761905 | 3.571429 | 0 | 3.571429 | 0 | 0.2612233 | 0.2328303 | 0.1851696 | 94.77689 | 92.65953 | 84 | 621219.7 | 127.4297 | 4875
UMA-s-1p1-OC20 | 42.85714 | 10.71429 | 46.42857 | 0 | 46.42857 | 0 | 0.3317962 | 0.3525867 | 0.405278 | 55.01984 | 61.83232 | 84 | 791524.1 | 48.13745 | 16443
UMA-s-1p1-OMAT | 96.42857 | 3.571429 | 0 | 0 | 0 | 0 | 0.2713201 | 0.2529698 | 0.1964143 | 93.7334 | 91.83951 | 84 | 261256.7 | 47.73555 | 5473
UMA-s-1p2-OC20 | 67.85714 | 7.142857 | 25 | 0 | 25 | 0 | 0.332325 | 0.3315775 | 0.3662039 | 62.35585 | 70.56701 | 84 | 739516.7 | 53.34464 | 13863
UMA-s-1p2-OC22 | 94.04762 | 2.380952 | 3.571429 | 0 | 3.571429 | 0 | 0.2350511 | 0.2234573 | 0.1965594 | 90.5013 | 91.15745 | 84 | 313213.3 | 52.91659 | 5919
UMA-s-1p2-OMAT | 95.2381 | 4.761905 | 0 | 0 | 0 | 0 | 0.2354372 | 0.2293365 | 0.1826429 | 94.3177 | 92.47616 | 84 | 274748.3 | 53.28709 | 5156

## anomaly
MLIP_name | Num_normal | Num_adsorbate_migration | Anomaly count |  |  |  | Reproduction failure |  |  | Unphysical relaxation
|  |  | total | reproduction failure | unphysical relaxation | energy anomaly | ads_eng_seed | ads_seed | slab_seed | ads_conv | ads_move | slab_conv | slab_move
Allegro-OAM-L | 76 | 6 | 2 | 0 | 0 | 2 | 0 | 0 | 0 | 0 | 0 | 0 | 0
AlphaNet-v1-OMA | 74 | 7 | 3 | 0 | 3 | 0 | 0 | 0 | 0 | 0 | 0 | 0 | 3
CHGNet-v0.3.0 | 63 | 11 | 10 | 2 | 4 | 4 | 2 | 2 | 0 | 0 | 1 | 0 | 3
DPA-3.1-3M-FT | 81 | 3 | 0 | 0 | 0 | 0 | 0 | 0 | 0 | 0 | 0 | 0 | 0
DPA-4.0.1-pro-MPtrj | 79 | 5 | 0 | 0 | 0 | 0 | 0 | 0 | 0 | 0 | 0 | 0 | 0
Eqnorm-MPtrj | 76 | 5 | 3 | 0 | 3 | 0 | 0 | 0 | 0 | 0 | 0 | 0 | 3
EquFlash | 79 | 5 | 0 | 0 | 0 | 0 | 0 | 0 | 0 | 0 | 0 | 0 | 0
EquFlashV2 | 77 | 6 | 1 | 0 | 0 | 1 | 0 | 0 | 0 | 0 | 0 | 0 | 0
EqV3-OMatMPtrjSalex | 75 | 9 | 0 | 0 | 0 | 0 | 0 | 0 | 0 | 0 | 0 | 0 | 0
eSEN-30M-OAM | 78 | 6 | 0 | 0 | 0 | 0 | 0 | 0 | 0 | 0 | 0 | 0 | 0
GRACE-2L-OAM | 74 | 9 | 1 | 1 | 0 | 0 | 1 | 1 | 0 | 0 | 0 | 0 | 0
MACE-MH-1-OC20 | 81 | 3 | 0 | 0 | 0 | 0 | 0 | 0 | 0 | 0 | 0 | 0 | 0
MACE-MH-1-OMAT | 81 | 3 | 0 | 0 | 0 | 0 | 0 | 0 | 0 | 0 | 0 | 0 | 0
MACE-MPA-0 | 65 | 15 | 4 | 0 | 4 | 0 | 0 | 0 | 0 | 2 | 2 | 0 | 0
MatRIS-10M-OAM | 80 | 4 | 0 | 0 | 0 | 0 | 0 | 0 | 0 | 0 | 0 | 0 | 0
MatterSim-v1-5M | 78 | 3 | 3 | 0 | 3 | 0 | 0 | 0 | 0 | 0 | 0 | 3 | 3
NequIP-OAM-L | 79 | 3 | 2 | 0 | 0 | 2 | 0 | 0 | 0 | 0 | 0 | 0 | 0
NequIP-OAM-XL | 76 | 8 | 0 | 0 | 0 | 0 | 0 | 0 | 0 | 0 | 0 | 0 | 0
Nequix-MP-1 | 77 | 6 | 1 | 1 | 0 | 0 | 1 | 1 | 0 | 0 | 0 | 0 | 0
ORB-v3 | 79 | 4 | 1 | 1 | 0 | 0 | 1 | 1 | 0 | 0 | 0 | 0 | 0
PET-OAM-XL | 82 | 2 | 0 | 0 | 0 | 0 | 0 | 0 | 0 | 0 | 0 | 0 | 0
SevenNet-MF-OMPA | 76 | 4 | 4 | 1 | 3 | 0 | 1 | 1 | 0 | 0 | 0 | 0 | 3
SevenNet-Omni | 76 | 5 | 3 | 0 | 3 | 0 | 0 | 0 | 0 | 0 | 0 | 0 | 3
TACE-OAM-L | 79 | 5 | 0 | 0 | 0 | 0 | 0 | 0 | 0 | 0 | 0 | 0 | 0
UMA-m-1p1-OC20 | 69 | 7 | 8 | 0 | 7 | 1 | 0 | 0 | 0 | 0 | 6 | 0 | 3
UMA-m-1p1-OMAT | 77 | 4 | 3 | 0 | 3 | 0 | 0 | 0 | 0 | 0 | 0 | 0 | 3
UMA-s-1p1-OC20 | 35 | 9 | 40 | 0 | 39 | 1 | 0 | 0 | 0 | 0 | 30 | 0 | 19
UMA-s-1p1-OMAT | 81 | 3 | 0 | 0 | 0 | 0 | 0 | 0 | 0 | 0 | 0 | 0 | 0
UMA-s-1p2-OC20 | 56 | 6 | 22 | 0 | 21 | 1 | 0 | 0 | 0 | 0 | 18 | 0 | 7
UMA-s-1p2-OC22 | 78 | 2 | 4 | 0 | 3 | 1 | 0 | 0 | 0 | 0 | 0 | 0 | 3
UMA-s-1p2-OMAT | 80 | 4 | 0 | 0 | 0 | 0 | 0 | 0 | 0 | 0 | 0 | 0 | 0

## anomaly_shifted
MLIP_name | Num_normal | Num_adsorbate_migration | Anomaly count |  |  |  | Reproduction failure |  |  | Unphysical relaxation
|  |  | total | reproduction failure | unphysical relaxation | energy anomaly | ads_eng_seed | ads_seed | slab_seed | ads_conv | ads_move | slab_conv | slab_move
Allegro-OAM-L | 78 | 6 | 0 | 0 | 0 | 0 | 0 | 0 | 0 | 0 | 0 | 0 | 0
AlphaNet-v1-OMA | 74 | 7 | 3 | 0 | 3 | 0 | 0 | 0 | 0 | 0 | 0 | 0 | 3
CHGNet-v0.3.0 | 63 | 11 | 10 | 2 | 4 | 4 | 2 | 2 | 0 | 0 | 1 | 0 | 3
DPA-3.1-3M-FT | 81 | 3 | 0 | 0 | 0 | 0 | 0 | 0 | 0 | 0 | 0 | 0 | 0
DPA-4.0.1-pro-MPtrj | 79 | 5 | 0 | 0 | 0 | 0 | 0 | 0 | 0 | 0 | 0 | 0 | 0
Eqnorm-MPtrj | 76 | 5 | 3 | 0 | 3 | 0 | 0 | 0 | 0 | 0 | 0 | 0 | 3
EquFlash | 79 | 5 | 0 | 0 | 0 | 0 | 0 | 0 | 0 | 0 | 0 | 0 | 0
EquFlashV2 | 78 | 6 | 0 | 0 | 0 | 0 | 0 | 0 | 0 | 0 | 0 | 0 | 0
EqV3-OMatMPtrjSalex | 75 | 9 | 0 | 0 | 0 | 0 | 0 | 0 | 0 | 0 | 0 | 0 | 0
eSEN-30M-OAM | 78 | 6 | 0 | 0 | 0 | 0 | 0 | 0 | 0 | 0 | 0 | 0 | 0
GRACE-2L-OAM | 74 | 9 | 1 | 1 | 0 | 0 | 1 | 1 | 0 | 0 | 0 | 0 | 0
MACE-MH-1-OC20 | 81 | 3 | 0 | 0 | 0 | 0 | 0 | 0 | 0 | 0 | 0 | 0 | 0
MACE-MH-1-OMAT | 81 | 3 | 0 | 0 | 0 | 0 | 0 | 0 | 0 | 0 | 0 | 0 | 0
MACE-MPA-0 | 65 | 15 | 4 | 0 | 4 | 0 | 0 | 0 | 0 | 2 | 2 | 0 | 0
MatRIS-10M-OAM | 80 | 4 | 0 | 0 | 0 | 0 | 0 | 0 | 0 | 0 | 0 | 0 | 0
MatterSim-v1-5M | 78 | 3 | 3 | 0 | 3 | 0 | 0 | 0 | 0 | 0 | 0 | 3 | 3
NequIP-OAM-L | 81 | 3 | 0 | 0 | 0 | 0 | 0 | 0 | 0 | 0 | 0 | 0 | 0
NequIP-OAM-XL | 76 | 8 | 0 | 0 | 0 | 0 | 0 | 0 | 0 | 0 | 0 | 0 | 0
Nequix-MP-1 | 77 | 6 | 1 | 1 | 0 | 0 | 1 | 1 | 0 | 0 | 0 | 0 | 0
ORB-v3 | 79 | 4 | 1 | 1 | 0 | 0 | 1 | 1 | 0 | 0 | 0 | 0 | 0
PET-OAM-XL | 82 | 2 | 0 | 0 | 0 | 0 | 0 | 0 | 0 | 0 | 0 | 0 | 0
SevenNet-MF-OMPA | 76 | 4 | 4 | 1 | 3 | 0 | 1 | 1 | 0 | 0 | 0 | 0 | 3
SevenNet-Omni | 76 | 5 | 3 | 0 | 3 | 0 | 0 | 0 | 0 | 0 | 0 | 0 | 3
TACE-OAM-L | 79 | 5 | 0 | 0 | 0 | 0 | 0 | 0 | 0 | 0 | 0 | 0 | 0
UMA-m-1p1-OC20 | 69 | 7 | 8 | 0 | 7 | 1 | 0 | 0 | 0 | 0 | 6 | 0 | 3
UMA-m-1p1-OMAT | 77 | 4 | 3 | 0 | 3 | 0 | 0 | 0 | 0 | 0 | 0 | 0 | 3
UMA-s-1p1-OC20 | 36 | 9 | 39 | 0 | 39 | 0 | 0 | 0 | 0 | 0 | 30 | 0 | 19
UMA-s-1p1-OMAT | 81 | 3 | 0 | 0 | 0 | 0 | 0 | 0 | 0 | 0 | 0 | 0 | 0
UMA-s-1p2-OC20 | 57 | 6 | 21 | 0 | 21 | 0 | 0 | 0 | 0 | 0 | 18 | 0 | 7
UMA-s-1p2-OC22 | 79 | 2 | 3 | 0 | 3 | 0 | 0 | 0 | 0 | 0 | 0 | 0 | 3
UMA-s-1p2-OMAT | 80 | 4 | 0 | 0 | 0 | 0 | 0 | 0 | 0 | 0 | 0 | 0 | 0

## Coverage
MLIP_name | Num_input | Num_succeeded | Num_failed | Num_not_run | Coverage_pct | Failed_by_stage | catbench_version | dispersion | device | input_md5
Allegro-OAM-L | 84 | 84 | 0 | 0 | 100 |  | 1.1.3 | none | NVIDIA L40S | unknown
AlphaNet-v1-OMA | 84 | 84 | 0 | 0 | 100 |  | 1.1.3 | none | NVIDIA L40S | unknown
CHGNet-v0.3.0 | 84 | 84 | 0 | 0 | 100 |  | 1.1.3 | none | NVIDIA L40S | unknown
DPA-3.1-3M-FT | 84 | 84 | 0 | 0 | 100 |  | 1.1.3 | none | NVIDIA L40S | unknown
DPA-4.0.1-pro-MPtrj | 84 | 84 | 0 | 0 | 100 |  | 1.1.3 | none | NVIDIA L40S | unknown
Eqnorm-MPtrj | 84 | 84 | 0 | 0 | 100 |  | 1.1.3 | none | NVIDIA L40S | unknown
EquFlash | 84 | 84 | 0 | 0 | 100 |  | 1.1.3 | none | NVIDIA L40S | unknown
EquFlashV2 | 84 | 84 | 0 | 0 | 100 |  | 1.1.3 | none | NVIDIA L40S | unknown
EqV3-OMatMPtrjSalex | 84 | 84 | 0 | 0 | 100 |  | 1.1.3 | none | NVIDIA L40S | unknown
eSEN-30M-OAM | 84 | 84 | 0 | 0 | 100 |  | 1.1.3 | none | NVIDIA L40S | unknown
GRACE-2L-OAM | 84 | 84 | 0 | 0 | 100 |  | 1.1.3 | none | NVIDIA L40S | unknown
MACE-MH-1-OC20 | 84 | 84 | 0 | 0 | 100 |  | 1.1.3 | none | NVIDIA L40S | unknown
MACE-MH-1-OMAT | 84 | 84 | 0 | 0 | 100 |  | 1.1.3 | none | NVIDIA L40S | unknown
MACE-MPA-0 | 84 | 84 | 0 | 0 | 100 |  | 1.1.3 | none | NVIDIA L40S | unknown
MatRIS-10M-OAM | 84 | 84 | 0 | 0 | 100 |  | 1.1.3 | none | NVIDIA L40S | unknown
MatterSim-v1-5M | 84 | 84 | 0 | 0 | 100 |  | 1.1.3 | none | NVIDIA L40S | unknown
NequIP-OAM-L | 84 | 84 | 0 | 0 | 100 |  | 1.1.3 | none | NVIDIA L40S | unknown
NequIP-OAM-XL | 84 | 84 | 0 | 0 | 100 |  | 1.1.3 | none | NVIDIA L40S | unknown
Nequix-MP-1 | 84 | 84 | 0 | 0 | 100 |  | 1.1.3 | none | NVIDIA L40S | unknown
ORB-v3 | 84 | 84 | 0 | 0 | 100 |  | 1.1.3 | none | NVIDIA L40S | unknown
PET-OAM-XL | 84 | 84 | 0 | 0 | 100 |  | 1.1.3 | none | NVIDIA L40S | unknown
SevenNet-MF-OMPA | 84 | 84 | 0 | 0 | 100 |  | 1.1.3 | none | NVIDIA L40S | unknown
SevenNet-Omni | 84 | 84 | 0 | 0 | 100 |  | 1.1.3 | none | NVIDIA L40S | unknown
TACE-OAM-L | 84 | 84 | 0 | 0 | 100 |  | 1.1.3 | none | NVIDIA L40S | unknown
UMA-m-1p1-OC20 | 84 | 84 | 0 | 0 | 100 |  | 1.1.3 | none | NVIDIA L40S | unknown
UMA-m-1p1-OMAT | 84 | 84 | 0 | 0 | 100 |  | 1.1.3 | none | NVIDIA L40S | unknown
UMA-s-1p1-OC20 | 84 | 84 | 0 | 0 | 100 |  | 1.1.3 | none | NVIDIA L40S | unknown
UMA-s-1p1-OMAT | 84 | 84 | 0 | 0 | 100 |  | 1.1.3 | none | NVIDIA L40S | unknown
UMA-s-1p2-OC20 | 84 | 84 | 0 | 0 | 100 |  | 1.1.3 | none | NVIDIA L40S | unknown
UMA-s-1p2-OC22 | 84 | 84 | 0 | 0 | 100 |  | 1.1.3 | none | NVIDIA L40S | unknown
UMA-s-1p2-OMAT | 84 | 84 | 0 | 0 | 100 |  | 1.1.3 | none | NVIDIA L40S | unknown
Num_succeeded counts every computed reaction, including any later excluded by energy_cutoff, so it can exceed Num_total in MLIP_Data.

## Allegro-OAM-L
Adsorbate_name | MAE_total (eV) | MAE_normal (eV) | MAE_single (eV) | ADwT (%) | AMDwT (%) | Num_total | Num_normal | Num_adsorbate_migration | Anomaly count |  |  |  | Gas shift correction
[9 empty] | total | reproduction failure | unphysical relaxation | energy anomaly | Shift (eV) | N_fit | MAE_total_shifted (eV) | MAE_normal_shifted (eV) | Num_normal_shifted | Num_energy_anomaly_shifted
O | 0.7518403 | 0.7518403 | 0.7857153 | 91.53817 | 91.24689 | 36 | 36 | 0 | 0 | 0 | 0 | 0 | -0.8431971 | 36 | 0.2242423 | 0.2242423 | 36 | 0
OH | 1.040802 | 1.040802 | 1.058304 | 91.45692 | 90.89579 | 36 | 36 | 0 | 0 | 0 | 0 | 0 | -1.100107 | 36 | 0.2491733 | 0.2491733 | 36 | 0
OOH | 2.043678 | 1.457979 | 1.894452 | 81.12812 | 68.47129 | 12 | 4 | 6 | 2 | 0 | 0 | 2 | -1.739223 | 6 | 0.5549406 | 0.3797346 | 6 | 0

## AlphaNet-v1-OMA
Adsorbate_name | MAE_total (eV) | MAE_normal (eV) | MAE_single (eV) | ADwT (%) | AMDwT (%) | Num_total | Num_normal | Num_adsorbate_migration | Anomaly count |  |  |  | Gas shift correction
[9 empty] | total | reproduction failure | unphysical relaxation | energy anomaly | Shift (eV) | N_fit | MAE_total_shifted (eV) | MAE_normal_shifted (eV) | Num_normal_shifted | Num_energy_anomaly_shifted
O | 0.5257085 | 0.5203719 | 0.7076369 | 89.22147 | 88.6689 | 36 | 34 | 1 | 1 | 0 | 1 | 0 | 0.4552028 | 34 | 0.2565219 | 0.2621275 | 34 | 0
OH | 0.2508869 | 0.2454009 | 0.259494 | 89.40665 | 87.56401 | 36 | 34 | 1 | 1 | 0 | 1 | 0 | 0.06073703 | 34 | 0.2426229 | 0.2366508 | 34 | 0
OOH | 0.728283 | 0.9586283 | 1.113269 | 79.29422 | 67.40772 | 12 | 6 | 5 | 1 | 0 | 1 | 0 | 0.838259 | 6 | 0.5598566 | 0.4178737 | 6 | 0

## CHGNet-v0.3.0
Adsorbate_name | MAE_total (eV) | MAE_normal (eV) | MAE_single (eV) | ADwT (%) | AMDwT (%) | Num_total | Num_normal | Num_adsorbate_migration | Anomaly count |  |  |  | Gas shift correction
[9 empty] | total | reproduction failure | unphysical relaxation | energy anomaly | Shift (eV) | N_fit | MAE_total_shifted (eV) | MAE_normal_shifted (eV) | Num_normal_shifted | Num_energy_anomaly_shifted
O | 0.4884826 | 0.4702216 | 0.4864868 | 86.75926 | 84.05885 | 36 | 28 | 4 | 4 | 2 | 2 | 0 | 0.4049043 | 28 | 0.2954585 | 0.2212751 | 28 | 0
OH | 0.2535342 | 0.2443923 | 0.2261902 | 89.76096 | 89.56407 | 36 | 35 | 0 | 1 | 0 | 1 | 0 | 0.0727393 | 35 | 0.2432305 | 0.2358725 | 35 | 0
OOH | 2.883239 |  | 3.218054 | 77.26474 | 70.01864 | 12 | 0 | 7 | 5 | 0 | 1 | 4 |  | 4 | 2.883239 |  | 0 | 4

## DPA-3.1-3M-FT
Adsorbate_name | MAE_total (eV) | MAE_normal (eV) | MAE_single (eV) | ADwT (%) | AMDwT (%) | Num_total | Num_normal | Num_adsorbate_migration | Anomaly count |  |  |  | Gas shift correction
[9 empty] | total | reproduction failure | unphysical relaxation | energy anomaly | Shift (eV) | N_fit | MAE_total_shifted (eV) | MAE_normal_shifted (eV) | Num_normal_shifted | Num_energy_anomaly_shifted
O | 0.2681162 | 0.2681162 | 0.2488329 | 91.17819 | 92.28685 | 36 | 36 | 0 | 0 | 0 | 0 | 0 | 0.1561832 | 36 | 0.2004913 | 0.2004913 | 36 | 0
OH | 0.2367462 | 0.2334671 | 0.2059776 | 90.1181 | 89.47427 | 36 | 35 | 1 | 0 | 0 | 0 | 0 | 0.03141275 | 35 | 0.2339274 | 0.2296703 | 35 | 0
OOH | 0.4748857 | 0.363991 | 0.2477088 | 85.54422 | 83.70339 | 12 | 10 | 2 | 0 | 0 | 0 | 0 | -0.05208142 | 10 | 0.4596661 | 0.3561437 | 10 | 0

## DPA-4.0.1-pro-MPtrj
Adsorbate_name | MAE_total (eV) | MAE_normal (eV) | MAE_single (eV) | ADwT (%) | AMDwT (%) | Num_total | Num_normal | Num_adsorbate_migration | Anomaly count |  |  |  | Gas shift correction
[9 empty] | total | reproduction failure | unphysical relaxation | energy anomaly | Shift (eV) | N_fit | MAE_total_shifted (eV) | MAE_normal_shifted (eV) | Num_normal_shifted | Num_energy_anomaly_shifted
O | 0.2765227 | 0.2765227 | 0.2279238 | 93.2568 | 93.53685 | 36 | 36 | 0 | 0 | 0 | 0 | 0 | 0.1248786 | 36 | 0.2251958 | 0.2251958 | 36 | 0
OH | 0.2379919 | 0.2262902 | 0.1799015 | 91.63832 | 90.16219 | 36 | 33 | 3 | 0 | 0 | 0 | 0 | 0.01899714 | 33 | 0.2390473 | 0.2257145 | 33 | 0
OOH | 0.4951814 | 0.3655645 | 0.2749963 | 85.91553 | 81.72726 | 12 | 10 | 2 | 0 | 0 | 0 | 0 | -0.09831007 | 10 | 0.4669641 | 0.3513657 | 10 | 0

## Eqnorm-MPtrj
Adsorbate_name | MAE_total (eV) | MAE_normal (eV) | MAE_single (eV) | ADwT (%) | AMDwT (%) | Num_total | Num_normal | Num_adsorbate_migration | Anomaly count |  |  |  | Gas shift correction
[9 empty] | total | reproduction failure | unphysical relaxation | energy anomaly | Shift (eV) | N_fit | MAE_total_shifted (eV) | MAE_normal_shifted (eV) | Num_normal_shifted | Num_energy_anomaly_shifted
O | 0.2822716 | 0.2735775 | 0.2755235 | 90.86735 | 91.62938 | 36 | 35 | 0 | 1 | 0 | 1 | 0 | 0.1293781 | 35 | 0.2338721 | 0.2274916 | 35 | 0
OH | 0.2434925 | 0.2386989 | 0.1910989 | 88.51757 | 85.989 | 36 | 33 | 2 | 1 | 0 | 1 | 0 | -0.05785278 | 33 | 0.227882 | 0.2234224 | 33 | 0
OOH | 0.4867189 | 0.4331305 | 0.3394111 | 83.93991 | 76.42711 | 12 | 8 | 3 | 1 | 0 | 1 | 0 | 0.165494 | 8 | 0.4847734 | 0.3888388 | 8 | 0

## EquFlash
Adsorbate_name | MAE_total (eV) | MAE_normal (eV) | MAE_single (eV) | ADwT (%) | AMDwT (%) | Num_total | Num_normal | Num_adsorbate_migration | Anomaly count |  |  |  | Gas shift correction
[9 empty] | total | reproduction failure | unphysical relaxation | energy anomaly | Shift (eV) | N_fit | MAE_total_shifted (eV) | MAE_normal_shifted (eV) | Num_normal_shifted | Num_energy_anomaly_shifted
O | 0.2787773 | 0.2787773 | 0.2363979 | 90.6576 | 92.08986 | 36 | 36 | 0 | 0 | 0 | 0 | 0 | 0.1297957 | 36 | 0.245176 | 0.245176 | 36 | 0
OH | 0.2825463 | 0.2665855 | 0.2262396 | 88.80102 | 86.25435 | 36 | 35 | 1 | 0 | 0 | 0 | 0 | -0.09669271 | 35 | 0.2660131 | 0.2523426 | 35 | 0
OOH | 0.4942425 | 0.4366521 | 0.2956687 | 81.64683 | 73.38647 | 12 | 8 | 4 | 0 | 0 | 0 | 0 | -0.1222414 | 8 | 0.4493256 | 0.3998372 | 8 | 0

## EquFlashV2
Adsorbate_name | MAE_total (eV) | MAE_normal (eV) | MAE_single (eV) | ADwT (%) | AMDwT (%) | Num_total | Num_normal | Num_adsorbate_migration | Anomaly count |  |  |  | Gas shift correction
[9 empty] | total | reproduction failure | unphysical relaxation | energy anomaly | Shift (eV) | N_fit | MAE_total_shifted (eV) | MAE_normal_shifted (eV) | Num_normal_shifted | Num_energy_anomaly_shifted
O | 0.8423326 | 0.8423326 | 0.7991734 | 94.53798 | 94.76137 | 36 | 36 | 0 | 0 | 0 | 0 | 0 | 0.7964787 | 36 | 0.2125491 | 0.2125491 | 36 | 0
OH | 0.3994382 | 0.4075736 | 0.3638099 | 93.64229 | 93.60396 | 36 | 35 | 1 | 0 | 0 | 0 | 0 | 0.3225434 | 35 | 0.2291703 | 0.2297796 | 35 | 0
OOH | 0.8505293 | 1.034263 | 1.167335 | 82.7551 | 72.93065 | 12 | 6 | 5 | 1 | 0 | 0 | 1 | 1.09584 | 7 | 0.5323148 | 0.3514952 | 7 | 0

## EqV3-OMatMPtrjSalex
Adsorbate_name | MAE_total (eV) | MAE_normal (eV) | MAE_single (eV) | ADwT (%) | AMDwT (%) | Num_total | Num_normal | Num_adsorbate_migration | Anomaly count |  |  |  | Gas shift correction
[9 empty] | total | reproduction failure | unphysical relaxation | energy anomaly | Shift (eV) | N_fit | MAE_total_shifted (eV) | MAE_normal_shifted (eV) | Num_normal_shifted | Num_energy_anomaly_shifted
O | 0.4350952 | 0.4350952 | 0.4165509 | 93.6763 | 93.97993 | 36 | 36 | 0 | 0 | 0 | 0 | 0 | 0.3525794 | 36 | 0.2175176 | 0.2175176 | 36 | 0
OH | 0.2283398 | 0.217842 | 0.1716217 | 93.35128 | 92.40492 | 36 | 34 | 2 | 0 | 0 | 0 | 0 | 0.032305 | 34 | 0.2257064 | 0.2131534 | 34 | 0
OOH | 0.4996778 | 0.5927902 | 0.4865321 | 80.80782 | 66.14467 | 12 | 5 | 7 | 0 | 0 | 0 | 0 | 0.4304559 | 5 | 0.4823968 | 0.1958621 | 5 | 0

## eSEN-30M-OAM
Adsorbate_name | MAE_total (eV) | MAE_normal (eV) | MAE_single (eV) | ADwT (%) | AMDwT (%) | Num_total | Num_normal | Num_adsorbate_migration | Anomaly count |  |  |  | Gas shift correction
[9 empty] | total | reproduction failure | unphysical relaxation | energy anomaly | Shift (eV) | N_fit | MAE_total_shifted (eV) | MAE_normal_shifted (eV) | Num_normal_shifted | Num_energy_anomaly_shifted
O | 0.228654 | 0.228654 | 0.1784362 | 92.86848 | 93.25969 | 36 | 36 | 0 | 0 | 0 | 0 | 0 | 0.02425344 | 36 | 0.2262883 | 0.2262883 | 36 | 0
OH | 0.2294305 | 0.213309 | 0.1724856 | 92.61527 | 91.55108 | 36 | 34 | 2 | 0 | 0 | 0 | 0 | -0.03543256 | 34 | 0.2232137 | 0.2088107 | 34 | 0
OOH | 0.4387277 | 0.3829636 | 0.2243941 | 86.84807 | 77.79362 | 12 | 8 | 4 | 0 | 0 | 0 | 0 | 0.0535748 | 8 | 0.4480711 | 0.3701912 | 8 | 0

## GRACE-2L-OAM
Adsorbate_name | MAE_total (eV) | MAE_normal (eV) | MAE_single (eV) | ADwT (%) | AMDwT (%) | Num_total | Num_normal | Num_adsorbate_migration | Anomaly count |  |  |  | Gas shift correction
[9 empty] | total | reproduction failure | unphysical relaxation | energy anomaly | Shift (eV) | N_fit | MAE_total_shifted (eV) | MAE_normal_shifted (eV) | Num_normal_shifted | Num_energy_anomaly_shifted
O | 0.2330105 | 0.2330105 | 0.2094992 | 88.53175 | 89.77722 | 36 | 36 | 0 | 0 | 0 | 0 | 0 | -0.03784088 | 36 | 0.2301537 | 0.2301537 | 36 | 0
OH | 0.2868489 | 0.2912827 | 0.2818666 | 88.74717 | 88.53095 | 36 | 34 | 2 | 0 | 0 | 0 | 0 | 0.1654287 | 34 | 0.2393023 | 0.2409392 | 34 | 0
OOH | 0.5703283 | 0.6302958 | 0.5215594 | 75.43651 | 60.55089 | 12 | 4 | 7 | 1 | 1 | 0 | 0 |  | 4 | 0.5703283 | 0.6302958 | 4 | 0

## MACE-MH-1-OC20
Adsorbate_name | MAE_total (eV) | MAE_normal (eV) | MAE_single (eV) | ADwT (%) | AMDwT (%) | Num_total | Num_normal | Num_adsorbate_migration | Anomaly count |  |  |  | Gas shift correction
[9 empty] | total | reproduction failure | unphysical relaxation | energy anomaly | Shift (eV) | N_fit | MAE_total_shifted (eV) | MAE_normal_shifted (eV) | Num_normal_shifted | Num_energy_anomaly_shifted
O | 0.3160381 | 0.3160381 | 0.2975487 | 93.25113 | 93.72297 | 36 | 36 | 0 | 0 | 0 | 0 | 0 | 0.2311729 | 36 | 0.2267038 | 0.2267038 | 36 | 0
OH | 0.2419284 | 0.2419284 | 0.2080504 | 91.61281 | 89.70265 | 36 | 36 | 0 | 0 | 0 | 0 | 0 | -0.04232563 | 36 | 0.2369615 | 0.2369615 | 36 | 0
OOH | 0.4777915 | 0.4394357 | 0.2994717 | 86.2415 | 81.23881 | 12 | 9 | 3 | 0 | 0 | 0 | 0 | 0.1950609 | 9 | 0.469817 | 0.3637827 | 9 | 0

## MACE-MH-1-OMAT
Adsorbate_name | MAE_total (eV) | MAE_normal (eV) | MAE_single (eV) | ADwT (%) | AMDwT (%) | Num_total | Num_normal | Num_adsorbate_migration | Anomaly count |  |  |  | Gas shift correction
[9 empty] | total | reproduction failure | unphysical relaxation | energy anomaly | Shift (eV) | N_fit | MAE_total_shifted (eV) | MAE_normal_shifted (eV) | Num_normal_shifted | Num_energy_anomaly_shifted
O | 0.3160381 | 0.3160381 | 0.2975487 | 93.25113 | 93.72297 | 36 | 36 | 0 | 0 | 0 | 0 | 0 | 0.2311729 | 36 | 0.2267038 | 0.2267038 | 36 | 0
OH | 0.2419284 | 0.2419284 | 0.2080504 | 91.61281 | 89.70265 | 36 | 36 | 0 | 0 | 0 | 0 | 0 | -0.04232563 | 36 | 0.2369615 | 0.2369615 | 36 | 0
OOH | 0.4777915 | 0.4394357 | 0.2994717 | 86.2415 | 81.23881 | 12 | 9 | 3 | 0 | 0 | 0 | 0 | 0.1950609 | 9 | 0.469817 | 0.3637827 | 9 | 0

## MACE-MPA-0
Adsorbate_name | MAE_total (eV) | MAE_normal (eV) | MAE_single (eV) | ADwT (%) | AMDwT (%) | Num_total | Num_normal | Num_adsorbate_migration | Anomaly count |  |  |  | Gas shift correction
[9 empty] | total | reproduction failure | unphysical relaxation | energy anomaly | Shift (eV) | N_fit | MAE_total_shifted (eV) | MAE_normal_shifted (eV) | Num_normal_shifted | Num_energy_anomaly_shifted
O | 0.3869137 | 0.3416166 | 0.4287781 | 78.33711 | 75.06183 | 36 | 23 | 9 | 4 | 0 | 4 | 0 | 0.2786805 | 23 | 0.2771817 | 0.2614127 | 23 | 0
OH | 0.3166659 | 0.3166659 | 0.2910671 | 82.34977 | 83.24385 | 36 | 36 | 0 | 0 | 0 | 0 | 0 | -0.2113193 | 36 | 0.2349209 | 0.2349209 | 36 | 0
OOH | 0.7491875 | 0.5656324 | 0.3603382 | 74.52381 | 66.77293 | 12 | 6 | 6 | 0 | 0 | 0 | 0 | -0.3769391 | 6 | 0.499614 | 0.4434245 | 6 | 0

## MatRIS-10M-OAM
Adsorbate_name | MAE_total (eV) | MAE_normal (eV) | MAE_single (eV) | ADwT (%) | AMDwT (%) | Num_total | Num_normal | Num_adsorbate_migration | Anomaly count |  |  |  | Gas shift correction
[9 empty] | total | reproduction failure | unphysical relaxation | energy anomaly | Shift (eV) | N_fit | MAE_total_shifted (eV) | MAE_normal_shifted (eV) | Num_normal_shifted | Num_energy_anomaly_shifted
O | 0.4108282 | 0.4108282 | 0.2342988 | 93.02532 | 93.55674 | 36 | 36 | 0 | 0 | 0 | 0 | 0 | -0.3968705 | 36 | 0.2171529 | 0.2171529 | 36 | 0
OH | 0.3316069 | 0.3184875 | 0.1727998 | 91.60903 | 90.58569 | 36 | 35 | 1 | 0 | 0 | 0 | 0 | -0.2191939 | 35 | 0.2328033 | 0.2231235 | 35 | 0
OOH | 0.7584503 | 0.6057193 | 0.2715167 | 88.51757 | 82.23714 | 12 | 9 | 3 | 0 | 0 | 0 | 0 | -0.7066061 | 9 | 0.3888495 | 0.3484535 | 9 | 0

## MatterSim-v1-5M
Adsorbate_name | MAE_total (eV) | MAE_normal (eV) | MAE_single (eV) | ADwT (%) | AMDwT (%) | Num_total | Num_normal | Num_adsorbate_migration | Anomaly count |  |  |  | Gas shift correction
[9 empty] | total | reproduction failure | unphysical relaxation | energy anomaly | Shift (eV) | N_fit | MAE_total_shifted (eV) | MAE_normal_shifted (eV) | Num_normal_shifted | Num_energy_anomaly_shifted
O | 0.3759661 | 0.3711051 | 0.3528035 | 90.98734 | 91.68935 | 36 | 35 | 0 | 1 | 0 | 1 | 0 | 0.3058598 | 35 | 0.2405664 | 0.2405758 | 35 | 0
OH | 0.2628411 | 0.2649416 | 0.2332741 | 90.01134 | 89.2605 | 36 | 34 | 1 | 1 | 0 | 1 | 0 | 0.06633886 | 34 | 0.2503897 | 0.2556601 | 34 | 0
OOH | 0.4802355 | 0.4263068 | 0.3104535 | 85.93821 | 81.18289 | 12 | 9 | 2 | 1 | 0 | 1 | 0 | 0.2137155 | 9 | 0.4643951 | 0.3814402 | 9 | 0

## NequIP-OAM-L
Adsorbate_name | MAE_total (eV) | MAE_normal (eV) | MAE_single (eV) | ADwT (%) | AMDwT (%) | Num_total | Num_normal | Num_adsorbate_migration | Anomaly count |  |  |  | Gas shift correction
[9 empty] | total | reproduction failure | unphysical relaxation | energy anomaly | Shift (eV) | N_fit | MAE_total_shifted (eV) | MAE_normal_shifted (eV) | Num_normal_shifted | Num_energy_anomaly_shifted
O | 0.803546 | 0.803546 | 1.066379 | 93.88605 | 93.93177 | 36 | 36 | 0 | 0 | 0 | 0 | 0 | -0.8710402 | 36 | 0.2441754 | 0.2441754 | 36 | 0
OH | 0.9371911 | 0.9371911 | 1.185484 | 92.98186 | 91.86677 | 36 | 36 | 0 | 0 | 0 | 0 | 0 | -0.9497989 | 36 | 0.2391937 | 0.2391937 | 36 | 0
OOH | 1.956519 | 1.563719 | 2.269557 | 86.36054 | 81.11484 | 12 | 7 | 3 | 2 | 0 | 0 | 2 | -1.791514 | 9 | 0.4833826 | 0.3647669 | 9 | 0

## NequIP-OAM-XL
Adsorbate_name | MAE_total (eV) | MAE_normal (eV) | MAE_single (eV) | ADwT (%) | AMDwT (%) | Num_total | Num_normal | Num_adsorbate_migration | Anomaly count |  |  |  | Gas shift correction
[9 empty] | total | reproduction failure | unphysical relaxation | energy anomaly | Shift (eV) | N_fit | MAE_total_shifted (eV) | MAE_normal_shifted (eV) | Num_normal_shifted | Num_energy_anomaly_shifted
O | 0.3786939 | 0.3786939 | 0.3970624 | 93.51757 | 93.7239 | 36 | 36 | 0 | 0 | 0 | 0 | 0 | -0.3253982 | 36 | 0.2365923 | 0.2365923 | 36 | 0
OH | 0.5049972 | 0.4857841 | 0.52914 | 92.66723 | 91.35191 | 36 | 35 | 1 | 0 | 0 | 0 | 0 | -0.4669924 | 35 | 0.2471605 | 0.2339233 | 35 | 0
OOH | 1.198724 | 0.7591802 | 0.7715834 | 75.7398 | 64.01659 | 12 | 5 | 7 | 0 | 0 | 0 | 0 | -0.7087119 | 5 | 0.6371127 | 0.3710487 | 5 | 0

## Nequix-MP-1
Adsorbate_name | MAE_total (eV) | MAE_normal (eV) | MAE_single (eV) | ADwT (%) | AMDwT (%) | Num_total | Num_normal | Num_adsorbate_migration | Anomaly count |  |  |  | Gas shift correction
[9 empty] | total | reproduction failure | unphysical relaxation | energy anomaly | Shift (eV) | N_fit | MAE_total_shifted (eV) | MAE_normal_shifted (eV) | Num_normal_shifted | Num_energy_anomaly_shifted
O | 0.3649165 | 0.3649165 | 0.3779432 | 89.88946 | 90.72334 | 36 | 36 | 0 | 0 | 0 | 0 | 0 | 0.2694196 | 36 | 0.2085627 | 0.2085627 | 36 | 0
OH | 0.2623411 | 0.2533938 | 0.2415537 | 90.44501 | 89.60726 | 36 | 34 | 2 | 0 | 0 | 0 | 0 | 0.07610876 | 34 | 0.2484912 | 0.2342522 | 34 | 0
OOH | 0.507669 | 0.4769302 | 0.4106623 | 80.31746 | 72.22502 | 12 | 7 | 4 | 1 | 1 | 0 | 0 | 0.2656088 | 7 | 0.5162617 | 0.3019401 | 7 | 0

## ORB-v3
Adsorbate_name | MAE_total (eV) | MAE_normal (eV) | MAE_single (eV) | ADwT (%) | AMDwT (%) | Num_total | Num_normal | Num_adsorbate_migration | Anomaly count |  |  |  | Gas shift correction
[9 empty] | total | reproduction failure | unphysical relaxation | energy anomaly | Shift (eV) | N_fit | MAE_total_shifted (eV) | MAE_normal_shifted (eV) | Num_normal_shifted | Num_energy_anomaly_shifted
O | 0.2224638 | 0.2224638 | 0.1762972 | 93.6404 | 93.51324 | 36 | 36 | 0 | 0 | 0 | 0 | 0 | 0.01924191 | 36 | 0.2201279 | 0.2201279 | 36 | 0
OH | 0.2552979 | 0.2465743 | 0.2010916 | 92.66723 | 91.24814 | 36 | 35 | 1 | 0 | 0 | 0 | 0 | -0.1269534 | 35 | 0.2321455 | 0.2263876 | 35 | 0
OOH | 0.3776482 | 0.3700851 | 0.2188737 | 85.72846 | 76.30127 | 12 | 8 | 3 | 1 | 1 | 0 | 0 | -0.04133119 | 8 | 0.3707596 | 0.3700851 | 8 | 0

## PET-OAM-XL
Adsorbate_name | MAE_total (eV) | MAE_normal (eV) | MAE_single (eV) | ADwT (%) | AMDwT (%) | Num_total | Num_normal | Num_adsorbate_migration | Anomaly count |  |  |  | Gas shift correction
[9 empty] | total | reproduction failure | unphysical relaxation | energy anomaly | Shift (eV) | N_fit | MAE_total_shifted (eV) | MAE_normal_shifted (eV) | Num_normal_shifted | Num_energy_anomaly_shifted
O | 0.3246847 | 0.3246847 | 0.2701092 | 93.98243 | 94.02778 | 36 | 36 | 0 | 0 | 0 | 0 | 0 | 0.2129843 | 36 | 0.2253517 | 0.2253517 | 36 | 0
OH | 0.3366264 | 0.3184988 | 0.3113809 | 93.40892 | 92.35459 | 36 | 35 | 1 | 0 | 0 | 0 | 0 | -0.2598711 | 35 | 0.2345606 | 0.2209417 | 35 | 0
OOH | 0.3521124 | 0.3529758 | 0.254267 | 91.36054 | 89.66723 | 12 | 11 | 1 | 0 | 0 | 0 | 0 | -0.07532056 | 11 | 0.3395589 | 0.3461285 | 11 | 0

## SevenNet-MF-OMPA
Adsorbate_name | MAE_total (eV) | MAE_normal (eV) | MAE_single (eV) | ADwT (%) | AMDwT (%) | Num_total | Num_normal | Num_adsorbate_migration | Anomaly count |  |  |  | Gas shift correction
[9 empty] | total | reproduction failure | unphysical relaxation | energy anomaly | Shift (eV) | N_fit | MAE_total_shifted (eV) | MAE_normal_shifted (eV) | Num_normal_shifted | Num_energy_anomaly_shifted
O | 0.5026114 | 0.5003517 | 0.5118913 | 87.23923 | 84.32606 | 36 | 34 | 1 | 1 | 0 | 1 | 0 | 0.4248878 | 34 | 0.2410864 | 0.2234428 | 34 | 0
OH | 0.2415118 | 0.2410195 | 0.2255772 | 86.37566 | 83.9414 | 36 | 34 | 1 | 1 | 0 | 1 | 0 | 0.03082293 | 34 | 0.2401742 | 0.2396033 | 34 | 0
OOH | 0.6233512 | 0.6776888 | 0.5668636 | 80.62075 | 75.10999 | 12 | 8 | 2 | 2 | 1 | 1 | 0 | 0.3954052 | 8 | 0.4780777 | 0.418067 | 8 | 0

## SevenNet-Omni
Adsorbate_name | MAE_total (eV) | MAE_normal (eV) | MAE_single (eV) | ADwT (%) | AMDwT (%) | Num_total | Num_normal | Num_adsorbate_migration | Anomaly count |  |  |  | Gas shift correction
[9 empty] | total | reproduction failure | unphysical relaxation | energy anomaly | Shift (eV) | N_fit | MAE_total_shifted (eV) | MAE_normal_shifted (eV) | Num_normal_shifted | Num_energy_anomaly_shifted
O | 0.2878798 | 0.2889788 | 0.2706667 | 87.98186 | 89.58427 | 36 | 35 | 0 | 1 | 0 | 1 | 0 | 0.1741867 | 35 | 0.2165077 | 0.2205443 | 35 | 0
OH | 0.2511604 | 0.2382288 | 0.2153007 | 88.37868 | 88.04251 | 36 | 33 | 2 | 1 | 0 | 1 | 0 | -0.08026901 | 33 | 0.2361153 | 0.2242484 | 33 | 0
OOH | 0.484779 | 0.4967253 | 0.357281 | 84.4246 | 78.87584 | 12 | 8 | 3 | 1 | 0 | 1 | 0 | 0.2327672 | 8 | 0.4649926 | 0.408854 | 8 | 0

## TACE-OAM-L
Adsorbate_name | MAE_total (eV) | MAE_normal (eV) | MAE_single (eV) | ADwT (%) | AMDwT (%) | Num_total | Num_normal | Num_adsorbate_migration | Anomaly count |  |  |  | Gas shift correction
[9 empty] | total | reproduction failure | unphysical relaxation | energy anomaly | Shift (eV) | N_fit | MAE_total_shifted (eV) | MAE_normal_shifted (eV) | Num_normal_shifted | Num_energy_anomaly_shifted
O | 0.2321014 | 0.2321014 | 0.1866504 | 93.52041 | 93.75186 | 36 | 36 | 0 | 0 | 0 | 0 | 0 | 0.006277603 | 36 | 0.2314971 | 0.2314971 | 36 | 0
OH | 0.271687 | 0.2558156 | 0.2200501 | 92.95351 | 91.54176 | 36 | 35 | 1 | 0 | 0 | 0 | 0 | -0.1085798 | 35 | 0.2372704 | 0.2235179 | 35 | 0
OOH | 0.5691507 | 0.3819961 | 0.2847338 | 84.12982 | 76.51473 | 12 | 8 | 4 | 0 | 0 | 0 | 0 | -0.1645381 | 8 | 0.4710156 | 0.3170624 | 8 | 0

## UMA-m-1p1-OC20
Adsorbate_name | MAE_total (eV) | MAE_normal (eV) | MAE_single (eV) | ADwT (%) | AMDwT (%) | Num_total | Num_normal | Num_adsorbate_migration | Anomaly count |  |  |  | Gas shift correction
[9 empty] | total | reproduction failure | unphysical relaxation | energy anomaly | Shift (eV) | N_fit | MAE_total_shifted (eV) | MAE_normal_shifted (eV) | Num_normal_shifted | Num_energy_anomaly_shifted
O | 0.6423518 | 0.5473315 | 0.5072523 | 63.4486 | 73.34328 | 36 | 30 | 0 | 6 | 0 | 5 | 1 | -0.52573 | 31 | 0.379884 | 0.3024674 | 30 | 1
OH | 0.6036784 | 0.6002724 | 0.5910527 | 65.56784 | 75.93463 | 36 | 31 | 4 | 1 | 0 | 1 | 0 | -0.6052792 | 31 | 0.2694299 | 0.2270935 | 31 | 0
OOH | 0.5855936 | 0.4344418 | 0.4469497 | 55.77381 | 62.44034 | 12 | 8 | 3 | 1 | 0 | 1 | 0 | -0.412465 | 8 | 0.4641732 | 0.3554274 | 8 | 0

## UMA-m-1p1-OMAT
Adsorbate_name | MAE_total (eV) | MAE_normal (eV) | MAE_single (eV) | ADwT (%) | AMDwT (%) | Num_total | Num_normal | Num_adsorbate_migration | Anomaly count |  |  |  | Gas shift correction
[9 empty] | total | reproduction failure | unphysical relaxation | energy anomaly | Shift (eV) | N_fit | MAE_total_shifted (eV) | MAE_normal_shifted (eV) | Num_normal_shifted | Num_energy_anomaly_shifted
O | 0.3297871 | 0.3302571 | 0.2830462 | 95.92309 | 95.37099 | 36 | 35 | 0 | 1 | 0 | 1 | 0 | -0.2692447 | 35 | 0.2396299 | 0.2298312 | 35 | 0
OH | 0.4256124 | 0.4157006 | 0.3865707 | 95.34864 | 93.75839 | 36 | 34 | 1 | 1 | 0 | 1 | 0 | -0.4210774 | 34 | 0.2305078 | 0.2091193 | 34 | 0
OOH | 0.6101811 | 0.4796638 | 0.4567607 | 89.62302 | 81.22856 | 12 | 8 | 3 | 1 | 0 | 1 | 0 | -0.5323102 | 8 | 0.4181502 | 0.3467237 | 8 | 0

## UMA-s-1p1-OC20
Adsorbate_name | MAE_total (eV) | MAE_normal (eV) | MAE_single (eV) | ADwT (%) | AMDwT (%) | Num_total | Num_normal | Num_adsorbate_migration | Anomaly count |  |  |  | Gas shift correction
[9 empty] | total | reproduction failure | unphysical relaxation | energy anomaly | Shift (eV) | N_fit | MAE_total_shifted (eV) | MAE_normal_shifted (eV) | Num_normal_shifted | Num_energy_anomaly_shifted
O | 0.8094712 | 0.8195579 | 0.5417637 | 48.39758 | 54.98602 | 36 | 9 | 0 | 27 | 0 | 26 | 1 | -0.7422766 | 10 | 0.3569437 | 0.5696195 | 10 | 0
OH | 0.5284689 | 0.5226328 | 0.5422208 | 60.87207 | 69.26703 | 36 | 20 | 5 | 11 | 0 | 11 | 0 | -0.5258506 | 20 | 0.2784378 | 0.2813614 | 20 | 0
OOH | 0.5068339 | 0.4090925 | 0.4340849 | 57.32993 | 60.06711 | 12 | 6 | 4 | 2 | 0 | 2 | 0 | -0.4523655 | 6 | 0.416429 | 0.2282827 | 6 | 0

## UMA-s-1p1-OMAT
Adsorbate_name | MAE_total (eV) | MAE_normal (eV) | MAE_single (eV) | ADwT (%) | AMDwT (%) | Num_total | Num_normal | Num_adsorbate_migration | Anomaly count |  |  |  | Gas shift correction
[9 empty] | total | reproduction failure | unphysical relaxation | energy anomaly | Shift (eV) | N_fit | MAE_total_shifted (eV) | MAE_normal_shifted (eV) | Num_normal_shifted | Num_energy_anomaly_shifted
O | 0.2755982 | 0.2755982 | 0.2405121 | 94.89796 | 94.94687 | 36 | 36 | 0 | 0 | 0 | 0 | 0 | -0.1856615 | 36 | 0.2354208 | 0.2354208 | 36 | 0
OH | 0.319572 | 0.319572 | 0.2696974 | 94.17139 | 92.23496 | 36 | 36 | 0 | 0 | 0 | 0 | 0 | -0.2855939 | 36 | 0.2350141 | 0.2350141 | 36 | 0
OOH | 0.5837077 | 0.4400209 | 0.290751 | 88.92574 | 81.3311 | 12 | 9 | 3 | 0 | 0 | 0 | 0 | -0.2479892 | 9 | 0.4879365 | 0.394989 | 9 | 0

## UMA-s-1p2-OC20
Adsorbate_name | MAE_total (eV) | MAE_normal (eV) | MAE_single (eV) | ADwT (%) | AMDwT (%) | Num_total | Num_normal | Num_adsorbate_migration | Anomaly count |  |  |  | Gas shift correction
[9 empty] | total | reproduction failure | unphysical relaxation | energy anomaly | Shift (eV) | N_fit | MAE_total_shifted (eV) | MAE_normal_shifted (eV) | Num_normal_shifted | Num_energy_anomaly_shifted
O | 0.6182873 | 0.5365892 | 0.4389088 | 59.52853 | 67.20513 | 36 | 18 | 0 | 18 | 0 | 17 | 1 | -0.4563018 | 19 | 0.3771049 | 0.4455502 | 19 | 0
OH | 0.4766311 | 0.4730804 | 0.4768848 | 66.7706 | 76.12292 | 36 | 30 | 3 | 3 | 0 | 3 | 0 | -0.4471368 | 30 | 0.2543928 | 0.2598983 | 30 | 0
OOH | 0.4675116 | 0.3517378 | 0.3658897 | 57.59354 | 63.9849 | 12 | 8 | 3 | 1 | 0 | 1 | 0 | -0.1261858 | 8 | 0.4317816 | 0.3296893 | 8 | 0

## UMA-s-1p2-OC22
Adsorbate_name | MAE_total (eV) | MAE_normal (eV) | MAE_single (eV) | ADwT (%) | AMDwT (%) | Num_total | Num_normal | Num_adsorbate_migration | Anomaly count |  |  |  | Gas shift correction
[9 empty] | total | reproduction failure | unphysical relaxation | energy anomaly | Shift (eV) | N_fit | MAE_total_shifted (eV) | MAE_normal_shifted (eV) | Num_normal_shifted | Num_energy_anomaly_shifted
O | 0.5914295 | 0.6014018 | 0.6254994 | 90.94671 | 92.50839 | 36 | 35 | 0 | 1 | 0 | 1 | 0 | -0.679754 | 35 | 0.2147592 | 0.2083994 | 35 | 0
OH | 1.045752 | 1.040035 | 1.073039 | 90.24093 | 90.86782 | 36 | 34 | 1 | 1 | 0 | 1 | 0 | -1.090709 | 34 | 0.2262229 | 0.2107622 | 34 | 0
OOH | 1.638821 | 1.531689 | 1.720795 | 89.94615 | 87.97353 | 12 | 9 | 1 | 2 | 0 | 1 | 1 | -1.703995 | 10 | 0.3224115 | 0.3193231 | 10 | 0

## UMA-s-1p2-OMAT
Adsorbate_name | MAE_total (eV) | MAE_normal (eV) | MAE_single (eV) | ADwT (%) | AMDwT (%) | Num_total | Num_normal | Num_adsorbate_migration | Anomaly count |  |  |  | Gas shift correction
[9 empty] | total | reproduction failure | unphysical relaxation | energy anomaly | Shift (eV) | N_fit | MAE_total_shifted (eV) | MAE_normal_shifted (eV) | Num_normal_shifted | Num_energy_anomaly_shifted
O | 0.2199753 | 0.2199753 | 0.1771423 | 95.59524 | 95.18736 | 36 | 36 | 0 | 0 | 0 | 0 | 0 | 0.01390452 | 36 | 0.2191643 | 0.2191643 | 36 | 0
OH | 0.2430126 | 0.2264159 | 0.1879552 | 94.53704 | 92.73024 | 36 | 34 | 2 | 0 | 0 | 0 | 0 | -0.0788935 | 34 | 0.2231348 | 0.2100096 | 34 | 0
OOH | 0.3440379 | 0.3806634 | 0.2973727 | 89.8271 | 83.58035 | 12 | 10 | 2 | 0 | 0 | 0 | 0 | 0.1077274 | 10 | 0.321163 | 0.331668 | 10 | 0