## MLIP_Data
MLIP_name | Normal rate (%) | Adsorbate migration rate (%) | Anomaly rate (%) |  |  |  | MAE_total (eV) | MAE_normal (eV) | MAE_single (eV) | ADwT (%) | AMDwT (%) | Num_total | Time_total (ms) | Time_per_step (ms) | Steps_total
|  |  | total | reproduction failure | unphysical relaxation | energy anomaly
Allegro-OAM-L | 92.38095 | 5.034014 | 2.585034 | 1.088435 | 0.952381 | 0.5442177 | 1.069454 | 1.036154 | 1.034829 | 88.50224 | 87.65807 | 735 | 1067748.9 | 11.51187 | 92752
AlphaNet-v1-OMA | 78.91156 | 12.78912 | 8.29932 | 0.8163265 | 7.346939 | 0.1360544 | 0.3525867 | 0.3286315 | 0.5117898 | 85.02925 | 84.1216 | 735 | 1807229.8 | 21.00673 | 86031
CHGNet-v0.3.0 | 84.35374 | 7.482993 | 8.163265 | 3.673469 | 3.945578 | 0.5442177 | 0.3799952 | 0.3435271 | 0.3986688 | 86.19321 | 85.30331 | 735 | 4742304.8 | 32.70307 | 145011
DPA-3.1-3M-FT | 91.97279 | 5.714286 | 2.312925 | 0.4081633 | 1.768707 | 0.1360544 | 0.2678132 | 0.2539632 | 0.2444539 | 86.46328 | 86.92814 | 735 | 5674982.6 | 73.93825 | 76753
DPA-4.0.1-pro-MPtrj | 95.78231 | 2.993197 | 1.22449 | 0.6802721 | 0.4081633 | 0.1360544 | 0.2537066 | 0.2458355 | 0.2268436 | 88.60507 | 89.69173 | 735 | 6917019.5 | 93.9353 | 73636
Eqnorm-MPtrj | 86.66667 | 9.659864 | 3.673469 | 1.088435 | 2.44898 | 0.1360544 | 0.2770859 | 0.2368336 | 0.2475939 | 86.21857 | 85.67374 | 735 | 6021399.8 | 54.12348 | 111253
EquFlash | 95.78231 | 2.993197 | 1.22449 | 0.1360544 | 0.952381 | 0.1360544 | 0.3176941 | 0.3084218 | 0.2890895 | 87.54278 | 88.73162 | 735 | 4264045.3 | 63.39268 | 67264
EquFlashV2 | 95.2381 | 3.945578 | 0.8163265 | 0 | 0.5442177 | 0.2721088 | 0.520641 | 0.526725 | 0.5304362 | 91.27785 | 91.67268 | 735 | 8493391.0 | 148.673 | 57128
EqV3-OMatMPtrjSalex | 93.87755 | 4.489796 | 1.632653 | 0.8163265 | 0.8163265 | 0 | 0.286868 | 0.2856128 | 0.28485 | 91.1504 | 91.18745 | 735 | 6401976.7 | 88.78932 | 72103
eSEN-30M-OAM | 92.78912 | 5.986395 | 1.22449 | 0 | 1.088435 | 0.1360544 | 0.2563507 | 0.2393542 | 0.2231678 | 89.39576 | 89.46916 | 735 | 6816838.3 | 101.1265 | 67409
GRACE-2L-OAM | 86.12245 | 7.346939 | 6.530612 | 1.496599 | 4.761905 | 0.2721088 | 0.2795888 | 0.2465365 | 0.2595518 | 84.03165 | 83.75898 | 735 | 1260736.5 | 7.508943 | 167898
MACE-MH-1-OC20 | 97.55102 | 1.904762 | 0.5442177 | 0.1360544 | 0.4081633 | 0 | 0.2695231 | 0.2626442 | 0.2491022 | 90.62224 | 90.40518 | 735 | 2413209.6 | 37.46056 | 64420
MACE-MH-1-OMAT | 97.55102 | 1.904762 | 0.5442177 | 0.2721088 | 0.2721088 | 0 | 0.2713442 | 0.2626442 | 0.2491022 | 90.60831 | 90.37141 | 735 | 2397190.1 | 37.48362 | 63953
MACE-MPA-0 | 78.77551 | 10.34014 | 10.88435 | 1.22449 | 9.52381 | 0.1360544 | 0.3680577 | 0.332591 | 0.3441265 | 75.05058 | 76.53681 | 735 | 4554547.7 | 33.9666 | 134089
MatRIS-10M-OAM | 93.60544 | 4.897959 | 1.496599 | 0.952381 | 0.4081633 | 0.1360544 | 0.4496642 | 0.4262113 | 0.2337204 | 89.94947 | 89.24612 | 735 | 13577637.1 | 157.5991 | 86153
MatterSim-v1-5M | 98.23129 | 1.360544 | 0.4081633 | 0 | 0.2721088 | 0.1360544 | 0.2525958 | 0.2458667 | 0.244346 | 88.41247 | 90.04563 | 735 | 1569773.8 | 24.61541 | 63772
NequIP-OAM-L | 96.59864 | 1.768707 | 1.632653 | 0 | 0.8163265 | 0.8163265 | 1.054194 | 1.028206 | 1.250868 | 92.02781 | 91.33798 | 735 | 292265.6 | 4.808819 | 60777
NequIP-OAM-XL | 95.91837 | 2.721088 | 1.360544 | 0.4081633 | 0.6802721 | 0.2721088 | 0.5665195 | 0.548957 | 0.5752798 | 91.79689 | 91.33825 | 735 | 492098.9 | 7.163115 | 68699
Nequix-MP-1 | 91.02041 | 3.945578 | 5.034014 | 0.952381 | 3.809524 | 0.2721088 | 0.2932512 | 0.2634801 | 0.29349 | 86.81818 | 86.66543 | 735 | 2375073.7 | 21.93192 | 108293
ORB-v3 | 95.64626 | 2.721088 | 1.632653 | 0.8163265 | 0.6802721 | 0.1360544 | 0.2441078 | 0.2348067 | 0.2199526 | 91.77408 | 91.37456 | 735 | 713780 | 10.91073 | 65420
PET-OAM-XL | 94.14966 | 4.353741 | 1.496599 | 0.4081633 | 0.952381 | 0.1360544 | 0.3387368 | 0.3249374 | 0.3292773 | 91.88986 | 91.50745 | 735 | 3755219.8 | 57.76728 | 65006
SevenNet-MF-OMPA | 80.54422 | 14.01361 | 5.442177 | 1.088435 | 4.081633 | 0.2721088 | 0.3387265 | 0.3019942 | 0.3544142 | 81.52404 | 78.97463 | 735 | 3382404.2 | 26.82447 | 126094
SevenNet-Omni | 84.4898 | 8.163265 | 7.346939 | 1.360544 | 5.85034 | 0.1360544 | 0.3038838 | 0.2675357 | 0.2851171 | 84.94997 | 85.1827 | 735 | 3948928.9 | 26.96803 | 146430
TACE-OAM-L | 93.33333 | 4.081633 | 2.585034 | 1.088435 | 1.360544 | 0.1360544 | 0.3262985 | 0.3092686 | 0.2917809 | 91.3126 | 90.11362 | 735 | 12821559.0 | 149.2823 | 85888
UMA-m-1p1-OC20 | 50.88435 | 3.129252 | 45.98639 | 0 | 44.4898 | 1.496599 | 0.865004 | 0.7689128 | 0.9621728 | 58.15091 | 69.28252 | 735 | 14852211.7 | 133.0152 | 111658
UMA-m-1p1-OMAT | 97.55102 | 2.040816 | 0.4081633 | 0.1360544 | 0.1360544 | 0.1360544 | 0.4470516 | 0.4372437 | 0.4220015 | 93.8657 | 93.37537 | 735 | 6860156.5 | 130.1737 | 52700
UMA-s-1p1-OC20 | 48.16327 | 10.7483 | 41.08844 | 0 | 39.04762 | 2.040816 | 0.9003886 | 0.8101444 | 0.9670317 | 57.88722 | 68.33746 | 735 | 6458071.4 | 48.63995 | 132773
UMA-s-1p1-OMAT | 96.05442 | 3.265306 | 0.6802721 | 0.4081633 | 0.2721088 | 0 | 0.3372035 | 0.3289154 | 0.3025439 | 92.68152 | 91.44772 | 735 | 3225722.1 | 48.78366 | 66123
UMA-s-1p2-OC20 | 61.08844 | 2.312925 | 36.59864 | 0 | 35.78231 | 0.8163265 | 0.7714845 | 0.6988663 | 0.8515705 | 59.12374 | 70.47389 | 735 | 6596209.8 | 54.86554 | 120225
UMA-s-1p2-OC22 | 94.69388 | 3.401361 | 1.904762 | 0.1360544 | 1.360544 | 0.4081633 | 0.9024693 | 0.8736049 | 0.8835599 | 87.94539 | 89.13892 | 735 | 3631014.3 | 53.77687 | 67520
UMA-s-1p2-OMAT | 95.64626 | 3.265306 | 1.088435 | 0.1360544 | 0.8163265 | 0.1360544 | 0.2402405 | 0.2312988 | 0.2138089 | 93.33273 | 92.27763 | 735 | 3076495.3 | 55.37049 | 55562

## MLIP_Data_shifted
MLIP_name | Normal rate (%) | Adsorbate migration rate (%) | Anomaly rate (%) |  |  |  | MAE_total (eV) | MAE_normal (eV) | MAE_single (eV) | ADwT (%) | AMDwT (%) | Num_total | Time_total (ms) | Time_per_step (ms) | Steps_total
|  |  | total | reproduction failure | unphysical relaxation | energy anomaly
Allegro-OAM-L | 92.51701 | 5.034014 | 2.44898 | 1.088435 | 0.952381 | 0.4081633 | 0.2527276 | 0.2277458 | 0.2301928 | 88.50224 | 87.65807 | 735 | 1067748.9 | 11.51187 | 92752
AlphaNet-v1-OMA | 78.91156 | 12.78912 | 8.29932 | 0.8163265 | 7.346939 | 0.1360544 | 0.2676953 | 0.2282277 | 0.3167568 | 85.02925 | 84.1216 | 735 | 1807229.8 | 21.00673 | 86031
CHGNet-v0.3.0 | 84.4898 | 7.482993 | 8.027211 | 3.673469 | 3.945578 | 0.4081633 | 0.3116226 | 0.241332 | 0.257148 | 86.19321 | 85.30331 | 735 | 4742304.8 | 32.70307 | 145011
DPA-3.1-3M-FT | 91.83673 | 5.714286 | 2.44898 | 0.4081633 | 1.768707 | 0.2721088 | 0.2618656 | 0.247083 | 0.2393962 | 86.46328 | 86.92814 | 735 | 5674982.6 | 73.93825 | 76753
DPA-4.0.1-pro-MPtrj | 95.78231 | 2.993197 | 1.22449 | 0.6802721 | 0.4081633 | 0.1360544 | 0.2407537 | 0.2338189 | 0.2187049 | 88.60507 | 89.69173 | 735 | 6917019.5 | 93.9353 | 73636
Eqnorm-MPtrj | 86.53061 | 9.659864 | 3.809524 | 1.088435 | 2.44898 | 0.2721088 | 0.2634554 | 0.2176371 | 0.2267876 | 86.21857 | 85.67374 | 735 | 6021399.8 | 54.12348 | 111253
EquFlash | 95.78231 | 2.993197 | 1.22449 | 0.1360544 | 0.952381 | 0.1360544 | 0.2635361 | 0.2592584 | 0.243402 | 87.54278 | 88.73162 | 735 | 4264045.3 | 63.39268 | 67264
EquFlashV2 | 95.5102 | 3.945578 | 0.5442177 | 0 | 0.5442177 | 0 | 0.2262674 | 0.2257225 | 0.2066001 | 91.27785 | 91.67268 | 735 | 8493391.0 | 148.673 | 57128
EqV3-OMatMPtrjSalex | 93.87755 | 4.489796 | 1.632653 | 0.8163265 | 0.8163265 | 0 | 0.2328893 | 0.2277253 | 0.2108234 | 91.1504 | 91.18745 | 735 | 6401976.7 | 88.78932 | 72103
eSEN-30M-OAM | 92.78912 | 5.986395 | 1.22449 | 0 | 1.088435 | 0.1360544 | 0.2372737 | 0.2222157 | 0.2108131 | 89.39576 | 89.46916 | 735 | 6816838.3 | 101.1265 | 67409
GRACE-2L-OAM | 86.12245 | 7.346939 | 6.530612 | 1.496599 | 4.761905 | 0.2721088 | 0.2781775 | 0.244683 | 0.262435 | 84.03165 | 83.75898 | 735 | 1260736.5 | 7.508943 | 167898
MACE-MH-1-OC20 | 97.41497 | 1.904762 | 0.6802721 | 0.1360544 | 0.4081633 | 0.1360544 | 0.2557816 | 0.2464251 | 0.2423727 | 90.62224 | 90.40518 | 735 | 2413209.6 | 37.46056 | 64420
MACE-MH-1-OMAT | 97.41497 | 1.904762 | 0.6802721 | 0.2721088 | 0.2721088 | 0.1360544 | 0.2576831 | 0.2464251 | 0.2423727 | 90.60831 | 90.37141 | 735 | 2397190.1 | 37.48362 | 63953
MACE-MPA-0 | 78.77551 | 10.34014 | 10.88435 | 1.22449 | 9.52381 | 0.1360544 | 0.2998957 | 0.251919 | 0.2536409 | 75.05058 | 76.53681 | 735 | 4554547.7 | 33.9666 | 134089
MatRIS-10M-OAM | 93.46939 | 4.897959 | 1.632653 | 0.952381 | 0.4081633 | 0.2721088 | 0.2524192 | 0.2266044 | 0.5048081 | 89.94947 | 89.24612 | 735 | 13577637.1 | 157.5991 | 86153
MatterSim-v1-5M | 98.23129 | 1.360544 | 0.4081633 | 0 | 0.2721088 | 0.1360544 | 0.2357751 | 0.2289827 | 0.2222176 | 88.41247 | 90.04563 | 735 | 1569773.8 | 24.61541 | 63772
NequIP-OAM-L | 97.14286 | 1.768707 | 1.088435 | 0 | 0.8163265 | 0.2721088 | 0.2525605 | 0.2344432 | 0.3109357 | 92.02781 | 91.33798 | 735 | 292265.6 | 4.808819 | 60777
NequIP-OAM-XL | 96.05442 | 2.721088 | 1.22449 | 0.4081633 | 0.6802721 | 0.1360544 | 0.2419904 | 0.2265581 | 0.2224086 | 91.79689 | 91.33825 | 735 | 492098.9 | 7.163115 | 68699
Nequix-MP-1 | 91.15646 | 3.945578 | 4.897959 | 0.952381 | 3.809524 | 0.1360544 | 0.2629086 | 0.226349 | 0.2290764 | 86.81818 | 86.66543 | 735 | 2375073.7 | 21.93192 | 108293
ORB-v3 | 95.5102 | 2.721088 | 1.768707 | 0.8163265 | 0.6802721 | 0.2721088 | 0.2315021 | 0.2204633 | 0.212113 | 91.77408 | 91.37456 | 735 | 713780 | 10.91073 | 65420
PET-OAM-XL | 94.14966 | 4.353741 | 1.496599 | 0.4081633 | 0.952381 | 0.1360544 | 0.2380068 | 0.2239426 | 0.219011 | 91.88986 | 91.50745 | 735 | 3755219.8 | 57.76728 | 65006
SevenNet-MF-OMPA | 80.68027 | 14.01361 | 5.306122 | 1.088435 | 4.081633 | 0.1360544 | 0.2870345 | 0.2239247 | 0.2466955 | 81.52404 | 78.97463 | 735 | 3382404.2 | 26.82447 | 126094
SevenNet-Omni | 84.4898 | 8.163265 | 7.346939 | 1.360544 | 5.85034 | 0.1360544 | 0.2754861 | 0.2298107 | 0.2345033 | 84.94997 | 85.1827 | 735 | 3948928.9 | 26.96803 | 146430
TACE-OAM-L | 93.19728 | 4.081633 | 2.721088 | 1.088435 | 1.360544 | 0.2721088 | 0.2482677 | 0.2322754 | 0.2308958 | 91.3126 | 90.11362 | 735 | 12821559.0 | 149.2823 | 85888
UMA-m-1p1-OC20 | 52.2449 | 3.129252 | 44.62585 | 0 | 44.4898 | 0.1360544 | 0.4287262 | 0.3695082 | 0.5571749 | 58.15091 | 69.28252 | 735 | 14852211.7 | 133.0152 | 111658
UMA-m-1p1-OMAT | 97.41497 | 2.040816 | 0.5442177 | 0.1360544 | 0.1360544 | 0.2721088 | 0.2353895 | 0.2261275 | 0.2127757 | 93.8657 | 93.37537 | 735 | 6860156.5 | 130.1737 | 52700
UMA-s-1p1-OC20 | 50.06803 | 10.7483 | 39.18367 | 0 | 39.04762 | 0.1360544 | 0.4076221 | 0.3052901 | 0.5582206 | 57.88722 | 68.33746 | 735 | 6458071.4 | 48.63995 | 132773
UMA-s-1p1-OMAT | 95.91837 | 3.265306 | 0.8163265 | 0.4081633 | 0.2721088 | 0.1360544 | 0.2244651 | 0.212853 | 0.2093779 | 92.68152 | 91.44772 | 735 | 3225722.1 | 48.78366 | 66123
UMA-s-1p2-OC20 | 61.76871 | 2.312925 | 35.91837 | 0 | 35.78231 | 0.1360544 | 0.3898375 | 0.3134076 | 0.522672 | 59.12374 | 70.47389 | 735 | 6596209.8 | 54.86554 | 120225
UMA-s-1p2-OC22 | 94.82993 | 3.401361 | 1.768707 | 0.1360544 | 1.360544 | 0.2721088 | 0.2493659 | 0.2287902 | 0.2251045 | 87.94539 | 89.13892 | 735 | 3631014.3 | 53.77687 | 67520
UMA-s-1p2-OMAT | 95.64626 | 3.265306 | 1.088435 | 0.1360544 | 0.8163265 | 0.1360544 | 0.2244762 | 0.2164604 | 0.2029891 | 93.33273 | 92.27763 | 735 | 3076495.3 | 55.37049 | 55562

## anomaly
MLIP_name | Num_normal | Num_adsorbate_migration | Anomaly count |  |  |  | Reproduction failure |  |  | Unphysical relaxation
|  |  | total | reproduction failure | unphysical relaxation | energy anomaly | ads_eng_seed | ads_seed | slab_seed | ads_conv | ads_move | slab_conv | slab_move
Allegro-OAM-L | 679 | 37 | 19 | 8 | 7 | 4 | 8 | 8 | 0 | 2 | 5 | 0 | 0
AlphaNet-v1-OMA | 580 | 94 | 61 | 6 | 54 | 1 | 6 | 6 | 0 | 0 | 54 | 0 | 0
CHGNet-v0.3.0 | 620 | 55 | 60 | 27 | 29 | 4 | 27 | 27 | 0 | 6 | 23 | 0 | 0
DPA-3.1-3M-FT | 676 | 42 | 17 | 3 | 13 | 1 | 3 | 3 | 0 | 2 | 11 | 0 | 0
DPA-4.0.1-pro-MPtrj | 704 | 22 | 9 | 5 | 3 | 1 | 5 | 5 | 0 | 0 | 3 | 0 | 0
Eqnorm-MPtrj | 637 | 71 | 27 | 8 | 18 | 1 | 8 | 8 | 0 | 8 | 11 | 0 | 0
EquFlash | 704 | 22 | 9 | 1 | 7 | 1 | 1 | 1 | 0 | 1 | 0 | 0 | 6
EquFlashV2 | 700 | 29 | 6 | 0 | 4 | 2 | 0 | 0 | 0 | 0 | 0 | 0 | 4
EqV3-OMatMPtrjSalex | 690 | 33 | 12 | 6 | 6 | 0 | 6 | 6 | 0 | 1 | 1 | 0 | 4
eSEN-30M-OAM | 682 | 44 | 9 | 0 | 8 | 1 | 0 | 0 | 0 | 1 | 7 | 0 | 0
GRACE-2L-OAM | 633 | 54 | 48 | 11 | 35 | 2 | 11 | 11 | 0 | 20 | 15 | 0 | 0
MACE-MH-1-OC20 | 717 | 14 | 4 | 1 | 3 | 0 | 1 | 1 | 0 | 1 | 2 | 0 | 0
MACE-MH-1-OMAT | 717 | 14 | 4 | 2 | 2 | 0 | 2 | 2 | 0 | 0 | 2 | 0 | 0
MACE-MPA-0 | 579 | 76 | 80 | 9 | 70 | 1 | 9 | 9 | 0 | 5 | 65 | 0 | 0
MatRIS-10M-OAM | 688 | 36 | 11 | 7 | 3 | 1 | 7 | 7 | 0 | 2 | 1 | 0 | 0
MatterSim-v1-5M | 722 | 10 | 3 | 0 | 2 | 1 | 0 | 0 | 0 | 1 | 1 | 0 | 0
NequIP-OAM-L | 710 | 13 | 12 | 0 | 6 | 6 | 0 | 0 | 0 | 2 | 4 | 0 | 0
NequIP-OAM-XL | 705 | 20 | 10 | 3 | 5 | 2 | 3 | 3 | 0 | 3 | 2 | 0 | 0
Nequix-MP-1 | 669 | 29 | 37 | 7 | 28 | 2 | 7 | 7 | 0 | 9 | 19 | 0 | 0
ORB-v3 | 703 | 20 | 12 | 6 | 5 | 1 | 6 | 6 | 0 | 0 | 1 | 0 | 4
PET-OAM-XL | 692 | 32 | 11 | 3 | 7 | 1 | 3 | 3 | 0 | 1 | 6 | 0 | 0
SevenNet-MF-OMPA | 592 | 103 | 40 | 8 | 30 | 2 | 8 | 8 | 0 | 7 | 23 | 0 | 0
SevenNet-Omni | 621 | 60 | 54 | 10 | 43 | 1 | 10 | 10 | 0 | 18 | 25 | 0 | 0
TACE-OAM-L | 686 | 30 | 19 | 8 | 10 | 1 | 8 | 8 | 0 | 6 | 4 | 0 | 0
UMA-m-1p1-OC20 | 374 | 23 | 338 | 0 | 327 | 11 | 0 | 0 | 0 | 0 | 220 | 0 | 203
UMA-m-1p1-OMAT | 717 | 15 | 3 | 1 | 1 | 1 | 1 | 1 | 0 | 1 | 0 | 0 | 0
UMA-s-1p1-OC20 | 354 | 79 | 302 | 0 | 287 | 15 | 0 | 0 | 0 | 0 | 233 | 0 | 109
UMA-s-1p1-OMAT | 706 | 24 | 5 | 3 | 2 | 0 | 3 | 3 | 0 | 2 | 0 | 0 | 0
UMA-s-1p2-OC20 | 449 | 17 | 269 | 0 | 263 | 6 | 0 | 0 | 0 | 0 | 225 | 0 | 63
UMA-s-1p2-OC22 | 696 | 25 | 14 | 1 | 10 | 3 | 1 | 1 | 0 | 0 | 8 | 0 | 2
UMA-s-1p2-OMAT | 703 | 24 | 8 | 1 | 6 | 1 | 1 | 1 | 0 | 1 | 1 | 0 | 4

## anomaly_shifted
MLIP_name | Num_normal | Num_adsorbate_migration | Anomaly count |  |  |  | Reproduction failure |  |  | Unphysical relaxation
|  |  | total | reproduction failure | unphysical relaxation | energy anomaly | ads_eng_seed | ads_seed | slab_seed | ads_conv | ads_move | slab_conv | slab_move
Allegro-OAM-L | 680 | 37 | 18 | 8 | 7 | 3 | 8 | 8 | 0 | 2 | 5 | 0 | 0
AlphaNet-v1-OMA | 580 | 94 | 61 | 6 | 54 | 1 | 6 | 6 | 0 | 0 | 54 | 0 | 0
CHGNet-v0.3.0 | 621 | 55 | 59 | 27 | 29 | 3 | 27 | 27 | 0 | 6 | 23 | 0 | 0
DPA-3.1-3M-FT | 675 | 42 | 18 | 3 | 13 | 2 | 3 | 3 | 0 | 2 | 11 | 0 | 0
DPA-4.0.1-pro-MPtrj | 704 | 22 | 9 | 5 | 3 | 1 | 5 | 5 | 0 | 0 | 3 | 0 | 0
Eqnorm-MPtrj | 636 | 71 | 28 | 8 | 18 | 2 | 8 | 8 | 0 | 8 | 11 | 0 | 0
EquFlash | 704 | 22 | 9 | 1 | 7 | 1 | 1 | 1 | 0 | 1 | 0 | 0 | 6
EquFlashV2 | 702 | 29 | 4 | 0 | 4 | 0 | 0 | 0 | 0 | 0 | 0 | 0 | 4
EqV3-OMatMPtrjSalex | 690 | 33 | 12 | 6 | 6 | 0 | 6 | 6 | 0 | 1 | 1 | 0 | 4
eSEN-30M-OAM | 682 | 44 | 9 | 0 | 8 | 1 | 0 | 0 | 0 | 1 | 7 | 0 | 0
GRACE-2L-OAM | 633 | 54 | 48 | 11 | 35 | 2 | 11 | 11 | 0 | 20 | 15 | 0 | 0
MACE-MH-1-OC20 | 716 | 14 | 5 | 1 | 3 | 1 | 1 | 1 | 0 | 1 | 2 | 0 | 0
MACE-MH-1-OMAT | 716 | 14 | 5 | 2 | 2 | 1 | 2 | 2 | 0 | 0 | 2 | 0 | 0
MACE-MPA-0 | 579 | 76 | 80 | 9 | 70 | 1 | 9 | 9 | 0 | 5 | 65 | 0 | 0
MatRIS-10M-OAM | 687 | 36 | 12 | 7 | 3 | 2 | 7 | 7 | 0 | 2 | 1 | 0 | 0
MatterSim-v1-5M | 722 | 10 | 3 | 0 | 2 | 1 | 0 | 0 | 0 | 1 | 1 | 0 | 0
NequIP-OAM-L | 714 | 13 | 8 | 0 | 6 | 2 | 0 | 0 | 0 | 2 | 4 | 0 | 0
NequIP-OAM-XL | 706 | 20 | 9 | 3 | 5 | 1 | 3 | 3 | 0 | 3 | 2 | 0 | 0
Nequix-MP-1 | 670 | 29 | 36 | 7 | 28 | 1 | 7 | 7 | 0 | 9 | 19 | 0 | 0
ORB-v3 | 702 | 20 | 13 | 6 | 5 | 2 | 6 | 6 | 0 | 0 | 1 | 0 | 4
PET-OAM-XL | 692 | 32 | 11 | 3 | 7 | 1 | 3 | 3 | 0 | 1 | 6 | 0 | 0
SevenNet-MF-OMPA | 593 | 103 | 39 | 8 | 30 | 1 | 8 | 8 | 0 | 7 | 23 | 0 | 0
SevenNet-Omni | 621 | 60 | 54 | 10 | 43 | 1 | 10 | 10 | 0 | 18 | 25 | 0 | 0
TACE-OAM-L | 685 | 30 | 20 | 8 | 10 | 2 | 8 | 8 | 0 | 6 | 4 | 0 | 0
UMA-m-1p1-OC20 | 384 | 23 | 328 | 0 | 327 | 1 | 0 | 0 | 0 | 0 | 220 | 0 | 203
UMA-m-1p1-OMAT | 716 | 15 | 4 | 1 | 1 | 2 | 1 | 1 | 0 | 1 | 0 | 0 | 0
UMA-s-1p1-OC20 | 368 | 79 | 288 | 0 | 287 | 1 | 0 | 0 | 0 | 0 | 233 | 0 | 109
UMA-s-1p1-OMAT | 705 | 24 | 6 | 3 | 2 | 1 | 3 | 3 | 0 | 2 | 0 | 0 | 0
UMA-s-1p2-OC20 | 454 | 17 | 264 | 0 | 263 | 1 | 0 | 0 | 0 | 0 | 225 | 0 | 63
UMA-s-1p2-OC22 | 697 | 25 | 13 | 1 | 10 | 2 | 1 | 1 | 0 | 0 | 8 | 0 | 2
UMA-s-1p2-OMAT | 703 | 24 | 8 | 1 | 6 | 1 | 1 | 1 | 0 | 1 | 1 | 0 | 4

## Coverage
MLIP_name | Num_input | Num_succeeded | Num_failed | Num_not_run | Coverage_pct | Failed_by_stage | catbench_version | dispersion | device | input_md5
Allegro-OAM-L | 735 | 735 | 0 | 0 | 100 |  | 1.1.4 | none | NVIDIA L40S | unknown
AlphaNet-v1-OMA | 735 | 735 | 0 | 0 | 100 |  | 1.1.4 | none | NVIDIA L40S | unknown
CHGNet-v0.3.0 | 735 | 735 | 0 | 0 | 100 |  | 1.1.4 | none | NVIDIA L40S | unknown
DPA-3.1-3M-FT | 735 | 735 | 0 | 0 | 100 |  | 1.1.3 | none | NVIDIA L40S | unknown
DPA-4.0.1-pro-MPtrj | 735 | 735 | 0 | 0 | 100 |  | 1.1.3 | none | NVIDIA L40S | unknown
Eqnorm-MPtrj | 735 | 735 | 0 | 0 | 100 |  | 1.1.4 | none | NVIDIA L40S | unknown
EquFlash | 735 | 735 | 0 | 0 | 100 |  | 1.1.4 | none | NVIDIA L40S | unknown
EquFlashV2 | 735 | 735 | 0 | 0 | 100 |  | 1.1.3 | none | NVIDIA L40S | unknown
EqV3-OMatMPtrjSalex | 735 | 735 | 0 | 0 | 100 |  | 1.1.3 | none | NVIDIA L40S | unknown
eSEN-30M-OAM | 735 | 735 | 0 | 0 | 100 |  | 1.1.3 | none | NVIDIA L40S | unknown
GRACE-2L-OAM | 735 | 735 | 0 | 0 | 100 |  | 1.1.4 | none | NVIDIA L40S | unknown
MACE-MH-1-OC20 | 735 | 735 | 0 | 0 | 100 |  | 1.1.4 | none | NVIDIA L40S | unknown
MACE-MH-1-OMAT | 735 | 735 | 0 | 0 | 100 |  | 1.1.4 | none | NVIDIA L40S | unknown
MACE-MPA-0 | 735 | 735 | 0 | 0 | 100 |  | 1.1.4 | none | NVIDIA L40S | unknown
MatRIS-10M-OAM | 735 | 735 | 0 | 0 | 100 |  | 1.1.3 | none | NVIDIA L40S | unknown
MatterSim-v1-5M | 735 | 735 | 0 | 0 | 100 |  | 1.1.4 | none | NVIDIA L40S | unknown
NequIP-OAM-L | 735 | 735 | 0 | 0 | 100 |  | 1.1.4 | none | NVIDIA L40S | unknown
NequIP-OAM-XL | 735 | 735 | 0 | 0 | 100 |  | 1.1.4 | none | NVIDIA L40S | unknown
Nequix-MP-1 | 735 | 735 | 0 | 0 | 100 |  | 1.1.4 | none | NVIDIA L40S | unknown
ORB-v3 | 735 | 735 | 0 | 0 | 100 |  | 1.1.4 | none | NVIDIA L40S | unknown
PET-OAM-XL | 735 | 735 | 0 | 0 | 100 |  | 1.1.4 | none | NVIDIA L40S | unknown
SevenNet-MF-OMPA | 735 | 735 | 0 | 0 | 100 |  | 1.1.4 | none | NVIDIA L40S | unknown
SevenNet-Omni | 735 | 735 | 0 | 0 | 100 |  | 1.1.4 | none | NVIDIA L40S | unknown
TACE-OAM-L | 735 | 735 | 0 | 0 | 100 |  | 1.1.3 | none | NVIDIA L40S | unknown
UMA-m-1p1-OC20 | 735 | 735 | 0 | 0 | 100 |  | 1.1.3 | none | NVIDIA L40S | unknown
UMA-m-1p1-OMAT | 735 | 735 | 0 | 0 | 100 |  | 1.1.3 | none | NVIDIA L40S | unknown
UMA-s-1p1-OC20 | 735 | 735 | 0 | 0 | 100 |  | 1.1.4 | none | NVIDIA L40S | unknown
UMA-s-1p1-OMAT | 735 | 735 | 0 | 0 | 100 |  | 1.1.4 | none | NVIDIA L40S | unknown
UMA-s-1p2-OC20 | 735 | 735 | 0 | 0 | 100 |  | 1.1.4 | none | NVIDIA L40S | unknown
UMA-s-1p2-OC22 | 735 | 735 | 0 | 0 | 100 |  | 1.1.3 | none | NVIDIA L40S | unknown
UMA-s-1p2-OMAT | 735 | 735 | 0 | 0 | 100 |  | 1.1.4 | none | NVIDIA L40S | unknown
Num_succeeded counts every computed reaction, including any later excluded by energy_cutoff, so it can exceed Num_total in MLIP_Data.

## Allegro-OAM-L
Adsorbate_name | MAE_total (eV) | MAE_normal (eV) | MAE_single (eV) | ADwT (%) | AMDwT (%) | Num_total | Num_normal | Num_adsorbate_migration | Anomaly count |  |  |  | Gas shift correction
[9 empty] | total | reproduction failure | unphysical relaxation | energy anomaly | Shift (eV) | N_fit | MAE_total_shifted (eV) | MAE_normal_shifted (eV) | Num_normal_shifted | Num_energy_anomaly_shifted
HO | 1.193053 | 1.160563 | 1.162454 | 87.64924 | 86.14587 | 365 | 327 | 33 | 5 | 0 | 3 | 2 | -1.189288 | 329 | 0.2469698 | 0.2314065 | 328 | 1
O | 0.9261291 | 0.9151657 | 0.8895328 | 89.3694 | 89.24771 | 365 | 350 | 3 | 12 | 8 | 4 | 0 | -0.9299015 | 350 | 0.2275715 | 0.2149418 | 350 | 0
HO2 | 2.509446 | 1.868098 | 2.324841 | 87.46939 | 82.00447 | 5 | 2 | 1 | 2 | 0 | 0 | 2 |  | 4 | 2.509446 | 1.868098 | 2 | 2

## AlphaNet-v1-OMA
Adsorbate_name | MAE_total (eV) | MAE_normal (eV) | MAE_single (eV) | ADwT (%) | AMDwT (%) | Num_total | Num_normal | Num_adsorbate_migration | Anomaly count |  |  |  | Gas shift correction
[9 empty] | total | reproduction failure | unphysical relaxation | energy anomaly | Shift (eV) | N_fit | MAE_total_shifted (eV) | MAE_normal_shifted (eV) | Num_normal_shifted | Num_energy_anomaly_shifted
HO | 0.2558809 | 0.2375299 | 0.2538203 | 86.44376 | 86.66403 | 365 | 318 | 45 | 2 | 1 | 0 | 1 | 0.04604767 | 319 | 0.2548403 | 0.2336519 | 318 | 1
O | 0.4446409 | 0.4347852 | 0.7635177 | 83.72528 | 81.81714 | 365 | 260 | 46 | 59 | 5 | 54 | 0 | 0.4053548 | 260 | 0.2747358 | 0.2155506 | 260 | 0
HO2 | 0.6921556 | 1.013801 | 0.9674224 | 76.95918 | 66.74944 | 5 | 2 | 3 | 0 | 0 | 0 | 0 |  | 2 | 0.6921556 | 1.013801 | 2 | 0

## CHGNet-v0.3.0
Adsorbate_name | MAE_total (eV) | MAE_normal (eV) | MAE_single (eV) | ADwT (%) | AMDwT (%) | Num_total | Num_normal | Num_adsorbate_migration | Anomaly count |  |  |  | Gas shift correction
[9 empty] | total | reproduction failure | unphysical relaxation | energy anomaly | Shift (eV) | N_fit | MAE_total_shifted (eV) | MAE_normal_shifted (eV) | Num_normal_shifted | Num_energy_anomaly_shifted
HO | 0.2719825 | 0.2656541 | 0.2655501 | 88.3694 | 89.20275 | 365 | 360 | 4 | 1 | 0 | 0 | 1 | 0.09486328 | 361 | 0.2581321 | 0.2513479 | 360 | 1
O | 0.4658528 | 0.4511304 | 0.5001056 | 84.13484 | 81.59848 | 365 | 259 | 49 | 57 | 27 | 29 | 1 | 0.4138867 | 260 | 0.3420213 | 0.2264361 | 260 | 0
HO2 | 1.99732 | 0.5085379 | 2.71145 | 77.59184 | 71.0962 | 5 | 1 | 2 | 2 | 0 | 0 | 2 |  | 3 | 1.99732 | 0.5085379 | 1 | 2

## DPA-3.1-3M-FT
Adsorbate_name | MAE_total (eV) | MAE_normal (eV) | MAE_single (eV) | ADwT (%) | AMDwT (%) | Num_total | Num_normal | Num_adsorbate_migration | Anomaly count |  |  |  | Gas shift correction
[9 empty] | total | reproduction failure | unphysical relaxation | energy anomaly | Shift (eV) | N_fit | MAE_total_shifted (eV) | MAE_normal_shifted (eV) | Num_normal_shifted | Num_energy_anomaly_shifted
HO | 0.2675043 | 0.2512405 | 0.2317339 | 85.88109 | 85.39227 | 365 | 321 | 38 | 6 | 1 | 5 | 0 | -0.0685363 | 321 | 0.2566601 | 0.2393461 | 320 | 1
O | 0.2630792 | 0.257482 | 0.2513321 | 87.15441 | 88.60154 | 365 | 353 | 2 | 10 | 2 | 8 | 0 | 0.04273127 | 353 | 0.2619468 | 0.2551006 | 353 | 0
HO2 | 0.6359355 | 0.06988482 | 0.6709069 | 78.5102 | 76.88814 | 5 | 2 | 2 | 1 | 0 | 0 | 1 |  | 3 | 0.6359355 | 0.06988482 | 2 | 1

## DPA-4.0.1-pro-MPtrj
Adsorbate_name | MAE_total (eV) | MAE_normal (eV) | MAE_single (eV) | ADwT (%) | AMDwT (%) | Num_total | Num_normal | Num_adsorbate_migration | Anomaly count |  |  |  | Gas shift correction
[9 empty] | total | reproduction failure | unphysical relaxation | energy anomaly | Shift (eV) | N_fit | MAE_total_shifted (eV) | MAE_normal_shifted (eV) | Num_normal_shifted | Num_energy_anomaly_shifted
HO | 0.2511895 | 0.248478 | 0.2191 | 88.49911 | 89.43459 | 365 | 344 | 21 | 0 | 0 | 0 | 0 | -0.1152271 | 344 | 0.2255192 | 0.2241576 | 344 | 0
O | 0.2454196 | 0.2435219 | 0.2306877 | 88.82294 | 90.12856 | 365 | 358 | 0 | 7 | 5 | 2 | 0 | -0.01906993 | 358 | 0.2450067 | 0.2432606 | 358 | 0
HO2 | 1.04241 | 0.205471 | 0.5115011 | 80.43537 | 76.57494 | 5 | 2 | 1 | 2 | 0 | 1 | 1 |  | 3 | 1.04241 | 0.205471 | 2 | 1

## Eqnorm-MPtrj
Adsorbate_name | MAE_total (eV) | MAE_normal (eV) | MAE_single (eV) | ADwT (%) | AMDwT (%) | Num_total | Num_normal | Num_adsorbate_migration | Anomaly count |  |  |  | Gas shift correction
[9 empty] | total | reproduction failure | unphysical relaxation | energy anomaly | Shift (eV) | N_fit | MAE_total_shifted (eV) | MAE_normal_shifted (eV) | Num_normal_shifted | Num_energy_anomaly_shifted
HO | 0.258598 | 0.2397973 | 0.2280163 | 86.10493 | 85.47544 | 365 | 322 | 40 | 3 | 0 | 3 | 0 | -0.08922491 | 322 | 0.2385849 | 0.219054 | 321 | 1
O | 0.2919364 | 0.2348246 | 0.2638379 | 86.44199 | 86.06561 | 365 | 313 | 29 | 23 | 8 | 15 | 0 | 0.1072352 | 313 | 0.2845017 | 0.2171012 | 313 | 0
HO2 | 0.5426155 | 0.07410117 | 0.4909555 | 78.20408 | 71.54362 | 5 | 2 | 2 | 1 | 0 | 0 | 1 |  | 3 | 0.5426155 | 0.07410117 | 2 | 1

## EquFlash
Adsorbate_name | MAE_total (eV) | MAE_normal (eV) | MAE_single (eV) | ADwT (%) | AMDwT (%) | Num_total | Num_normal | Num_adsorbate_migration | Anomaly count |  |  |  | Gas shift correction
[9 empty] | total | reproduction failure | unphysical relaxation | energy anomaly | Shift (eV) | N_fit | MAE_total_shifted (eV) | MAE_normal_shifted (eV) | Num_normal_shifted | Num_energy_anomaly_shifted
HO | 0.3588426 | 0.3473623 | 0.3253473 | 87.09403 | 87.32745 | 365 | 341 | 20 | 4 | 0 | 4 | 0 | -0.2851401 | 341 | 0.2585865 | 0.2543655 | 341 | 0
O | 0.2713081 | 0.2719493 | 0.2498185 | 88.0479 | 90.23986 | 365 | 361 | 1 | 3 | 0 | 3 | 0 | -0.07838096 | 361 | 0.2625063 | 0.2639185 | 361 | 0
HO2 | 0.7000417 | 0.2523439 | 0.5090626 | 83.42857 | 81.13423 | 5 | 2 | 1 | 2 | 1 | 0 | 1 |  | 3 | 0.7000417 | 0.2523439 | 2 | 1

## EquFlashV2
Adsorbate_name | MAE_total (eV) | MAE_normal (eV) | MAE_single (eV) | ADwT (%) | AMDwT (%) | Num_total | Num_normal | Num_adsorbate_migration | Anomaly count |  |  |  | Gas shift correction
[9 empty] | total | reproduction failure | unphysical relaxation | energy anomaly | Shift (eV) | N_fit | MAE_total_shifted (eV) | MAE_normal_shifted (eV) | Num_normal_shifted | Num_energy_anomaly_shifted
HO | 0.3290726 | 0.3311877 | 0.3345334 | 90.80403 | 90.75238 | 365 | 336 | 26 | 3 | 0 | 2 | 1 | 0.260704 | 337 | 0.217672 | 0.2156612 | 337 | 0
O | 0.7055642 | 0.7025967 | 0.7192024 | 91.77421 | 92.65413 | 365 | 360 | 2 | 3 | 0 | 2 | 1 | 0.6811588 | 361 | 0.2241852 | 0.2251683 | 361 | 0
HO2 | 1.005729 | 1.123402 | 1.05142 | 89.63265 | 87.20805 | 5 | 4 | 1 | 0 | 0 | 0 | 0 |  | 4 | 1.005729 | 1.123402 | 4 | 0

## EqV3-OMatMPtrjSalex
Adsorbate_name | MAE_total (eV) | MAE_normal (eV) | MAE_single (eV) | ADwT (%) | AMDwT (%) | Num_total | Num_normal | Num_adsorbate_migration | Anomaly count |  |  |  | Gas shift correction
[9 empty] | total | reproduction failure | unphysical relaxation | energy anomaly | Shift (eV) | N_fit | MAE_total_shifted (eV) | MAE_normal_shifted (eV) | Num_normal_shifted | Num_energy_anomaly_shifted
HO | 0.2251725 | 0.2214226 | 0.200687 | 90.8522 | 90.5686 | 365 | 333 | 27 | 5 | 2 | 3 | 0 | -0.02809514 | 333 | 0.2225897 | 0.219433 | 333 | 0
O | 0.3424174 | 0.3416506 | 0.3645456 | 91.55493 | 91.9912 | 365 | 354 | 4 | 7 | 4 | 3 | 0 | 0.2831647 | 354 | 0.2363035 | 0.2306907 | 354 | 0
HO2 | 0.7355314 | 0.7982608 | 0.6109686 | 83.38776 | 77.68904 | 5 | 3 | 2 | 0 | 0 | 0 | 0 |  | 3 | 0.7355314 | 0.7982608 | 3 | 0

## eSEN-30M-OAM
Adsorbate_name | MAE_total (eV) | MAE_normal (eV) | MAE_single (eV) | ADwT (%) | AMDwT (%) | Num_total | Num_normal | Num_adsorbate_migration | Anomaly count |  |  |  | Gas shift correction
[9 empty] | total | reproduction failure | unphysical relaxation | energy anomaly | Shift (eV) | N_fit | MAE_total_shifted (eV) | MAE_normal_shifted (eV) | Num_normal_shifted | Num_energy_anomaly_shifted
HO | 0.2521502 | 0.2451322 | 0.2218311 | 88.98425 | 88.53422 | 365 | 327 | 38 | 0 | 0 | 0 | 0 | -0.1208432 | 327 | 0.2240445 | 0.2186634 | 327 | 0
O | 0.2527571 | 0.2349269 | 0.221015 | 89.89349 | 90.56232 | 365 | 353 | 4 | 8 | 0 | 8 | 0 | -0.07298746 | 353 | 0.2424474 | 0.2263344 | 353 | 0
HO2 | 0.8253157 | 0.0760616 | 0.4779106 | 83.10204 | 77.91946 | 5 | 2 | 2 | 1 | 0 | 0 | 1 |  | 3 | 0.8253157 | 0.0760616 | 2 | 1

## GRACE-2L-OAM
Adsorbate_name | MAE_total (eV) | MAE_normal (eV) | MAE_single (eV) | ADwT (%) | AMDwT (%) | Num_total | Num_normal | Num_adsorbate_migration | Anomaly count |  |  |  | Gas shift correction
[9 empty] | total | reproduction failure | unphysical relaxation | energy anomaly | Shift (eV) | N_fit | MAE_total_shifted (eV) | MAE_normal_shifted (eV) | Num_normal_shifted | Num_energy_anomaly_shifted
HO | 0.2487814 | 0.2264427 | 0.2296485 | 83.10148 | 81.91447 | 365 | 314 | 42 | 9 | 2 | 6 | 1 | 0.004495893 | 315 | 0.248989 | 0.2263928 | 314 | 1
O | 0.3046637 | 0.2623705 | 0.2855976 | 85.052 | 85.7963 | 365 | 316 | 10 | 39 | 9 | 29 | 1 | -0.04447607 | 317 | 0.301614 | 0.2587072 | 316 | 1
HO2 | 0.6980687 | 0.6818419 | 0.5411392 | 77.44898 | 69.68456 | 5 | 3 | 2 | 0 | 0 | 0 | 0 |  | 3 | 0.6980687 | 0.6818419 | 3 | 0

## MACE-MH-1-OC20
Adsorbate_name | MAE_total (eV) | MAE_normal (eV) | MAE_single (eV) | ADwT (%) | AMDwT (%) | Num_total | Num_normal | Num_adsorbate_migration | Anomaly count |  |  |  | Gas shift correction
[9 empty] | total | reproduction failure | unphysical relaxation | energy anomaly | Shift (eV) | N_fit | MAE_total_shifted (eV) | MAE_normal_shifted (eV) | Num_normal_shifted | Num_energy_anomaly_shifted
HO | 0.2626704 | 0.257621 | 0.2374735 | 89.88119 | 88.75039 | 365 | 354 | 11 | 0 | 0 | 0 | 0 | -0.1354469 | 354 | 0.2360211 | 0.2258493 | 353 | 1
O | 0.2700698 | 0.2636117 | 0.2571357 | 91.53089 | 92.31439 | 365 | 360 | 1 | 4 | 1 | 3 | 0 | 0.02956234 | 360 | 0.269048 | 0.2624935 | 360 | 0
HO2 | 0.729857 | 0.7392948 | 0.5115504 | 78.38776 | 71.83221 | 5 | 3 | 2 | 0 | 0 | 0 | 0 |  | 3 | 0.729857 | 0.7392948 | 3 | 0

## MACE-MH-1-OMAT
Adsorbate_name | MAE_total (eV) | MAE_normal (eV) | MAE_single (eV) | ADwT (%) | AMDwT (%) | Num_total | Num_normal | Num_adsorbate_migration | Anomaly count |  |  |  | Gas shift correction
[9 empty] | total | reproduction failure | unphysical relaxation | energy anomaly | Shift (eV) | N_fit | MAE_total_shifted (eV) | MAE_normal_shifted (eV) | Num_normal_shifted | Num_energy_anomaly_shifted
HO | 0.2626704 | 0.257621 | 0.2374735 | 89.88119 | 88.75039 | 365 | 354 | 11 | 0 | 0 | 0 | 0 | -0.1354469 | 354 | 0.2360211 | 0.2258493 | 353 | 1
O | 0.2737369 | 0.2636117 | 0.2571357 | 91.50284 | 92.24639 | 365 | 360 | 1 | 4 | 2 | 2 | 0 | 0.02956234 | 360 | 0.272877 | 0.2624935 | 360 | 0
HO2 | 0.7298566 | 0.7392948 | 0.5115504 | 78.38776 | 71.83221 | 5 | 3 | 2 | 0 | 0 | 0 | 0 |  | 3 | 0.7298566 | 0.7392948 | 3 | 0

## MACE-MPA-0
Adsorbate_name | MAE_total (eV) | MAE_normal (eV) | MAE_single (eV) | ADwT (%) | AMDwT (%) | Num_total | Num_normal | Num_adsorbate_migration | Anomaly count |  |  |  | Gas shift correction
[9 empty] | total | reproduction failure | unphysical relaxation | energy anomaly | Shift (eV) | N_fit | MAE_total_shifted (eV) | MAE_normal_shifted (eV) | Num_normal_shifted | Num_energy_anomaly_shifted
HO | 0.3873344 | 0.3630847 | 0.3512472 | 75.89265 | 77.44032 | 365 | 312 | 37 | 16 | 0 | 16 | 0 | -0.2905674 | 312 | 0.2609239 | 0.2373454 | 312 | 0
O | 0.3334425 | 0.2957878 | 0.3299979 | 74.25478 | 75.81901 | 365 | 266 | 36 | 63 | 9 | 54 | 0 | 0.1515315 | 266 | 0.3225953 | 0.2676733 | 266 | 0
HO2 | 1.487772 | 0.6082309 | 0.8556927 | 71.67347 | 62.97987 | 5 | 1 | 3 | 1 | 0 | 0 | 1 |  | 2 | 1.487772 | 0.6082309 | 1 | 1

## MatRIS-10M-OAM
Adsorbate_name | MAE_total (eV) | MAE_normal (eV) | MAE_single (eV) | ADwT (%) | AMDwT (%) | Num_total | Num_normal | Num_adsorbate_migration | Anomaly count |  |  |  | Gas shift correction
[9 empty] | total | reproduction failure | unphysical relaxation | energy anomaly | Shift (eV) | N_fit | MAE_total_shifted (eV) | MAE_normal_shifted (eV) | Num_normal_shifted | Num_energy_anomaly_shifted
HO | 0.343094 | 0.3256699 | 0.2186386 | 89.04389 | 87.70525 | 365 | 334 | 29 | 2 | 2 | 0 | 0 | -0.2640259 | 334 | 0.2324358 | 0.2182975 | 333 | 1
O | 0.5405191 | 0.5202688 | 0.2445482 | 91.01006 | 91.07303 | 365 | 353 | 5 | 7 | 5 | 2 | 0 | -0.4869834 | 353 | 0.2539854 | 0.2328029 | 353 | 0
HO2 | 1.596881 | 0.8047369 | 0.5442669 | 78.63265 | 68.36465 | 5 | 1 | 2 | 2 | 0 | 1 | 1 |  | 2 | 1.596881 | 0.8047369 | 1 | 1

## MatterSim-v1-5M
Adsorbate_name | MAE_total (eV) | MAE_normal (eV) | MAE_single (eV) | ADwT (%) | AMDwT (%) | Num_total | Num_normal | Num_adsorbate_migration | Anomaly count |  |  |  | Gas shift correction
[9 empty] | total | reproduction failure | unphysical relaxation | energy anomaly | Shift (eV) | N_fit | MAE_total_shifted (eV) | MAE_normal_shifted (eV) | Num_normal_shifted | Num_energy_anomaly_shifted
HO | 0.226934 | 0.2233385 | 0.2129671 | 88.12934 | 89.42944 | 365 | 357 | 8 | 0 | 0 | 0 | 0 | -0.01314243 | 357 | 0.2264949 | 0.2229633 | 357 | 0
O | 0.2700791 | 0.2681924 | 0.2708416 | 88.83608 | 90.96316 | 365 | 364 | 0 | 1 | 0 | 1 | 0 | 0.146633 | 364 | 0.2366464 | 0.2350707 | 364 | 0
HO2 | 0.84962 | 0.161866 | 0.6008224 | 78.15646 | 68.04698 | 5 | 1 | 2 | 2 | 0 | 1 | 1 |  | 2 | 0.84962 | 0.161866 | 1 | 1

## NequIP-OAM-L
Adsorbate_name | MAE_total (eV) | MAE_normal (eV) | MAE_single (eV) | ADwT (%) | AMDwT (%) | Num_total | Num_normal | Num_adsorbate_migration | Anomaly count |  |  |  | Gas shift correction
[9 empty] | total | reproduction failure | unphysical relaxation | energy anomaly | Shift (eV) | N_fit | MAE_total_shifted (eV) | MAE_normal_shifted (eV) | Num_normal_shifted | Num_energy_anomaly_shifted
HO | 1.081056 | 1.064664 | 1.289312 | 91.66424 | 90.42319 | 365 | 354 | 9 | 2 | 0 | 0 | 2 | -1.080598 | 356 | 0.2391011 | 0.236439 | 356 | 0
O | 1.008233 | 0.989303 | 1.191457 | 92.46752 | 92.41761 | 365 | 355 | 2 | 8 | 0 | 6 | 2 | -1.000541 | 357 | 0.2359381 | 0.2276968 | 357 | 0
HO2 | 2.448527 | 1.93237 | 2.78149 | 86.46939 | 79.30425 | 5 | 1 | 2 | 2 | 0 | 0 | 2 |  | 3 | 2.448527 | 1.93237 | 1 | 2

## NequIP-OAM-XL
Adsorbate_name | MAE_total (eV) | MAE_normal (eV) | MAE_single (eV) | ADwT (%) | AMDwT (%) | Num_total | Num_normal | Num_adsorbate_migration | Anomaly count |  |  |  | Gas shift correction
[9 empty] | total | reproduction failure | unphysical relaxation | energy anomaly | Shift (eV) | N_fit | MAE_total_shifted (eV) | MAE_normal_shifted (eV) | Num_normal_shifted | Num_energy_anomaly_shifted
HO | 0.6176089 | 0.6080331 | 0.6316706 | 91.67235 | 90.84803 | 365 | 349 | 15 | 1 | 0 | 0 | 1 | -0.5866147 | 350 | 0.2310398 | 0.2275456 | 350 | 0
O | 0.4995698 | 0.4897587 | 0.5098128 | 92.11145 | 92.13438 | 365 | 355 | 2 | 8 | 3 | 5 | 0 | -0.4701131 | 355 | 0.2326352 | 0.2235556 | 355 | 0
HO2 | 1.72432 | 0.9467985 | 1.237836 | 77.92517 | 69.00671 | 5 | 1 | 3 | 1 | 0 | 0 | 1 |  | 2 | 1.72432 | 0.9467985 | 1 | 1

## Nequix-MP-1
Adsorbate_name | MAE_total (eV) | MAE_normal (eV) | MAE_single (eV) | ADwT (%) | AMDwT (%) | Num_total | Num_normal | Num_adsorbate_migration | Anomaly count |  |  |  | Gas shift correction
[9 empty] | total | reproduction failure | unphysical relaxation | energy anomaly | Shift (eV) | N_fit | MAE_total_shifted (eV) | MAE_normal_shifted (eV) | Num_normal_shifted | Num_energy_anomaly_shifted
HO | 0.24434 | 0.2345571 | 0.2294208 | 87.98108 | 88.59716 | 365 | 354 | 10 | 1 | 0 | 0 | 1 | 0.02925732 | 355 | 0.242855 | 0.2327636 | 354 | 1
O | 0.3385191 | 0.2910636 | 0.3536407 | 85.67561 | 84.80837 | 365 | 311 | 18 | 36 | 7 | 28 | 1 | 0.2176671 | 312 | 0.2789032 | 0.2132733 | 312 | 0
HO2 | 0.5592163 | 0.6785569 | 0.5795478 | 85.33333 | 81.21477 | 5 | 4 | 1 | 0 | 0 | 0 | 0 |  | 4 | 0.5592163 | 0.6785569 | 4 | 0

## ORB-v3
Adsorbate_name | MAE_total (eV) | MAE_normal (eV) | MAE_single (eV) | ADwT (%) | AMDwT (%) | Num_total | Num_normal | Num_adsorbate_migration | Anomaly count |  |  |  | Gas shift correction
[9 empty] | total | reproduction failure | unphysical relaxation | energy anomaly | Shift (eV) | N_fit | MAE_total_shifted (eV) | MAE_normal_shifted (eV) | Num_normal_shifted | Num_energy_anomaly_shifted
HO | 0.2471041 | 0.241749 | 0.2219836 | 91.70963 | 90.98207 | 365 | 347 | 15 | 3 | 1 | 2 | 0 | -0.1023699 | 347 | 0.2266295 | 0.2168858 | 346 | 1
O | 0.2316971 | 0.2277814 | 0.2138767 | 91.94903 | 91.97003 | 365 | 354 | 3 | 8 | 5 | 3 | 0 | -0.04750005 | 354 | 0.2267877 | 0.2236586 | 354 | 0
HO2 | 0.9313599 | 0.2737898 | 0.5152242 | 83.70748 | 76.55705 | 5 | 2 | 2 | 1 | 0 | 0 | 1 |  | 3 | 0.9313599 | 0.2737898 | 2 | 1

## PET-OAM-XL
Adsorbate_name | MAE_total (eV) | MAE_normal (eV) | MAE_single (eV) | ADwT (%) | AMDwT (%) | Num_total | Num_normal | Num_adsorbate_migration | Anomaly count |  |  |  | Gas shift correction
[9 empty] | total | reproduction failure | unphysical relaxation | energy anomaly | Shift (eV) | N_fit | MAE_total_shifted (eV) | MAE_normal_shifted (eV) | Num_normal_shifted | Num_energy_anomaly_shifted
HO | 0.3898085 | 0.3811832 | 0.3776658 | 91.90905 | 91.32622 | 365 | 337 | 27 | 1 | 0 | 1 | 0 | -0.3300959 | 337 | 0.2231751 | 0.2178514 | 337 | 0
O | 0.2803057 | 0.2722961 | 0.2792654 | 91.97065 | 91.87834 | 365 | 353 | 3 | 9 | 3 | 6 | 0 | 0.1649298 | 353 | 0.2440992 | 0.2302406 | 353 | 0
HO2 | 0.8759777 | 0.1386923 | 0.447791 | 84.59184 | 77.66219 | 5 | 2 | 2 | 1 | 0 | 0 | 1 |  | 3 | 0.8759777 | 0.1386923 | 2 | 1

## SevenNet-MF-OMPA
Adsorbate_name | MAE_total (eV) | MAE_normal (eV) | MAE_single (eV) | ADwT (%) | AMDwT (%) | Num_total | Num_normal | Num_adsorbate_migration | Anomaly count |  |  |  | Gas shift correction
[9 empty] | total | reproduction failure | unphysical relaxation | energy anomaly | Shift (eV) | N_fit | MAE_total_shifted (eV) | MAE_normal_shifted (eV) | Num_normal_shifted | Num_energy_anomaly_shifted
HO | 0.2537596 | 0.2260829 | 0.2290068 | 81.18134 | 78.78113 | 365 | 305 | 54 | 6 | 2 | 3 | 1 | -0.03117581 | 306 | 0.2493891 | 0.2237961 | 305 | 1
O | 0.4196678 | 0.3832359 | 0.4756202 | 82.01128 | 79.44387 | 365 | 286 | 45 | 34 | 6 | 27 | 1 | 0.3342584 | 287 | 0.3199463 | 0.2240757 | 287 | 0
HO2 | 0.6325871 | 0.2198119 | 0.6611122 | 70.97279 | 58.84564 | 5 | 1 | 4 | 0 | 0 | 0 | 0 |  | 1 | 0.6325871 | 0.2198119 | 1 | 0

## SevenNet-Omni
Adsorbate_name | MAE_total (eV) | MAE_normal (eV) | MAE_single (eV) | ADwT (%) | AMDwT (%) | Num_total | Num_normal | Num_adsorbate_migration | Anomaly count |  |  |  | Gas shift correction
[9 empty] | total | reproduction failure | unphysical relaxation | energy anomaly | Shift (eV) | N_fit | MAE_total_shifted (eV) | MAE_normal_shifted (eV) | Num_normal_shifted | Num_energy_anomaly_shifted
HO | 0.2708086 | 0.2475345 | 0.2456794 | 85.89572 | 86.59894 | 365 | 323 | 38 | 4 | 0 | 4 | 0 | -0.09858264 | 323 | 0.2462973 | 0.2283719 | 323 | 0
O | 0.3304373 | 0.2908415 | 0.3217042 | 84.0615 | 83.91373 | 365 | 296 | 20 | 49 | 10 | 39 | 0 | 0.1805006 | 296 | 0.2977642 | 0.2326062 | 296 | 0
HO2 | 0.7799674 | 0.04845991 | 0.4932157 | 80.76871 | 74.43177 | 5 | 2 | 2 | 1 | 0 | 0 | 1 |  | 3 | 0.7799674 | 0.04845991 | 2 | 1

## TACE-OAM-L
Adsorbate_name | MAE_total (eV) | MAE_normal (eV) | MAE_single (eV) | ADwT (%) | AMDwT (%) | Num_total | Num_normal | Num_adsorbate_migration | Anomaly count |  |  |  | Gas shift correction
[9 empty] | total | reproduction failure | unphysical relaxation | energy anomaly | Shift (eV) | N_fit | MAE_total_shifted (eV) | MAE_normal_shifted (eV) | Num_normal_shifted | Num_energy_anomaly_shifted
HO | 0.3394173 | 0.3316786 | 0.3092095 | 90.9343 | 89.34872 | 365 | 338 | 22 | 5 | 2 | 3 | 0 | -0.2631301 | 338 | 0.236297 | 0.2271001 | 337 | 1
O | 0.3028744 | 0.2870505 | 0.2707082 | 91.78222 | 91.06144 | 365 | 346 | 6 | 13 | 6 | 7 | 0 | -0.1939257 | 346 | 0.2488642 | 0.2365449 | 346 | 0
HO2 | 1.078587 | 0.3656887 | 0.5577955 | 84.64626 | 76.76063 | 5 | 2 | 2 | 1 | 0 | 0 | 1 |  | 3 | 1.078587 | 0.3656887 | 2 | 1

## UMA-m-1p1-OC20
Adsorbate_name | MAE_total (eV) | MAE_normal (eV) | MAE_single (eV) | ADwT (%) | AMDwT (%) | Num_total | Num_normal | Num_adsorbate_migration | Anomaly count |  |  |  | Gas shift correction
[9 empty] | total | reproduction failure | unphysical relaxation | energy anomaly | Shift (eV) | N_fit | MAE_total_shifted (eV) | MAE_normal_shifted (eV) | Num_normal_shifted | Num_energy_anomaly_shifted
HO | 0.5553202 | 0.5125043 | 0.6697201 | 58.55885 | 69.49272 | 365 | 222 | 13 | 130 | 0 | 130 | 0 | -0.4791852 | 222 | 0.3004495 | 0.2750871 | 221 | 1
O | 1.173773 | 1.150777 | 1.253843 | 58.00354 | 69.35984 | 365 | 151 | 9 | 205 | 0 | 194 | 11 | -1.288676 | 162 | 0.5501118 | 0.5004122 | 162 | 0
HO2 | 0.9317721 | 0.03010871 | 1.019288 | 39.12925 | 48.29306 | 5 | 1 | 1 | 3 | 0 | 3 | 0 |  | 1 | 0.9317721 | 0.03010871 | 1 | 0

## UMA-m-1p1-OMAT
Adsorbate_name | MAE_total (eV) | MAE_normal (eV) | MAE_single (eV) | ADwT (%) | AMDwT (%) | Num_total | Num_normal | Num_adsorbate_migration | Anomaly count |  |  |  | Gas shift correction
[9 empty] | total | reproduction failure | unphysical relaxation | energy anomaly | Shift (eV) | N_fit | MAE_total_shifted (eV) | MAE_normal_shifted (eV) | Num_normal_shifted | Num_energy_anomaly_shifted
HO | 0.4845538 | 0.4783093 | 0.4618883 | 93.4883 | 92.6055 | 365 | 352 | 11 | 2 | 1 | 1 | 0 | -0.4515984 | 352 | 0.217157 | 0.2110096 | 351 | 1
O | 0.3966965 | 0.3962627 | 0.376335 | 94.38198 | 94.3702 | 365 | 363 | 2 | 0 | 0 | 0 | 0 | -0.3379557 | 363 | 0.2378695 | 0.2384227 | 363 | 0
HO2 | 1.38531 | 0.6477419 | 0.8439259 | 83.72789 | 76.95302 | 5 | 2 | 2 | 1 | 0 | 0 | 1 |  | 3 | 1.38531 | 0.6477419 | 2 | 1

## UMA-s-1p1-OC20
Adsorbate_name | MAE_total (eV) | MAE_normal (eV) | MAE_single (eV) | ADwT (%) | AMDwT (%) | Num_total | Num_normal | Num_adsorbate_migration | Anomaly count |  |  |  | Gas shift correction
[9 empty] | total | reproduction failure | unphysical relaxation | energy anomaly | Shift (eV) | N_fit | MAE_total_shifted (eV) | MAE_normal_shifted (eV) | Num_normal_shifted | Num_energy_anomaly_shifted
HO | 0.4767832 | 0.4509335 | 0.5973543 | 59.04371 | 68.71659 | 365 | 217 | 68 | 80 | 0 | 80 | 0 | -0.3951139 | 217 | 0.2885311 | 0.2646192 | 216 | 1
O | 1.31877 | 1.379114 | 1.335757 | 56.99665 | 68.28209 | 365 | 137 | 9 | 219 | 0 | 204 | 15 | -1.503882 | 152 | 0.5147388 | 0.3630856 | 152 | 0
HO2 | 1.281758 |  | 1.036544 | 38.47619 | 44.70246 | 5 | 0 | 2 | 3 | 0 | 3 | 0 |  | 0 | 1.281758 |  | 0 | 0

## UMA-s-1p1-OMAT
Adsorbate_name | MAE_total (eV) | MAE_normal (eV) | MAE_single (eV) | ADwT (%) | AMDwT (%) | Num_total | Num_normal | Num_adsorbate_migration | Anomaly count |  |  |  | Gas shift correction
[9 empty] | total | reproduction failure | unphysical relaxation | energy anomaly | Shift (eV) | N_fit | MAE_total_shifted (eV) | MAE_normal_shifted (eV) | Num_normal_shifted | Num_energy_anomaly_shifted
HO | 0.3459075 | 0.3428588 | 0.3133488 | 91.87941 | 89.62036 | 365 | 341 | 21 | 3 | 1 | 2 | 0 | -0.2855796 | 341 | 0.2205197 | 0.2106427 | 340 | 1
O | 0.3216152 | 0.3161757 | 0.2880505 | 93.56509 | 93.46401 | 365 | 362 | 1 | 2 | 2 | 0 | 0 | -0.2396501 | 362 | 0.2199817 | 0.214362 | 362 | 0
HO2 | 0.8397597 | 0.2812595 | 0.5718085 | 86.73469 | 77.65548 | 5 | 3 | 2 | 0 | 0 | 0 | 0 |  | 3 | 0.8397597 | 0.2812595 | 3 | 0

## UMA-s-1p2-OC20
Adsorbate_name | MAE_total (eV) | MAE_normal (eV) | MAE_single (eV) | ADwT (%) | AMDwT (%) | Num_total | Num_normal | Num_adsorbate_migration | Anomaly count |  |  |  | Gas shift correction
[9 empty] | total | reproduction failure | unphysical relaxation | energy anomaly | Shift (eV) | N_fit | MAE_total_shifted (eV) | MAE_normal_shifted (eV) | Num_normal_shifted | Num_energy_anomaly_shifted
HO | 0.4385555 | 0.4171448 | 0.5429699 | 60.02153 | 70.83188 | 365 | 274 | 11 | 80 | 0 | 79 | 1 | -0.3693039 | 275 | 0.2862917 | 0.2659003 | 274 | 1
O | 1.105073 | 1.146382 | 1.16105 | 58.446 | 70.38218 | 365 | 174 | 5 | 186 | 0 | 181 | 5 | -1.254812 | 179 | 0.488815 | 0.3877518 | 179 | 0
HO2 | 0.7233261 | 0.02279587 | 0.7874437 | 43.06122 | 51.03579 | 5 | 1 | 1 | 3 | 0 | 3 | 0 |  | 1 | 0.7233261 | 0.02279587 | 1 | 0

## UMA-s-1p2-OC22
Adsorbate_name | MAE_total (eV) | MAE_normal (eV) | MAE_single (eV) | ADwT (%) | AMDwT (%) | Num_total | Num_normal | Num_adsorbate_migration | Anomaly count |  |  |  | Gas shift correction
[9 empty] | total | reproduction failure | unphysical relaxation | energy anomaly | Shift (eV) | N_fit | MAE_total_shifted (eV) | MAE_normal_shifted (eV) | Num_normal_shifted | Num_energy_anomaly_shifted
HO | 1.106171 | 1.089083 | 1.102366 | 87.83282 | 88.88119 | 365 | 340 | 19 | 6 | 1 | 3 | 2 | -1.12635 | 342 | 0.2289488 | 0.2215517 | 341 | 1
O | 0.674214 | 0.6606821 | 0.6468775 | 88.15087 | 89.54583 | 365 | 354 | 5 | 6 | 0 | 6 | 0 | -0.6855707 | 354 | 0.2362824 | 0.2261534 | 354 | 0
HO2 | 2.69491 | 1.929679 | 2.188515 | 81.16327 | 78.24832 | 5 | 2 | 1 | 2 | 0 | 1 | 1 |  | 3 | 2.69491 | 1.929679 | 2 | 1

## UMA-s-1p2-OMAT
Adsorbate_name | MAE_total (eV) | MAE_normal (eV) | MAE_single (eV) | ADwT (%) | AMDwT (%) | Num_total | Num_normal | Num_adsorbate_migration | Anomaly count |  |  |  | Gas shift correction
[9 empty] | total | reproduction failure | unphysical relaxation | energy anomaly | Shift (eV) | N_fit | MAE_total_shifted (eV) | MAE_normal_shifted (eV) | Num_normal_shifted | Num_energy_anomaly_shifted
HO | 0.2491972 | 0.2447302 | 0.2212352 | 93.12198 | 91.86341 | 365 | 346 | 17 | 2 | 0 | 2 | 0 | -0.1229138 | 346 | 0.220089 | 0.2168072 | 346 | 0
O | 0.2237802 | 0.2192242 | 0.2024908 | 93.68754 | 92.87515 | 365 | 355 | 5 | 5 | 1 | 4 | 0 | -0.03203722 | 355 | 0.2211439 | 0.2170552 | 355 | 0
HO2 | 0.7880041 | 0.05089287 | 0.4979102 | 82.81633 | 78.89709 | 5 | 2 | 2 | 1 | 0 | 0 | 1 |  | 3 | 0.7880041 | 0.05089287 | 2 | 1