## MLIP_Data
MLIP_name | Normal rate (%) | Adsorbate migration rate (%) | Anomaly rate (%) |  |  |  | MAE_total (eV) | MAE_normal (eV) | MAE_single (eV) | ADwT (%) | AMDwT (%) | Num_total | Time_total (ms) | Time_per_step (ms) | Steps_total
|  |  | total | reproduction failure | unphysical relaxation | energy anomaly
Allegro-OAM-L_D3 | 12 | 0 | 88 | 4 | 84 | 0 | 0.3602184 | 0.2897246 | 0.2878111 | 21.92789 | 49.65503 | 25 | 538537.4 | 56.43272 | 9543
AlphaNet-v1-OMA_D3 | 24 | 0 | 76 | 0 | 76 | 0 | 0.3977582 | 0.2984 | 0.3717308 | 23.91293 | 50.78479 | 25 | 446376.1 | 38.39134 | 11627
CHGNet-v0.3.0_D3 | 4 | 0 | 96 | 20 | 76 | 0 | 0.5358149 | 0.1156396 | 0.3634016 | 8.893878 | 21.62192 | 25 | 1148947.5 | 79.74925 | 14407
DPA-3.1-3M-FT_D3 | 60 | 0 | 40 | 0 | 40 | 0 | 0.1622877 | 0.05862713 | 0.1012191 | 27.60816 | 53.45503 | 25 | 1104395.7 | 112.2467 | 9839
DPA-4.0.1-pro-MPtrj_D3 | 36 | 0 | 64 | 8 | 56 | 0 | 0.1536544 | 0.06949521 | 0.109979 | 30.63537 | 53.57584 | 25 | 3802440.3 | 396.7902 | 9583
Eqnorm-MPtrj_D3 | 4 | 0 | 96 | 8 | 88 | 0 | 0.1388864 | 0.03039747 | 0.139954 | 14.42041 | 46.19463 | 25 | 1061422.4 | 116.781 | 9089
EquFlash_D3 | 40 | 0 | 60 | 12 | 48 | 0 | 0.2457416 | 0.163847 | 0.1489971 | 27.7034 | 52.35302 | 25 | 645684.4 | 71.27547 | 9059
EquFlashV2_D3 | 16 | 0 | 84 | 12 | 72 | 0 | 0.4257714 | 0.3179564 | 0.3136277 | 23.16463 | 49.40224 | 25 | 1474542.3 | 164.4227 | 8968
EqV3-OMatMPtrjSalex_D3 | 28 | 0 | 72 | 0 | 72 | 0 | 0.3255778 | 0.2274913 | 0.2142654 | 25.32653 | 51.02864 | 25 | 3275246.6 | 393.5648 | 8322
eSEN-30M-OAM_D3 | 24 | 0 | 76 | 0 | 76 | 0 | 0.1439452 | 0.04367553 | 0.07423719 | 23.3034 | 50.62864 | 25 | 4100124.0 | 477.536 | 8586
GRACE-2L-OAM_D3 | 28 | 0 | 72 | 0 | 72 | 0 | 0.2204093 | 0.0606902 | 0.09742235 | 27.41224 | 50.09799 | 25 | 255407.9 | 24.47842 | 10434
MACE-MH-1-OC20_D3 | 56 | 0 | 44 | 0 | 44 | 0 | 0.1363449 | 0.06293085 | 0.122442 | 35.56735 | 57.68322 | 25 | 1253608.3 | 153.4592 | 8169
MACE-MH-1-OMAT_D3 | 56 | 0 | 44 | 0 | 44 | 0 | 0.1364871 | 0.06293085 | 0.122442 | 35.56735 | 57.68322 | 25 | 1252283.7 | 153.1846 | 8175
MACE-MPA-0_D3 | 32 | 0 | 68 | 0 | 68 | 0 | 0.2912856 | 0.2339655 | 0.2282883 | 25.29388 | 53.20403 | 25 | 1514556.9 | 162.3493 | 9329
MatRIS-10M-OAM_D3 | 64 | 0 | 36 | 16 | 20 | 0 | 0.2624149 | 0.2058256 | 0.09620858 | 29.45714 | 55.4877 | 25 | 10682625.7 | 1284.278 | 8318
MatterSim-v1-5M_D3 | 44 | 0 | 56 | 4 | 52 | 0 | 0.1804144 | 0.1422054 | 0.1651139 | 27.48027 | 54.09799 | 25 | 469122.6 | 56.04141 | 8371
NequIP-OAM-L_D3 | 40 | 0 | 60 | 4 | 56 | 0 | 0.1675461 | 0.08366347 | 0.1036942 | 25.79184 | 52.39016 | 25 | 153812.4 | 18.19188 | 8455
NequIP-OAM-XL_D3 | 36 | 0 | 64 | 0 | 64 | 0 | 0.1822619 | 0.1152857 | 0.1033659 | 30.52925 | 53.75839 | 25 | 202398.1 | 25.60381 | 7905
Nequix-MP-1_D3 | 4 | 0 | 96 | 8 | 88 | 0 | 0.3691293 | 0.1188172 | 0.2947873 | 7.640816 | 37.80984 | 25 | 307011.7 | 28.00946 | 10961
ORB-v3_D3 | 56 | 0 | 44 | 16 | 28 | 0 | 0.189693 | 0.08788769 | 0.08918523 | 33.12109 | 55.45414 | 25 | 298542.1 | 29.43911 | 10141
PET-OAM-XL_D3 | 40 | 0 | 60 | 8 | 52 | 0 | 0.4987231 | 0.4137444 | 0.3913962 | 27.07891 | 52.35839 | 25 | 2211451.9 | 228.3614 | 9684
SevenNet-MF-OMPA_D3 | 40 | 0 | 60 | 8 | 52 | 0 | 0.319936 | 0.2332455 | 0.2427495 | 28.60952 | 52.85996 | 25 | 330998.2 | 35.58738 | 9301
SevenNet-Omni_D3 | 56 | 0 | 44 | 0 | 44 | 0 | 0.1275437 | 0.035841 | 0.08176489 | 27.56054 | 53.68322 | 25 | 332714.3 | 35.96522 | 9251
TACE-OAM-L_D3 | 32 | 0 | 68 | 16 | 52 | 0 | 0.1959833 | 0.07475377 | 0.1030483 | 26.7619 | 51.71812 | 25 | 5560808.9 | 568.1251 | 9788
UMA-m-1p1-OC20_D3 | 8 | 0 | 92 | 4 | 88 | 0 | 0.2143846 | 0.11764 | 0.1983696 | 18.17143 | 47.76779 | 25 | 5213059.7 | 551.1216 | 9459
UMA-m-1p1-OMAT_D3 | 48 | 0 | 52 | 8 | 44 | 0 | 0.2010631 | 0.1274288 | 0.1034717 | 30.6517 | 53.89843 | 25 | 4057330.9 | 522.3134 | 7768
UMA-s-1p1-OC20_D3 | 8 | 0 | 92 | 4 | 88 | 0 | 0.1890336 | 0.1068785 | 0.1865272 | 17.98367 | 48.10336 | 25 | 1157641.9 | 104.6314 | 11064
UMA-s-1p1-OMAT_D3 | 56 | 0 | 44 | 12 | 32 | 0 | 0.107826 | 0.03776112 | 0.05533415 | 30.07755 | 54.56107 | 25 | 954151 | 102.63 | 9297
UMA-s-1p2-OC20_D3 | 12 | 0 | 88 | 4 | 84 | 0 | 0.19508 | 0.1224717 | 0.1848394 | 20.14966 | 48.55526 | 25 | 991760.2 | 106.0706 | 9350
UMA-s-1p2-OC22_D3 | 60 | 0 | 40 | 4 | 36 | 0 | 0.3648499 | 0.3370528 | 0.3137743 | 41.52109 | 56.53468 | 25 | 870440.4 | 107.1575 | 8123
UMA-s-1p2-OMAT_D3 | 44 | 0 | 56 | 0 | 56 | 0 | 0.1402737 | 0.09025606 | 0.09678103 | 28.47211 | 53.23758 | 25 | 974013.2 | 110.1327 | 8844

## MLIP_Data_shifted
MLIP_name | Normal rate (%) | Adsorbate migration rate (%) | Anomaly rate (%) |  |  |  | MAE_total (eV) | MAE_normal (eV) | MAE_single (eV) | ADwT (%) | AMDwT (%) | Num_total | Time_total (ms) | Time_per_step (ms) | Steps_total
|  |  | total | reproduction failure | unphysical relaxation | energy anomaly
Allegro-OAM-L_D3 | 12 | 0 | 88 | 4 | 84 | 0 | 0.3602184 | 0.2897246 | 0.2878111 | 21.92789 | 49.65503 | 25 | 538537.4 | 56.43272 | 9543
AlphaNet-v1-OMA_D3 | 24 | 0 | 76 | 0 | 76 | 0 | 0.1377237 | 0.04047697 | 0.1265622 | 23.91293 | 50.78479 | 25 | 446376.1 | 38.39134 | 11627
CHGNet-v0.3.0_D3 | 4 | 0 | 96 | 20 | 76 | 0 | 0.5358149 | 0.1156396 | 0.3634016 | 8.893878 | 21.62192 | 25 | 1148947.5 | 79.74925 | 14407
DPA-3.1-3M-FT_D3 | 60 | 0 | 40 | 0 | 40 | 0 | 0.1455421 | 0.04751305 | 0.09882666 | 27.60816 | 53.45503 | 25 | 1104395.7 | 112.2467 | 9839
DPA-4.0.1-pro-MPtrj_D3 | 36 | 0 | 64 | 8 | 56 | 0 | 0.1598193 | 0.0670381 | 0.1060025 | 30.63537 | 53.57584 | 25 | 3802440.3 | 396.7902 | 9583
Eqnorm-MPtrj_D3 | 4 | 0 | 96 | 8 | 88 | 0 | 0.1388864 | 0.03039747 | 0.139954 | 14.42041 | 46.19463 | 25 | 1061422.4 | 116.781 | 9089
EquFlash_D3 | 40 | 0 | 60 | 12 | 48 | 0 | 0.1304421 | 0.04667683 | 0.07701133 | 27.7034 | 52.35302 | 25 | 645684.4 | 71.27547 | 9059
EquFlashV2_D3 | 16 | 0 | 84 | 12 | 72 | 0 | 0.4257714 | 0.3179564 | 0.3136277 | 23.16463 | 49.40224 | 25 | 1474542.3 | 164.4227 | 8968
EqV3-OMatMPtrjSalex_D3 | 28 | 0 | 72 | 0 | 72 | 0 | 0.1344917 | 0.01934386 | 0.06548439 | 25.32653 | 51.02864 | 25 | 3275246.6 | 393.5648 | 8322
eSEN-30M-OAM_D3 | 24 | 0 | 76 | 0 | 76 | 0 | 0.1404736 | 0.03777774 | 0.07954791 | 23.3034 | 50.62864 | 25 | 4100124.0 | 477.536 | 8586
GRACE-2L-OAM_D3 | 28 | 0 | 72 | 0 | 72 | 0 | 0.1947717 | 0.02898345 | 0.07949067 | 27.41224 | 50.09799 | 25 | 255407.9 | 24.47842 | 10434
MACE-MH-1-OC20_D3 | 56 | 0 | 44 | 0 | 44 | 0 | 0.1338475 | 0.03943126 | 0.1031944 | 35.56735 | 57.68322 | 25 | 1253608.3 | 153.4592 | 8169
MACE-MH-1-OMAT_D3 | 56 | 0 | 44 | 0 | 44 | 0 | 0.1337051 | 0.03943126 | 0.1031944 | 35.56735 | 57.68322 | 25 | 1252283.7 | 153.1846 | 8175
MACE-MPA-0_D3 | 32 | 0 | 68 | 0 | 68 | 0 | 0.1532044 | 0.06854419 | 0.1175063 | 25.29388 | 53.20403 | 25 | 1514556.9 | 162.3493 | 9329
MatRIS-10M-OAM_D3 | 64 | 0 | 36 | 16 | 20 | 0 | 0.163169 | 0.03595765 | 0.2856641 | 29.45714 | 55.4877 | 25 | 10682625.7 | 1284.278 | 8318
MatterSim-v1-5M_D3 | 44 | 0 | 56 | 4 | 52 | 0 | 0.1573097 | 0.1125066 | 0.1579079 | 27.48027 | 54.09799 | 25 | 469122.6 | 56.04141 | 8371
NequIP-OAM-L_D3 | 40 | 0 | 60 | 4 | 56 | 0 | 0.1309541 | 0.04596666 | 0.0771692 | 25.79184 | 52.39016 | 25 | 153812.4 | 18.19188 | 8455
NequIP-OAM-XL_D3 | 36 | 0 | 64 | 0 | 64 | 0 | 0.110734 | 0.03382238 | 0.06373516 | 30.52925 | 53.75839 | 25 | 202398.1 | 25.60381 | 7905
Nequix-MP-1_D3 | 4 | 0 | 96 | 8 | 88 | 0 | 0.3691293 | 0.1188172 | 0.2947873 | 7.640816 | 37.80984 | 25 | 307011.7 | 28.00946 | 10961
ORB-v3_D3 | 56 | 0 | 44 | 16 | 28 | 0 | 0.1824211 | 0.08165592 | 0.1004088 | 33.12109 | 55.45414 | 25 | 298542.1 | 29.43911 | 10141
PET-OAM-XL_D3 | 40 | 0 | 60 | 8 | 52 | 0 | 0.1321889 | 0.03224026 | 0.06385086 | 27.07891 | 52.35839 | 25 | 2211451.9 | 228.3614 | 9684
SevenNet-MF-OMPA_D3 | 40 | 0 | 60 | 8 | 52 | 0 | 0.1417261 | 0.02640293 | 0.08582489 | 28.60952 | 52.85996 | 25 | 330998.2 | 35.58738 | 9301
SevenNet-Omni_D3 | 56 | 0 | 44 | 0 | 44 | 0 | 0.1277633 | 0.03461089 | 0.08076748 | 27.56054 | 53.68322 | 25 | 332714.3 | 35.96522 | 9251
TACE-OAM-L_D3 | 32 | 0 | 68 | 16 | 52 | 0 | 0.1442313 | 0.01896561 | 0.07423809 | 26.7619 | 51.71812 | 25 | 5560808.9 | 568.1251 | 9788
UMA-m-1p1-OC20_D3 | 8 | 0 | 92 | 4 | 88 | 0 | 0.2143846 | 0.11764 | 0.1983696 | 18.17143 | 47.76779 | 25 | 5213059.7 | 551.1216 | 9459
UMA-m-1p1-OMAT_D3 | 48 | 0 | 52 | 8 | 44 | 0 | 0.1271023 | 0.03497105 | 0.07474452 | 30.6517 | 53.89843 | 25 | 4057330.9 | 522.3134 | 7768
UMA-s-1p1-OC20_D3 | 8 | 0 | 92 | 4 | 88 | 0 | 0.1890336 | 0.1068785 | 0.1865272 | 17.98367 | 48.10336 | 25 | 1157641.9 | 104.6314 | 11064
UMA-s-1p1-OMAT_D3 | 56 | 0 | 44 | 12 | 32 | 0 | 0.09880886 | 0.02838922 | 0.05918309 | 30.07755 | 54.56107 | 25 | 954151 | 102.63 | 9297
UMA-s-1p2-OC20_D3 | 12 | 0 | 88 | 4 | 84 | 0 | 0.19508 | 0.1224717 | 0.1848394 | 20.14966 | 48.55526 | 25 | 991760.2 | 106.0706 | 9350
UMA-s-1p2-OC22_D3 | 60 | 0 | 40 | 4 | 36 | 0 | 0.1186096 | 0.05512162 | 0.1135359 | 41.52109 | 56.53468 | 25 | 870440.4 | 107.1575 | 8123
UMA-s-1p2-OMAT_D3 | 44 | 0 | 56 | 0 | 56 | 0 | 0.103317 | 0.05688349 | 0.08872281 | 28.47211 | 53.23758 | 25 | 974013.2 | 110.1327 | 8844

## anomaly
MLIP_name | Num_normal | Num_adsorbate_migration | Anomaly count |  |  |  | Reproduction failure |  |  | Unphysical relaxation
|  |  | total | reproduction failure | unphysical relaxation | energy anomaly | ads_eng_seed | ads_seed | slab_seed | ads_conv | ads_move | slab_conv | slab_move
Allegro-OAM-L_D3 | 3 | 0 | 22 | 1 | 21 | 0 | 1 | 1 | 0 | 0 | 18 | 0 | 16
AlphaNet-v1-OMA_D3 | 6 | 0 | 19 | 0 | 19 | 0 | 0 | 0 | 0 | 0 | 16 | 0 | 14
CHGNet-v0.3.0_D3 | 1 | 0 | 24 | 5 | 19 | 0 | 4 | 3 | 3 | 0 | 18 | 0 | 17
DPA-3.1-3M-FT_D3 | 15 | 0 | 10 | 0 | 10 | 0 | 0 | 0 | 0 | 0 | 9 | 0 | 7
DPA-4.0.1-pro-MPtrj_D3 | 9 | 0 | 16 | 2 | 14 | 0 | 2 | 1 | 1 | 0 | 10 | 0 | 9
Eqnorm-MPtrj_D3 | 1 | 0 | 24 | 2 | 22 | 0 | 2 | 1 | 1 | 0 | 22 | 0 | 21
EquFlash_D3 | 10 | 0 | 15 | 3 | 12 | 0 | 3 | 1 | 3 | 0 | 9 | 0 | 7
EquFlashV2_D3 | 4 | 0 | 21 | 3 | 18 | 0 | 3 | 1 | 2 | 0 | 15 | 0 | 13
EqV3-OMatMPtrjSalex_D3 | 7 | 0 | 18 | 0 | 18 | 0 | 0 | 0 | 0 | 0 | 15 | 0 | 13
eSEN-30M-OAM_D3 | 6 | 0 | 19 | 0 | 19 | 0 | 0 | 0 | 0 | 0 | 16 | 0 | 14
GRACE-2L-OAM_D3 | 7 | 0 | 18 | 0 | 18 | 0 | 0 | 0 | 0 | 0 | 14 | 0 | 12
MACE-MH-1-OC20_D3 | 14 | 0 | 11 | 0 | 11 | 0 | 0 | 0 | 0 | 0 | 8 | 0 | 8
MACE-MH-1-OMAT_D3 | 14 | 0 | 11 | 0 | 11 | 0 | 0 | 0 | 0 | 0 | 8 | 0 | 8
MACE-MPA-0_D3 | 8 | 0 | 17 | 0 | 17 | 0 | 0 | 0 | 0 | 0 | 12 | 0 | 12
MatRIS-10M-OAM_D3 | 16 | 0 | 9 | 4 | 5 | 0 | 4 | 1 | 2 | 0 | 4 | 0 | 3
MatterSim-v1-5M_D3 | 11 | 0 | 14 | 1 | 13 | 0 | 1 | 1 | 0 | 0 | 9 | 0 | 10
NequIP-OAM-L_D3 | 10 | 0 | 15 | 1 | 14 | 0 | 1 | 1 | 0 | 0 | 11 | 0 | 10
NequIP-OAM-XL_D3 | 9 | 0 | 16 | 0 | 16 | 0 | 0 | 0 | 0 | 0 | 13 | 0 | 11
Nequix-MP-1_D3 | 1 | 0 | 24 | 2 | 22 | 0 | 2 | 2 | 1 | 0 | 22 | 0 | 21
ORB-v3_D3 | 14 | 0 | 11 | 4 | 7 | 0 | 4 | 2 | 2 | 0 | 5 | 0 | 5
PET-OAM-XL_D3 | 10 | 0 | 15 | 2 | 13 | 0 | 2 | 1 | 1 | 0 | 10 | 0 | 8
SevenNet-MF-OMPA_D3 | 10 | 0 | 15 | 2 | 13 | 0 | 2 | 1 | 2 | 0 | 10 | 0 | 8
SevenNet-Omni_D3 | 14 | 0 | 11 | 0 | 11 | 0 | 0 | 0 | 0 | 0 | 9 | 0 | 8
TACE-OAM-L_D3 | 8 | 0 | 17 | 4 | 13 | 0 | 4 | 1 | 3 | 0 | 10 | 0 | 8
UMA-m-1p1-OC20_D3 | 2 | 0 | 23 | 1 | 22 | 0 | 1 | 0 | 1 | 0 | 19 | 0 | 17
UMA-m-1p1-OMAT_D3 | 12 | 0 | 13 | 2 | 11 | 0 | 2 | 1 | 1 | 0 | 9 | 0 | 7
UMA-s-1p1-OC20_D3 | 2 | 0 | 23 | 1 | 22 | 0 | 1 | 1 | 0 | 0 | 20 | 0 | 18
UMA-s-1p1-OMAT_D3 | 14 | 0 | 11 | 3 | 8 | 0 | 2 | 1 | 3 | 0 | 5 | 0 | 5
UMA-s-1p2-OC20_D3 | 3 | 0 | 22 | 1 | 21 | 0 | 1 | 1 | 1 | 0 | 18 | 0 | 16
UMA-s-1p2-OC22_D3 | 15 | 0 | 10 | 1 | 9 | 0 | 1 | 1 | 0 | 0 | 8 | 0 | 7
UMA-s-1p2-OMAT_D3 | 11 | 0 | 14 | 0 | 14 | 0 | 0 | 0 | 0 | 0 | 11 | 0 | 9

## anomaly_shifted
MLIP_name | Num_normal | Num_adsorbate_migration | Anomaly count |  |  |  | Reproduction failure |  |  | Unphysical relaxation
|  |  | total | reproduction failure | unphysical relaxation | energy anomaly | ads_eng_seed | ads_seed | slab_seed | ads_conv | ads_move | slab_conv | slab_move
Allegro-OAM-L_D3 | 3 | 0 | 22 | 1 | 21 | 0 | 1 | 1 | 0 | 0 | 18 | 0 | 16
AlphaNet-v1-OMA_D3 | 6 | 0 | 19 | 0 | 19 | 0 | 0 | 0 | 0 | 0 | 16 | 0 | 14
CHGNet-v0.3.0_D3 | 1 | 0 | 24 | 5 | 19 | 0 | 4 | 3 | 3 | 0 | 18 | 0 | 17
DPA-3.1-3M-FT_D3 | 15 | 0 | 10 | 0 | 10 | 0 | 0 | 0 | 0 | 0 | 9 | 0 | 7
DPA-4.0.1-pro-MPtrj_D3 | 9 | 0 | 16 | 2 | 14 | 0 | 2 | 1 | 1 | 0 | 10 | 0 | 9
Eqnorm-MPtrj_D3 | 1 | 0 | 24 | 2 | 22 | 0 | 2 | 1 | 1 | 0 | 22 | 0 | 21
EquFlash_D3 | 10 | 0 | 15 | 3 | 12 | 0 | 3 | 1 | 3 | 0 | 9 | 0 | 7
EquFlashV2_D3 | 4 | 0 | 21 | 3 | 18 | 0 | 3 | 1 | 2 | 0 | 15 | 0 | 13
EqV3-OMatMPtrjSalex_D3 | 7 | 0 | 18 | 0 | 18 | 0 | 0 | 0 | 0 | 0 | 15 | 0 | 13
eSEN-30M-OAM_D3 | 6 | 0 | 19 | 0 | 19 | 0 | 0 | 0 | 0 | 0 | 16 | 0 | 14
GRACE-2L-OAM_D3 | 7 | 0 | 18 | 0 | 18 | 0 | 0 | 0 | 0 | 0 | 14 | 0 | 12
MACE-MH-1-OC20_D3 | 14 | 0 | 11 | 0 | 11 | 0 | 0 | 0 | 0 | 0 | 8 | 0 | 8
MACE-MH-1-OMAT_D3 | 14 | 0 | 11 | 0 | 11 | 0 | 0 | 0 | 0 | 0 | 8 | 0 | 8
MACE-MPA-0_D3 | 8 | 0 | 17 | 0 | 17 | 0 | 0 | 0 | 0 | 0 | 12 | 0 | 12
MatRIS-10M-OAM_D3 | 16 | 0 | 9 | 4 | 5 | 0 | 4 | 1 | 2 | 0 | 4 | 0 | 3
MatterSim-v1-5M_D3 | 11 | 0 | 14 | 1 | 13 | 0 | 1 | 1 | 0 | 0 | 9 | 0 | 10
NequIP-OAM-L_D3 | 10 | 0 | 15 | 1 | 14 | 0 | 1 | 1 | 0 | 0 | 11 | 0 | 10
NequIP-OAM-XL_D3 | 9 | 0 | 16 | 0 | 16 | 0 | 0 | 0 | 0 | 0 | 13 | 0 | 11
Nequix-MP-1_D3 | 1 | 0 | 24 | 2 | 22 | 0 | 2 | 2 | 1 | 0 | 22 | 0 | 21
ORB-v3_D3 | 14 | 0 | 11 | 4 | 7 | 0 | 4 | 2 | 2 | 0 | 5 | 0 | 5
PET-OAM-XL_D3 | 10 | 0 | 15 | 2 | 13 | 0 | 2 | 1 | 1 | 0 | 10 | 0 | 8
SevenNet-MF-OMPA_D3 | 10 | 0 | 15 | 2 | 13 | 0 | 2 | 1 | 2 | 0 | 10 | 0 | 8
SevenNet-Omni_D3 | 14 | 0 | 11 | 0 | 11 | 0 | 0 | 0 | 0 | 0 | 9 | 0 | 8
TACE-OAM-L_D3 | 8 | 0 | 17 | 4 | 13 | 0 | 4 | 1 | 3 | 0 | 10 | 0 | 8
UMA-m-1p1-OC20_D3 | 2 | 0 | 23 | 1 | 22 | 0 | 1 | 0 | 1 | 0 | 19 | 0 | 17
UMA-m-1p1-OMAT_D3 | 12 | 0 | 13 | 2 | 11 | 0 | 2 | 1 | 1 | 0 | 9 | 0 | 7
UMA-s-1p1-OC20_D3 | 2 | 0 | 23 | 1 | 22 | 0 | 1 | 1 | 0 | 0 | 20 | 0 | 18
UMA-s-1p1-OMAT_D3 | 14 | 0 | 11 | 3 | 8 | 0 | 2 | 1 | 3 | 0 | 5 | 0 | 5
UMA-s-1p2-OC20_D3 | 3 | 0 | 22 | 1 | 21 | 0 | 1 | 1 | 1 | 0 | 18 | 0 | 16
UMA-s-1p2-OC22_D3 | 15 | 0 | 10 | 1 | 9 | 0 | 1 | 1 | 0 | 0 | 8 | 0 | 7
UMA-s-1p2-OMAT_D3 | 11 | 0 | 14 | 0 | 14 | 0 | 0 | 0 | 0 | 0 | 11 | 0 | 9

## Coverage
MLIP_name | Num_input | Num_succeeded | Num_failed | Num_not_run | Coverage_pct | Failed_by_stage | catbench_version | dispersion | device | input_md5
Allegro-OAM-L_D3 | 25 | 25 | 0 | 0 | 100 |  | 1.1.3 | D3 | NVIDIA L40S | unknown
AlphaNet-v1-OMA_D3 | 25 | 25 | 0 | 0 | 100 |  | 1.1.3 | D3 | NVIDIA L40S | unknown
CHGNet-v0.3.0_D3 | 25 | 25 | 0 | 0 | 100 |  | 1.1.3 | D3 | NVIDIA L40S | unknown
DPA-3.1-3M-FT_D3 | 25 | 25 | 0 | 0 | 100 |  | 1.1.3 | D3 | NVIDIA L40S | unknown
DPA-4.0.1-pro-MPtrj_D3 | 25 | 25 | 0 | 0 | 100 |  | 1.1.3 | D3 | NVIDIA L40S | unknown
Eqnorm-MPtrj_D3 | 25 | 25 | 0 | 0 | 100 |  | 1.1.3 | D3 | NVIDIA L40S | unknown
EquFlash_D3 | 25 | 25 | 0 | 0 | 100 |  | 1.1.3 | D3 | NVIDIA L40S | unknown
EquFlashV2_D3 | 25 | 25 | 0 | 0 | 100 |  | 1.1.3 | D3 | NVIDIA L40S | unknown
EqV3-OMatMPtrjSalex_D3 | 25 | 25 | 0 | 0 | 100 |  | 1.1.3 | D3 | NVIDIA L40S | unknown
eSEN-30M-OAM_D3 | 25 | 25 | 0 | 0 | 100 |  | 1.1.3 | D3 | NVIDIA L40S | unknown
GRACE-2L-OAM_D3 | 25 | 25 | 0 | 0 | 100 |  | 1.1.3 | D3 | NVIDIA L40S | unknown
MACE-MH-1-OC20_D3 | 25 | 25 | 0 | 0 | 100 |  | 1.1.3 | D3 | NVIDIA L40S | unknown
MACE-MH-1-OMAT_D3 | 25 | 25 | 0 | 0 | 100 |  | 1.1.3 | D3 | NVIDIA L40S | unknown
MACE-MPA-0_D3 | 25 | 25 | 0 | 0 | 100 |  | 1.1.3 | D3 | NVIDIA L40S | unknown
MatRIS-10M-OAM_D3 | 25 | 25 | 0 | 0 | 100 |  | 1.1.3 | D3 | NVIDIA L40S | unknown
MatterSim-v1-5M_D3 | 25 | 25 | 0 | 0 | 100 |  | 1.1.3 | D3 | NVIDIA L40S | unknown
NequIP-OAM-L_D3 | 25 | 25 | 0 | 0 | 100 |  | 1.1.3 | D3 | NVIDIA L40S | unknown
NequIP-OAM-XL_D3 | 25 | 25 | 0 | 0 | 100 |  | 1.1.3 | D3 | NVIDIA L40S | unknown
Nequix-MP-1_D3 | 25 | 25 | 0 | 0 | 100 |  | 1.1.3 | D3 | NVIDIA L40S | unknown
ORB-v3_D3 | 25 | 25 | 0 | 0 | 100 |  | 1.1.3 | D3 | NVIDIA L40S | unknown
PET-OAM-XL_D3 | 25 | 25 | 0 | 0 | 100 |  | 1.1.3 | D3 | NVIDIA L40S | unknown
SevenNet-MF-OMPA_D3 | 25 | 25 | 0 | 0 | 100 |  | 1.1.3 | D3 | NVIDIA L40S | unknown
SevenNet-Omni_D3 | 25 | 25 | 0 | 0 | 100 |  | 1.1.3 | D3 | NVIDIA L40S | unknown
TACE-OAM-L_D3 | 25 | 25 | 0 | 0 | 100 |  | 1.1.3 | D3 | NVIDIA L40S | unknown
UMA-m-1p1-OC20_D3 | 25 | 25 | 0 | 0 | 100 |  | 1.1.3 | D3 | NVIDIA L40S | unknown
UMA-m-1p1-OMAT_D3 | 25 | 25 | 0 | 0 | 100 |  | 1.1.3 | D3 | NVIDIA L40S | unknown
UMA-s-1p1-OC20_D3 | 25 | 25 | 0 | 0 | 100 |  | 1.1.3 | D3 | NVIDIA L40S | unknown
UMA-s-1p1-OMAT_D3 | 25 | 25 | 0 | 0 | 100 |  | 1.1.3 | D3 | NVIDIA L40S | unknown
UMA-s-1p2-OC20_D3 | 25 | 25 | 0 | 0 | 100 |  | 1.1.3 | D3 | NVIDIA L40S | unknown
UMA-s-1p2-OC22_D3 | 25 | 25 | 0 | 0 | 100 |  | 1.1.3 | D3 | NVIDIA L40S | unknown
UMA-s-1p2-OMAT_D3 | 25 | 25 | 0 | 0 | 100 |  | 1.1.3 | D3 | NVIDIA L40S | unknown
Num_succeeded counts every computed reaction, including any later excluded by energy_cutoff, so it can exceed Num_total in MLIP_Data.

## Allegro-OAM-L_D3
Adsorbate_name | MAE_total (eV) | MAE_normal (eV) | MAE_single (eV) | ADwT (%) | AMDwT (%) | Num_total | Num_normal | Num_adsorbate_migration | Anomaly count |  |  |  | Gas shift correction
[9 empty] | total | reproduction failure | unphysical relaxation | energy anomaly | Shift (eV) | N_fit | MAE_total_shifted (eV) | MAE_normal_shifted (eV) | Num_normal_shifted | Num_energy_anomaly_shifted
H | 0.3602184 | 0.2897246 | 0.2878111 | 21.92789 | 49.65503 | 25 | 3 | 0 | 22 | 1 | 21 | 0 |  | 3 | 0.3602184 | 0.2897246 | 3 | 0

## AlphaNet-v1-OMA_D3
Adsorbate_name | MAE_total (eV) | MAE_normal (eV) | MAE_single (eV) | ADwT (%) | AMDwT (%) | Num_total | Num_normal | Num_adsorbate_migration | Anomaly count |  |  |  | Gas shift correction
[9 empty] | total | reproduction failure | unphysical relaxation | energy anomaly | Shift (eV) | N_fit | MAE_total_shifted (eV) | MAE_normal_shifted (eV) | Num_normal_shifted | Num_energy_anomaly_shifted
H | 0.3977582 | 0.2984 | 0.3717308 | 23.91293 | 50.78479 | 25 | 6 | 0 | 19 | 0 | 19 | 0 | -0.2999789 | 6 | 0.1377237 | 0.04047697 | 6 | 0

## CHGNet-v0.3.0_D3
Adsorbate_name | MAE_total (eV) | MAE_normal (eV) | MAE_single (eV) | ADwT (%) | AMDwT (%) | Num_total | Num_normal | Num_adsorbate_migration | Anomaly count |  |  |  | Gas shift correction
[9 empty] | total | reproduction failure | unphysical relaxation | energy anomaly | Shift (eV) | N_fit | MAE_total_shifted (eV) | MAE_normal_shifted (eV) | Num_normal_shifted | Num_energy_anomaly_shifted
H | 0.5358149 | 0.1156396 | 0.3634016 | 8.893878 | 21.62192 | 25 | 1 | 0 | 24 | 5 | 19 | 0 |  | 1 | 0.5358149 | 0.1156396 | 1 | 0

## DPA-3.1-3M-FT_D3
Adsorbate_name | MAE_total (eV) | MAE_normal (eV) | MAE_single (eV) | ADwT (%) | AMDwT (%) | Num_total | Num_normal | Num_adsorbate_migration | Anomaly count |  |  |  | Gas shift correction
[9 empty] | total | reproduction failure | unphysical relaxation | energy anomaly | Shift (eV) | N_fit | MAE_total_shifted (eV) | MAE_normal_shifted (eV) | Num_normal_shifted | Num_energy_anomaly_shifted
H | 0.1622877 | 0.05862713 | 0.1012191 | 27.60816 | 53.45503 | 25 | 15 | 0 | 10 | 0 | 10 | 0 | -0.03873139 | 15 | 0.1455421 | 0.04751305 | 15 | 0

## DPA-4.0.1-pro-MPtrj_D3
Adsorbate_name | MAE_total (eV) | MAE_normal (eV) | MAE_single (eV) | ADwT (%) | AMDwT (%) | Num_total | Num_normal | Num_adsorbate_migration | Anomaly count |  |  |  | Gas shift correction
[9 empty] | total | reproduction failure | unphysical relaxation | energy anomaly | Shift (eV) | N_fit | MAE_total_shifted (eV) | MAE_normal_shifted (eV) | Num_normal_shifted | Num_energy_anomaly_shifted
H | 0.1536544 | 0.06949521 | 0.109979 | 30.63537 | 53.57584 | 25 | 9 | 0 | 16 | 2 | 14 | 0 | 0.02211391 | 9 | 0.1598193 | 0.0670381 | 9 | 0

## Eqnorm-MPtrj_D3
Adsorbate_name | MAE_total (eV) | MAE_normal (eV) | MAE_single (eV) | ADwT (%) | AMDwT (%) | Num_total | Num_normal | Num_adsorbate_migration | Anomaly count |  |  |  | Gas shift correction
[9 empty] | total | reproduction failure | unphysical relaxation | energy anomaly | Shift (eV) | N_fit | MAE_total_shifted (eV) | MAE_normal_shifted (eV) | Num_normal_shifted | Num_energy_anomaly_shifted
H | 0.1388864 | 0.03039747 | 0.139954 | 14.42041 | 46.19463 | 25 | 1 | 0 | 24 | 2 | 22 | 0 |  | 1 | 0.1388864 | 0.03039747 | 1 | 0

## EquFlash_D3
Adsorbate_name | MAE_total (eV) | MAE_normal (eV) | MAE_single (eV) | ADwT (%) | AMDwT (%) | Num_total | Num_normal | Num_adsorbate_migration | Anomaly count |  |  |  | Gas shift correction
[9 empty] | total | reproduction failure | unphysical relaxation | energy anomaly | Shift (eV) | N_fit | MAE_total_shifted (eV) | MAE_normal_shifted (eV) | Num_normal_shifted | Num_energy_anomaly_shifted
H | 0.2457416 | 0.163847 | 0.1489971 | 27.7034 | 52.35302 | 25 | 10 | 0 | 15 | 3 | 12 | 0 | -0.1786538 | 10 | 0.1304421 | 0.04667683 | 10 | 0

## EquFlashV2_D3
Adsorbate_name | MAE_total (eV) | MAE_normal (eV) | MAE_single (eV) | ADwT (%) | AMDwT (%) | Num_total | Num_normal | Num_adsorbate_migration | Anomaly count |  |  |  | Gas shift correction
[9 empty] | total | reproduction failure | unphysical relaxation | energy anomaly | Shift (eV) | N_fit | MAE_total_shifted (eV) | MAE_normal_shifted (eV) | Num_normal_shifted | Num_energy_anomaly_shifted
H | 0.4257714 | 0.3179564 | 0.3136277 | 23.16463 | 49.40224 | 25 | 4 | 0 | 21 | 3 | 18 | 0 |  | 4 | 0.4257714 | 0.3179564 | 4 | 0

## EqV3-OMatMPtrjSalex_D3
Adsorbate_name | MAE_total (eV) | MAE_normal (eV) | MAE_single (eV) | ADwT (%) | AMDwT (%) | Num_total | Num_normal | Num_adsorbate_migration | Anomaly count |  |  |  | Gas shift correction
[9 empty] | total | reproduction failure | unphysical relaxation | energy anomaly | Shift (eV) | N_fit | MAE_total_shifted (eV) | MAE_normal_shifted (eV) | Num_normal_shifted | Num_energy_anomaly_shifted
H | 0.3255778 | 0.2274913 | 0.2142654 | 25.32653 | 51.02864 | 25 | 7 | 0 | 18 | 0 | 18 | 0 | -0.2395465 | 7 | 0.1344917 | 0.01934386 | 7 | 0

## eSEN-30M-OAM_D3
Adsorbate_name | MAE_total (eV) | MAE_normal (eV) | MAE_single (eV) | ADwT (%) | AMDwT (%) | Num_total | Num_normal | Num_adsorbate_migration | Anomaly count |  |  |  | Gas shift correction
[9 empty] | total | reproduction failure | unphysical relaxation | energy anomaly | Shift (eV) | N_fit | MAE_total_shifted (eV) | MAE_normal_shifted (eV) | Num_normal_shifted | Num_energy_anomaly_shifted
H | 0.1439452 | 0.04367553 | 0.07423719 | 23.3034 | 50.62864 | 25 | 6 | 0 | 19 | 0 | 19 | 0 | -0.02051749 | 6 | 0.1404736 | 0.03777774 | 6 | 0

## GRACE-2L-OAM_D3
Adsorbate_name | MAE_total (eV) | MAE_normal (eV) | MAE_single (eV) | ADwT (%) | AMDwT (%) | Num_total | Num_normal | Num_adsorbate_migration | Anomaly count |  |  |  | Gas shift correction
[9 empty] | total | reproduction failure | unphysical relaxation | energy anomaly | Shift (eV) | N_fit | MAE_total_shifted (eV) | MAE_normal_shifted (eV) | Num_normal_shifted | Num_energy_anomaly_shifted
H | 0.2204093 | 0.0606902 | 0.09742235 | 27.41224 | 50.09799 | 25 | 7 | 0 | 18 | 0 | 18 | 0 | -0.04852197 | 7 | 0.1947717 | 0.02898345 | 7 | 0

## MACE-MH-1-OC20_D3
Adsorbate_name | MAE_total (eV) | MAE_normal (eV) | MAE_single (eV) | ADwT (%) | AMDwT (%) | Num_total | Num_normal | Num_adsorbate_migration | Anomaly count |  |  |  | Gas shift correction
[9 empty] | total | reproduction failure | unphysical relaxation | energy anomaly | Shift (eV) | N_fit | MAE_total_shifted (eV) | MAE_normal_shifted (eV) | Num_normal_shifted | Num_energy_anomaly_shifted
H | 0.1363449 | 0.06293085 | 0.122442 | 35.56735 | 57.68322 | 25 | 14 | 0 | 11 | 0 | 11 | 0 | 0.05617044 | 14 | 0.1338475 | 0.03943126 | 14 | 0

## MACE-MH-1-OMAT_D3
Adsorbate_name | MAE_total (eV) | MAE_normal (eV) | MAE_single (eV) | ADwT (%) | AMDwT (%) | Num_total | Num_normal | Num_adsorbate_migration | Anomaly count |  |  |  | Gas shift correction
[9 empty] | total | reproduction failure | unphysical relaxation | energy anomaly | Shift (eV) | N_fit | MAE_total_shifted (eV) | MAE_normal_shifted (eV) | Num_normal_shifted | Num_energy_anomaly_shifted
H | 0.1364871 | 0.06293085 | 0.122442 | 35.56735 | 57.68322 | 25 | 14 | 0 | 11 | 0 | 11 | 0 | 0.05617044 | 14 | 0.1337051 | 0.03943126 | 14 | 0

## MACE-MPA-0_D3
Adsorbate_name | MAE_total (eV) | MAE_normal (eV) | MAE_single (eV) | ADwT (%) | AMDwT (%) | Num_total | Num_normal | Num_adsorbate_migration | Anomaly count |  |  |  | Gas shift correction
[9 empty] | total | reproduction failure | unphysical relaxation | energy anomaly | Shift (eV) | N_fit | MAE_total_shifted (eV) | MAE_normal_shifted (eV) | Num_normal_shifted | Num_energy_anomaly_shifted
H | 0.2912856 | 0.2339655 | 0.2282883 | 25.29388 | 53.20403 | 25 | 8 | 0 | 17 | 0 | 17 | 0 | -0.2077385 | 8 | 0.1532044 | 0.06854419 | 8 | 0

## MatRIS-10M-OAM_D3
Adsorbate_name | MAE_total (eV) | MAE_normal (eV) | MAE_single (eV) | ADwT (%) | AMDwT (%) | Num_total | Num_normal | Num_adsorbate_migration | Anomaly count |  |  |  | Gas shift correction
[9 empty] | total | reproduction failure | unphysical relaxation | energy anomaly | Shift (eV) | N_fit | MAE_total_shifted (eV) | MAE_normal_shifted (eV) | Num_normal_shifted | Num_energy_anomaly_shifted
H | 0.2624149 | 0.2058256 | 0.09620858 | 29.45714 | 55.4877 | 25 | 16 | 0 | 9 | 4 | 5 | 0 | 0.209157 | 16 | 0.163169 | 0.03595765 | 16 | 0

## MatterSim-v1-5M_D3
Adsorbate_name | MAE_total (eV) | MAE_normal (eV) | MAE_single (eV) | ADwT (%) | AMDwT (%) | Num_total | Num_normal | Num_adsorbate_migration | Anomaly count |  |  |  | Gas shift correction
[9 empty] | total | reproduction failure | unphysical relaxation | energy anomaly | Shift (eV) | N_fit | MAE_total_shifted (eV) | MAE_normal_shifted (eV) | Num_normal_shifted | Num_energy_anomaly_shifted
H | 0.1804144 | 0.1422054 | 0.1651139 | 27.48027 | 54.09799 | 25 | 11 | 0 | 14 | 1 | 13 | 0 | -0.09835485 | 11 | 0.1573097 | 0.1125066 | 11 | 0

## NequIP-OAM-L_D3
Adsorbate_name | MAE_total (eV) | MAE_normal (eV) | MAE_single (eV) | ADwT (%) | AMDwT (%) | Num_total | Num_normal | Num_adsorbate_migration | Anomaly count |  |  |  | Gas shift correction
[9 empty] | total | reproduction failure | unphysical relaxation | energy anomaly | Shift (eV) | N_fit | MAE_total_shifted (eV) | MAE_normal_shifted (eV) | Num_normal_shifted | Num_energy_anomaly_shifted
H | 0.1675461 | 0.08366347 | 0.1036942 | 25.79184 | 52.39016 | 25 | 10 | 0 | 15 | 1 | 14 | 0 | -0.07250098 | 10 | 0.1309541 | 0.04596666 | 10 | 0

## NequIP-OAM-XL_D3
Adsorbate_name | MAE_total (eV) | MAE_normal (eV) | MAE_single (eV) | ADwT (%) | AMDwT (%) | Num_total | Num_normal | Num_adsorbate_migration | Anomaly count |  |  |  | Gas shift correction
[9 empty] | total | reproduction failure | unphysical relaxation | energy anomaly | Shift (eV) | N_fit | MAE_total_shifted (eV) | MAE_normal_shifted (eV) | Num_normal_shifted | Num_energy_anomaly_shifted
H | 0.1822619 | 0.1152857 | 0.1033659 | 30.52925 | 53.75839 | 25 | 9 | 0 | 16 | 0 | 16 | 0 | -0.09885616 | 9 | 0.110734 | 0.03382238 | 9 | 0

## Nequix-MP-1_D3
Adsorbate_name | MAE_total (eV) | MAE_normal (eV) | MAE_single (eV) | ADwT (%) | AMDwT (%) | Num_total | Num_normal | Num_adsorbate_migration | Anomaly count |  |  |  | Gas shift correction
[9 empty] | total | reproduction failure | unphysical relaxation | energy anomaly | Shift (eV) | N_fit | MAE_total_shifted (eV) | MAE_normal_shifted (eV) | Num_normal_shifted | Num_energy_anomaly_shifted
H | 0.3691293 | 0.1188172 | 0.2947873 | 7.640816 | 37.80984 | 25 | 1 | 0 | 24 | 2 | 22 | 0 |  | 1 | 0.3691293 | 0.1188172 | 1 | 0

## ORB-v3_D3
Adsorbate_name | MAE_total (eV) | MAE_normal (eV) | MAE_single (eV) | ADwT (%) | AMDwT (%) | Num_total | Num_normal | Num_adsorbate_migration | Anomaly count |  |  |  | Gas shift correction
[9 empty] | total | reproduction failure | unphysical relaxation | energy anomaly | Shift (eV) | N_fit | MAE_total_shifted (eV) | MAE_normal_shifted (eV) | Num_normal_shifted | Num_energy_anomaly_shifted
H | 0.189693 | 0.08788769 | 0.08918523 | 33.12109 | 55.45414 | 25 | 14 | 0 | 11 | 4 | 7 | 0 | -0.03151705 | 14 | 0.1824211 | 0.08165592 | 14 | 0

## PET-OAM-XL_D3
Adsorbate_name | MAE_total (eV) | MAE_normal (eV) | MAE_single (eV) | ADwT (%) | AMDwT (%) | Num_total | Num_normal | Num_adsorbate_migration | Anomaly count |  |  |  | Gas shift correction
[9 empty] | total | reproduction failure | unphysical relaxation | energy anomaly | Shift (eV) | N_fit | MAE_total_shifted (eV) | MAE_normal_shifted (eV) | Num_normal_shifted | Num_energy_anomaly_shifted
H | 0.4987231 | 0.4137444 | 0.3913962 | 27.07891 | 52.35839 | 25 | 10 | 0 | 15 | 2 | 13 | 0 | -0.4275435 | 10 | 0.1321889 | 0.03224026 | 10 | 0

## SevenNet-MF-OMPA_D3
Adsorbate_name | MAE_total (eV) | MAE_normal (eV) | MAE_single (eV) | ADwT (%) | AMDwT (%) | Num_total | Num_normal | Num_adsorbate_migration | Anomaly count |  |  |  | Gas shift correction
[9 empty] | total | reproduction failure | unphysical relaxation | energy anomaly | Shift (eV) | N_fit | MAE_total_shifted (eV) | MAE_normal_shifted (eV) | Num_normal_shifted | Num_energy_anomaly_shifted
H | 0.319936 | 0.2332455 | 0.2427495 | 28.60952 | 52.85996 | 25 | 10 | 0 | 15 | 2 | 13 | 0 | -0.2444784 | 10 | 0.1417261 | 0.02640293 | 10 | 0

## SevenNet-Omni_D3
Adsorbate_name | MAE_total (eV) | MAE_normal (eV) | MAE_single (eV) | ADwT (%) | AMDwT (%) | Num_total | Num_normal | Num_adsorbate_migration | Anomaly count |  |  |  | Gas shift correction
[9 empty] | total | reproduction failure | unphysical relaxation | energy anomaly | Shift (eV) | N_fit | MAE_total_shifted (eV) | MAE_normal_shifted (eV) | Num_normal_shifted | Num_energy_anomaly_shifted
H | 0.1275437 | 0.035841 | 0.08176489 | 27.56054 | 53.68322 | 25 | 14 | 0 | 11 | 0 | 11 | 0 | 0.004542085 | 14 | 0.1277633 | 0.03461089 | 14 | 0

## TACE-OAM-L_D3
Adsorbate_name | MAE_total (eV) | MAE_normal (eV) | MAE_single (eV) | ADwT (%) | AMDwT (%) | Num_total | Num_normal | Num_adsorbate_migration | Anomaly count |  |  |  | Gas shift correction
[9 empty] | total | reproduction failure | unphysical relaxation | energy anomaly | Shift (eV) | N_fit | MAE_total_shifted (eV) | MAE_normal_shifted (eV) | Num_normal_shifted | Num_energy_anomaly_shifted
H | 0.1959833 | 0.07475377 | 0.1030483 | 26.7619 | 51.71812 | 25 | 8 | 0 | 17 | 4 | 13 | 0 | -0.0786647 | 8 | 0.1442313 | 0.01896561 | 8 | 0

## UMA-m-1p1-OC20_D3
Adsorbate_name | MAE_total (eV) | MAE_normal (eV) | MAE_single (eV) | ADwT (%) | AMDwT (%) | Num_total | Num_normal | Num_adsorbate_migration | Anomaly count |  |  |  | Gas shift correction
[9 empty] | total | reproduction failure | unphysical relaxation | energy anomaly | Shift (eV) | N_fit | MAE_total_shifted (eV) | MAE_normal_shifted (eV) | Num_normal_shifted | Num_energy_anomaly_shifted
H | 0.2143846 | 0.11764 | 0.1983696 | 18.17143 | 47.76779 | 25 | 2 | 0 | 23 | 1 | 22 | 0 |  | 2 | 0.2143846 | 0.11764 | 2 | 0

## UMA-m-1p1-OMAT_D3
Adsorbate_name | MAE_total (eV) | MAE_normal (eV) | MAE_single (eV) | ADwT (%) | AMDwT (%) | Num_total | Num_normal | Num_adsorbate_migration | Anomaly count |  |  |  | Gas shift correction
[9 empty] | total | reproduction failure | unphysical relaxation | energy anomaly | Shift (eV) | N_fit | MAE_total_shifted (eV) | MAE_normal_shifted (eV) | Num_normal_shifted | Num_energy_anomaly_shifted
H | 0.2010631 | 0.1274288 | 0.1034717 | 30.6517 | 53.89843 | 25 | 12 | 0 | 13 | 2 | 11 | 0 | -0.1492962 | 12 | 0.1271023 | 0.03497105 | 12 | 0

## UMA-s-1p1-OC20_D3
Adsorbate_name | MAE_total (eV) | MAE_normal (eV) | MAE_single (eV) | ADwT (%) | AMDwT (%) | Num_total | Num_normal | Num_adsorbate_migration | Anomaly count |  |  |  | Gas shift correction
[9 empty] | total | reproduction failure | unphysical relaxation | energy anomaly | Shift (eV) | N_fit | MAE_total_shifted (eV) | MAE_normal_shifted (eV) | Num_normal_shifted | Num_energy_anomaly_shifted
H | 0.1890336 | 0.1068785 | 0.1865272 | 17.98367 | 48.10336 | 25 | 2 | 0 | 23 | 1 | 22 | 0 |  | 2 | 0.1890336 | 0.1068785 | 2 | 0

## UMA-s-1p1-OMAT_D3
Adsorbate_name | MAE_total (eV) | MAE_normal (eV) | MAE_single (eV) | ADwT (%) | AMDwT (%) | Num_total | Num_normal | Num_adsorbate_migration | Anomaly count |  |  |  | Gas shift correction
[9 empty] | total | reproduction failure | unphysical relaxation | energy anomaly | Shift (eV) | N_fit | MAE_total_shifted (eV) | MAE_normal_shifted (eV) | Num_normal_shifted | Num_energy_anomaly_shifted
H | 0.107826 | 0.03776112 | 0.05533415 | 30.07755 | 54.56107 | 25 | 14 | 0 | 11 | 3 | 8 | 0 | -0.03140718 | 14 | 0.09880886 | 0.02838922 | 14 | 0

## UMA-s-1p2-OC20_D3
Adsorbate_name | MAE_total (eV) | MAE_normal (eV) | MAE_single (eV) | ADwT (%) | AMDwT (%) | Num_total | Num_normal | Num_adsorbate_migration | Anomaly count |  |  |  | Gas shift correction
[9 empty] | total | reproduction failure | unphysical relaxation | energy anomaly | Shift (eV) | N_fit | MAE_total_shifted (eV) | MAE_normal_shifted (eV) | Num_normal_shifted | Num_energy_anomaly_shifted
H | 0.19508 | 0.1224717 | 0.1848394 | 20.14966 | 48.55526 | 25 | 3 | 0 | 22 | 1 | 21 | 0 |  | 3 | 0.19508 | 0.1224717 | 3 | 0

## UMA-s-1p2-OC22_D3
Adsorbate_name | MAE_total (eV) | MAE_normal (eV) | MAE_single (eV) | ADwT (%) | AMDwT (%) | Num_total | Num_normal | Num_adsorbate_migration | Anomaly count |  |  |  | Gas shift correction
[9 empty] | total | reproduction failure | unphysical relaxation | energy anomaly | Shift (eV) | N_fit | MAE_total_shifted (eV) | MAE_normal_shifted (eV) | Num_normal_shifted | Num_energy_anomaly_shifted
H | 0.3648499 | 0.3370528 | 0.3137743 | 41.52109 | 56.53468 | 25 | 15 | 0 | 10 | 1 | 9 | 0 | -0.3419161 | 15 | 0.1186096 | 0.05512162 | 15 | 0

## UMA-s-1p2-OMAT_D3
Adsorbate_name | MAE_total (eV) | MAE_normal (eV) | MAE_single (eV) | ADwT (%) | AMDwT (%) | Num_total | Num_normal | Num_adsorbate_migration | Anomaly count |  |  |  | Gas shift correction
[9 empty] | total | reproduction failure | unphysical relaxation | energy anomaly | Shift (eV) | N_fit | MAE_total_shifted (eV) | MAE_normal_shifted (eV) | Num_normal_shifted | Num_energy_anomaly_shifted
H | 0.1402737 | 0.09025606 | 0.09678103 | 28.47211 | 53.23758 | 25 | 11 | 0 | 14 | 0 | 14 | 0 | -0.07434149 | 11 | 0.103317 | 0.05688349 | 11 | 0