## MLIP_Data
MLIP_name | Normal rate (%) | Adsorbate migration rate (%) | Anomaly rate (%) |  |  |  | MAE_total (eV) | MAE_normal (eV) | MAE_single (eV) | ADwT (%) | AMDwT (%) | Num_total | Time_total (ms) | Time_per_step (ms) | Steps_total
|  |  | total | reproduction failure | unphysical relaxation | energy anomaly
Allegro-OAM-L | 38.46154 | 0 | 61.53846 | 0 | 21.97802 | 39.56044 | 1.702955 | 1.165212 | 1.686462 | 95.06616 | 85.97832 | 91 | 33765.29 | 6.735545 | 5013
AlphaNet-v1-OMA | 2.197802 | 6.593407 | 91.20879 | 0 | 36.26374 | 54.94505 | 3.722103 | 1.898785 | 3.892873 | 90.63878 | 80.51503 | 91 | 162970.6 | 19.30931 | 8440
CHGNet-v0.3.0 | 73.62637 | 0 | 26.37363 | 0 | 10.98901 | 15.38462 | 1.15608 | 0.9094997 | 1.230931 | 93.90671 | 90.47533 | 91 | 140902 | 29.24491 | 4818
DPA-3.1-3M-FT | 1.098901 | 0 | 98.9011 | 0 | 30.76923 | 68.13187 | 3.490209 | 1.933512 | 3.299392 | 95.41713 | 85.62726 | 91 | 418645.4 | 87.4912 | 4785
DPA-4.0.1-pro-MPtrj | 3.296703 | 8.791209 | 87.91209 | 0 | 27.47253 | 60.43956 | 3.330471 | 1.864748 | 3.133006 | 94.70285 | 82.24992 | 91 | 508904.3 | 77.7428 | 6546
Eqnorm-MPtrj | 48.35165 | 0 | 51.64835 | 0 | 21.97802 | 29.67033 | 1.561433 | 1.083305 | 1.638487 | 95.73671 | 87.50535 | 91 | 203474.6 | 49.61586 | 4101
EquFlash | 5.494505 | 0 | 94.50549 | 0 | 27.47253 | 67.03297 | 3.379297 | 1.690434 | 3.149552 | 95.31547 | 84.83381 | 91 | 300907 | 55.99312 | 5374
EquFlashV2 | 0 | 0 | 100 | 0 | 30.76923 | 69.23077 | 3.948209 |  | 3.822196 | 94.88787 | 84.06802 | 91 | 776113 | 146.0781 | 5313
EqV3-OMatMPtrjSalex | 8.791209 | 3.296703 | 87.91209 | 0 | 31.86813 | 56.04396 | 2.97724 | 1.047783 | 3.275868 | 95.09756 | 86.54141 | 91 | 1536735.0 | 68.06941 | 22576
eSEN-30M-OAM | 7.692308 | 0 | 92.30769 | 0 | 21.97802 | 70.32967 | 3.11963 | 1.683023 | 2.901552 | 96.00994 | 87.3528 | 91 | 394522.3 | 83.46145 | 4727
GRACE-2L-OAM | 12.08791 | 1.098901 | 86.81319 | 0 | 23.07692 | 63.73626 | 2.921739 | 1.638272 | 2.925398 | 95.21529 | 85.16152 | 91 | 33431.63 | 6.478999 | 5160
MACE-MH-1-OC20 | 13.18681 | 0 | 86.81319 | 0 | 21.97802 | 64.83516 | 2.720775 | 1.601862 | 2.549829 | 95.96771 | 87.90139 | 91 | 236815.3 | 28.6424 | 8268
MACE-MH-1-OMAT | 13.18681 | 0 | 86.81319 | 0 | 21.97802 | 64.83516 | 2.720775 | 1.601862 | 2.549829 | 95.96771 | 87.90139 | 91 | 234773.8 | 28.39548 | 8268
MACE-MPA-0 | 47.25275 | 0 | 52.74725 | 0 | 35.16484 | 17.58242 | 1.290288 | 0.9388186 | 1.528439 | 92.06661 | 79.55528 | 91 | 194747.8 | 27.44859 | 7095
MatRIS-10M-OAM | 13.18681 | 0 | 86.81319 | 0 | 25.27473 | 61.53846 | 2.42838 | 1.513138 | 2.910236 | 95.82642 | 87.20591 | 91 | 478794.5 | 119.5492 | 4005
MatterSim-v1-5M | 0 | 0 | 100 | 0 | 46.15385 | 53.84615 | 3.628938 |  | 3.597482 | 93.95492 | 83.4152 | 91 | 110707.7 | 20.39943 | 5427
NequIP-OAM-L | 36.26374 | 0 | 63.73626 | 0 | 21.97802 | 41.75824 | 1.786371 | 1.273439 | 1.581422 | 95.81857 | 86.67011 | 91 | 19079.97 | 4.032967 | 4731
NequIP-OAM-XL | 9.89011 | 1.098901 | 89.01099 | 0 | 32.96703 | 56.04396 | 2.749702 | 1.410722 | 2.583572 | 94.64118 | 83.64444 | 91 | 31801.82 | 5.79902 | 5484
Nequix-MP-1 | 29.67033 | 0 | 70.32967 | 0 | 21.97802 | 48.35165 | 2.036641 | 1.217802 | 2.04119 | 94.63407 | 84.88458 | 91 | 109310 | 20.48154 | 5337
ORB-v3 | 16.48352 | 0 | 83.51648 | 0 | 32.96703 | 50.54945 | 2.459495 | 1.324542 | 2.356406 | 93.37893 | 84.20557 | 91 | 56107.4 | 9.960484 | 5633
PET-OAM-XL | 21.97802 | 6.593407 | 71.42857 | 0 | 18.68132 | 52.74725 | 2.426719 | 1.322524 | 2.365426 | 95.4874 | 88.22615 | 91 | 271514 | 52.05406 | 5216
SevenNet-MF-OMPA | 0 | 0 | 100 | 0 | 24.17582 | 75.82418 | 3.989088 |  | 3.854206 | 92.41983 | 82.1683 | 91 | 143866.4 | 23.82289 | 6039
SevenNet-Omni | 58.24176 | 0 | 41.75824 | 0 | 28.57143 | 13.18681 | 1.174639 | 1.017149 | 1.281004 | 95.02355 | 86.48462 | 91 | 176975.3 | 23.82543 | 7428
TACE-OAM-L | 9.89011 | 2.197802 | 87.91209 | 0 | 27.47253 | 60.43956 | 2.928635 | 1.567211 | 2.862072 | 95.14727 | 85.48098 | 91 | 681467.9 | 141.589 | 4813
UMA-m-1p1-OC20 | 73.62637 | 0 | 26.37363 | 0 | 25.27473 | 1.098901 | 0.9103534 | 0.7049391 | 1.26389 | 95.47245 | 86.74312 | 91 | 469170.3 | 110.9412 | 4229
UMA-m-1p1-OMAT | 73.62637 | 0 | 26.37363 | 0 | 23.07692 | 3.296703 | 0.9326457 | 0.6564701 | 1.108606 | 95.08746 | 86.63987 | 91 | 532200.6 | 110.3235 | 4824
UMA-s-1p1-OC20 | 69.23077 | 5.494505 | 25.27473 | 0 | 25.27473 | 0 | 0.8601892 | 0.7105665 | 1.160064 | 94.83554 | 83.1433 | 91 | 281940.2 | 47.37694 | 5951
UMA-s-1p1-OMAT | 6.593407 | 0 | 93.40659 | 0 | 37.36264 | 56.04396 | 2.800932 | 1.583469 | 2.708948 | 95.09419 | 85.0177 | 91 | 243109.9 | 48.91547 | 4970
UMA-s-1p2-OC20 | 71.42857 | 0 | 28.57143 | 0 | 27.47253 | 1.098901 | 0.8877909 | 0.7370586 | 1.211108 | 94.81162 | 85.32254 | 91 | 258310.2 | 54.01719 | 4782
UMA-s-1p2-OC22 | 9.89011 | 7.692308 | 82.41758 | 0 | 31.86813 | 50.54945 | 4.505901 | 1.511567 | 4.405639 | 80.69223 | 75.99884 | 91 | 1571461.6 | 55.64272 | 28242
UMA-s-1p2-OMAT | 41.75824 | 0 | 58.24176 | 0 | 25.27473 | 32.96703 | 1.609519 | 1.00604 | 1.672108 | 95.01121 | 86.28488 | 91 | 254810.5 | 54.31901 | 4691

## MLIP_Data_shifted
MLIP_name | Normal rate (%) | Adsorbate migration rate (%) | Anomaly rate (%) |  |  |  | MAE_total (eV) | MAE_normal (eV) | MAE_single (eV) | ADwT (%) | AMDwT (%) | Num_total | Time_total (ms) | Time_per_step (ms) | Steps_total
|  |  | total | reproduction failure | unphysical relaxation | energy anomaly
Allegro-OAM-L | 78.02198 | 0 | 21.97802 | 0 | 21.97802 | 0 | 0.8341713 | 0.6114532 | 1.158423 | 95.06616 | 85.97832 | 91 | 33765.29 | 6.735545 | 5013
AlphaNet-v1-OMA | 57.14286 | 6.593407 | 36.26374 | 0 | 36.26374 | 0 | 1.355445 | 0.5972599 | 1.50234 | 90.63878 | 80.51503 | 91 | 162970.6 | 19.30931 | 8440
CHGNet-v0.3.0 | 87.91209 | 0 | 12.08791 | 0 | 10.98901 | 1.098901 | 0.8191785 | 0.6590507 | 0.8991975 | 93.90671 | 90.47533 | 91 | 140902 | 29.24491 | 4818
DPA-3.1-3M-FT | 69.23077 | 0 | 30.76923 | 0 | 30.76923 | 0 | 0.841465 | 0.6191029 | 1.154233 | 95.41713 | 85.62726 | 91 | 418645.4 | 87.4912 | 4785
DPA-4.0.1-pro-MPtrj | 63.73626 | 8.791209 | 27.47253 | 0 | 27.47253 | 0 | 0.8430534 | 0.5888953 | 1.193674 | 94.70285 | 82.24992 | 91 | 508904.3 | 77.7428 | 6546
Eqnorm-MPtrj | 78.02198 | 0 | 21.97802 | 0 | 21.97802 | 0 | 0.8349718 | 0.6101973 | 1.048358 | 95.73671 | 87.50535 | 91 | 203474.6 | 49.61586 | 4101
EquFlash | 72.52747 | 0 | 27.47253 | 0 | 27.47253 | 0 | 0.8574424 | 0.6242956 | 1.117303 | 95.31547 | 84.83381 | 91 | 300907 | 55.99312 | 5374
EquFlashV2 | 69.23077 | 0 | 30.76923 | 0 | 30.76923 | 0 | 0.858972 | 0.5996224 | 1.206061 | 94.88787 | 84.06802 | 91 | 776113 | 146.0781 | 5313
EqV3-OMatMPtrjSalex | 60.43956 | 3.296703 | 36.26374 | 0 | 31.86813 | 4.395604 | 0.8972181 | 0.6624798 | 1.384329 | 95.09756 | 86.54141 | 91 | 1536735.0 | 68.06941 | 22576
eSEN-30M-OAM | 78.02198 | 0 | 21.97802 | 0 | 21.97802 | 0 | 0.8382285 | 0.6088326 | 1.126574 | 96.00994 | 87.3528 | 91 | 394522.3 | 83.46145 | 4727
GRACE-2L-OAM | 75.82418 | 1.098901 | 23.07692 | 0 | 23.07692 | 0 | 0.8328282 | 0.6195254 | 1.002098 | 95.21529 | 85.16152 | 91 | 33431.63 | 6.478999 | 5160
MACE-MH-1-OC20 | 78.02198 | 0 | 21.97802 | 0 | 21.97802 | 0 | 0.9122312 | 0.6118795 | 1.109646 | 95.96771 | 87.90139 | 91 | 236815.3 | 28.6424 | 8268
MACE-MH-1-OMAT | 78.02198 | 0 | 21.97802 | 0 | 21.97802 | 0 | 0.9122312 | 0.6118795 | 1.109646 | 95.96771 | 87.90139 | 91 | 234773.8 | 28.39548 | 8268
MACE-MPA-0 | 64.83516 | 0 | 35.16484 | 0 | 35.16484 | 0 | 0.9102681 | 0.601185 | 1.055741 | 92.06661 | 79.55528 | 91 | 194747.8 | 27.44859 | 7095
MatRIS-10M-OAM | 74.72527 | 0 | 25.27473 | 0 | 25.27473 | 0 | 0.8352519 | 0.6080249 | 1.109843 | 95.82642 | 87.20591 | 91 | 478794.5 | 119.5492 | 4005
MatterSim-v1-5M | 50.54945 | 0 | 49.45055 | 0 | 46.15385 | 3.296703 | 1.46777 | 0.6069386 | 1.701987 | 93.95492 | 83.4152 | 91 | 110707.7 | 20.39943 | 5427
NequIP-OAM-L | 78.02198 | 0 | 21.97802 | 0 | 21.97802 | 0 | 0.83395 | 0.6104442 | 1.247825 | 95.81857 | 86.67011 | 91 | 19079.97 | 4.032967 | 4731
NequIP-OAM-XL | 65.93407 | 1.098901 | 32.96703 | 0 | 32.96703 | 0 | 0.8413168 | 0.6140782 | 1.168442 | 94.64118 | 83.64444 | 91 | 31801.82 | 5.79902 | 5484
Nequix-MP-1 | 78.02198 | 0 | 21.97802 | 0 | 21.97802 | 0 | 0.8348253 | 0.6102506 | 0.9751654 | 94.63407 | 84.88458 | 91 | 109310 | 20.48154 | 5337
ORB-v3 | 67.03297 | 0 | 32.96703 | 0 | 32.96703 | 0 | 0.8556954 | 0.6378695 | 1.152152 | 93.37893 | 84.20557 | 91 | 56107.4 | 9.960484 | 5633
PET-OAM-XL | 73.62637 | 6.593407 | 19.78022 | 0 | 18.68132 | 1.098901 | 0.8070377 | 0.6348131 | 1.117345 | 95.4874 | 88.22615 | 91 | 271514 | 52.05406 | 5216
SevenNet-MF-OMPA | 75.82418 | 0 | 24.17582 | 0 | 24.17582 | 0 | 0.8366896 | 0.6236101 | 1.066814 | 92.41983 | 82.1683 | 91 | 143866.4 | 23.82289 | 6039
SevenNet-Omni | 71.42857 | 0 | 28.57143 | 0 | 28.57143 | 0 | 0.8478603 | 0.6330347 | 1.002209 | 95.02355 | 86.48462 | 91 | 176975.3 | 23.82543 | 7428
TACE-OAM-L | 70.32967 | 2.197802 | 27.47253 | 0 | 27.47253 | 0 | 0.8430283 | 0.6087108 | 1.105544 | 95.14727 | 85.48098 | 91 | 681467.9 | 141.589 | 4813
UMA-m-1p1-OC20 | 74.72527 | 0 | 25.27473 | 0 | 25.27473 | 0 | 0.8441927 | 0.6219689 | 1.147706 | 95.47245 | 86.74312 | 91 | 469170.3 | 110.9412 | 4229
UMA-m-1p1-OMAT | 76.92308 | 0 | 23.07692 | 0 | 23.07692 | 0 | 0.834452 | 0.6138969 | 1.109781 | 95.08746 | 86.63987 | 91 | 532200.6 | 110.3235 | 4824
UMA-s-1p1-OC20 | 69.23077 | 5.494505 | 25.27473 | 0 | 25.27473 | 0 | 0.8636714 | 0.6377063 | 1.101515 | 94.83554 | 83.1433 | 91 | 281940.2 | 47.37694 | 5951
UMA-s-1p1-OMAT | 59.34066 | 0 | 40.65934 | 0 | 37.36264 | 3.296703 | 1.314327 | 0.6726506 | 1.604255 | 95.09419 | 85.0177 | 91 | 243109.9 | 48.91547 | 4970
UMA-s-1p2-OC20 | 72.52747 | 0 | 27.47253 | 0 | 27.47253 | 0 | 0.8548409 | 0.630218 | 1.126861 | 94.81162 | 85.32254 | 91 | 258310.2 | 54.01719 | 4782
UMA-s-1p2-OC22 | 60.43956 | 7.692308 | 31.86813 | 0 | 31.86813 | 0 | 0.8515955 | 0.619792 | 0.8769578 | 80.69223 | 75.99884 | 91 | 1571461.6 | 55.64272 | 28242
UMA-s-1p2-OMAT | 74.72527 | 0 | 25.27473 | 0 | 25.27473 | 0 | 0.8451349 | 0.6224673 | 1.137219 | 95.01121 | 86.28488 | 91 | 254810.5 | 54.31901 | 4691

## anomaly
MLIP_name | Num_normal | Num_adsorbate_migration | Anomaly count |  |  |  | Reproduction failure |  |  | Unphysical relaxation
|  |  | total | reproduction failure | unphysical relaxation | energy anomaly | ads_eng_seed | ads_seed | slab_seed | ads_conv | ads_move | slab_conv | slab_move
Allegro-OAM-L | 35 | 0 | 56 | 0 | 20 | 36 | 0 | 0 | 0 | 0 | 0 | 0 | 20
AlphaNet-v1-OMA | 2 | 6 | 83 | 0 | 33 | 50 | 0 | 0 | 0 | 0 | 16 | 0 | 20
CHGNet-v0.3.0 | 67 | 0 | 24 | 0 | 10 | 14 | 0 | 0 | 0 | 0 | 0 | 0 | 10
DPA-3.1-3M-FT | 1 | 0 | 90 | 0 | 28 | 62 | 0 | 0 | 0 | 0 | 8 | 0 | 20
DPA-4.0.1-pro-MPtrj | 3 | 8 | 80 | 0 | 25 | 55 | 0 | 0 | 0 | 0 | 5 | 0 | 20
Eqnorm-MPtrj | 44 | 0 | 47 | 0 | 20 | 27 | 0 | 0 | 0 | 0 | 0 | 0 | 20
EquFlash | 5 | 0 | 86 | 0 | 25 | 61 | 0 | 0 | 0 | 0 | 5 | 0 | 20
EquFlashV2 | 0 | 0 | 91 | 0 | 28 | 63 | 0 | 0 | 0 | 0 | 8 | 0 | 20
EqV3-OMatMPtrjSalex | 8 | 3 | 80 | 0 | 29 | 51 | 0 | 0 | 0 | 7 | 2 | 0 | 20
eSEN-30M-OAM | 7 | 0 | 84 | 0 | 20 | 64 | 0 | 0 | 0 | 0 | 0 | 0 | 20
GRACE-2L-OAM | 11 | 1 | 79 | 0 | 21 | 58 | 0 | 0 | 0 | 0 | 1 | 0 | 20
MACE-MH-1-OC20 | 12 | 0 | 79 | 0 | 20 | 59 | 0 | 0 | 0 | 0 | 0 | 5 | 15
MACE-MH-1-OMAT | 12 | 0 | 79 | 0 | 20 | 59 | 0 | 0 | 0 | 0 | 0 | 5 | 15
MACE-MPA-0 | 43 | 0 | 48 | 0 | 32 | 16 | 0 | 0 | 0 | 0 | 16 | 0 | 20
MatRIS-10M-OAM | 12 | 0 | 79 | 0 | 23 | 56 | 0 | 0 | 0 | 0 | 3 | 0 | 20
MatterSim-v1-5M | 0 | 0 | 91 | 0 | 42 | 49 | 0 | 0 | 0 | 0 | 22 | 0 | 20
NequIP-OAM-L | 33 | 0 | 58 | 0 | 20 | 38 | 0 | 0 | 0 | 0 | 0 | 0 | 20
NequIP-OAM-XL | 9 | 1 | 81 | 0 | 30 | 51 | 0 | 0 | 0 | 0 | 10 | 0 | 20
Nequix-MP-1 | 27 | 0 | 64 | 0 | 20 | 44 | 0 | 0 | 0 | 0 | 0 | 0 | 20
ORB-v3 | 15 | 0 | 76 | 0 | 30 | 46 | 0 | 0 | 0 | 0 | 18 | 0 | 20
PET-OAM-XL | 20 | 6 | 65 | 0 | 17 | 48 | 0 | 0 | 0 | 0 | 7 | 0 | 10
SevenNet-MF-OMPA | 0 | 0 | 91 | 0 | 22 | 69 | 0 | 0 | 0 | 0 | 2 | 0 | 20
SevenNet-Omni | 53 | 0 | 38 | 0 | 26 | 12 | 0 | 0 | 0 | 1 | 5 | 0 | 20
TACE-OAM-L | 9 | 2 | 80 | 0 | 25 | 55 | 0 | 0 | 0 | 0 | 5 | 0 | 20
UMA-m-1p1-OC20 | 67 | 0 | 24 | 0 | 23 | 1 | 0 | 0 | 0 | 0 | 3 | 0 | 20
UMA-m-1p1-OMAT | 67 | 0 | 24 | 0 | 21 | 3 | 0 | 0 | 0 | 0 | 1 | 0 | 20
UMA-s-1p1-OC20 | 63 | 5 | 23 | 0 | 23 | 0 | 0 | 0 | 0 | 0 | 3 | 0 | 20
UMA-s-1p1-OMAT | 6 | 0 | 85 | 0 | 34 | 51 | 0 | 0 | 0 | 0 | 14 | 0 | 20
UMA-s-1p2-OC20 | 65 | 0 | 26 | 0 | 25 | 1 | 0 | 0 | 0 | 0 | 7 | 0 | 20
UMA-s-1p2-OC22 | 9 | 7 | 75 | 0 | 29 | 46 | 0 | 0 | 0 | 0 | 6 | 0 | 25
UMA-s-1p2-OMAT | 38 | 0 | 53 | 0 | 23 | 30 | 0 | 0 | 0 | 0 | 3 | 0 | 20

## anomaly_shifted
MLIP_name | Num_normal | Num_adsorbate_migration | Anomaly count |  |  |  | Reproduction failure |  |  | Unphysical relaxation
|  |  | total | reproduction failure | unphysical relaxation | energy anomaly | ads_eng_seed | ads_seed | slab_seed | ads_conv | ads_move | slab_conv | slab_move
Allegro-OAM-L | 71 | 0 | 20 | 0 | 20 | 0 | 0 | 0 | 0 | 0 | 0 | 0 | 20
AlphaNet-v1-OMA | 52 | 6 | 33 | 0 | 33 | 0 | 0 | 0 | 0 | 0 | 16 | 0 | 20
CHGNet-v0.3.0 | 80 | 0 | 11 | 0 | 10 | 1 | 0 | 0 | 0 | 0 | 0 | 0 | 10
DPA-3.1-3M-FT | 63 | 0 | 28 | 0 | 28 | 0 | 0 | 0 | 0 | 0 | 8 | 0 | 20
DPA-4.0.1-pro-MPtrj | 58 | 8 | 25 | 0 | 25 | 0 | 0 | 0 | 0 | 0 | 5 | 0 | 20
Eqnorm-MPtrj | 71 | 0 | 20 | 0 | 20 | 0 | 0 | 0 | 0 | 0 | 0 | 0 | 20
EquFlash | 66 | 0 | 25 | 0 | 25 | 0 | 0 | 0 | 0 | 0 | 5 | 0 | 20
EquFlashV2 | 63 | 0 | 28 | 0 | 28 | 0 | 0 | 0 | 0 | 0 | 8 | 0 | 20
EqV3-OMatMPtrjSalex | 55 | 3 | 33 | 0 | 29 | 4 | 0 | 0 | 0 | 7 | 2 | 0 | 20
eSEN-30M-OAM | 71 | 0 | 20 | 0 | 20 | 0 | 0 | 0 | 0 | 0 | 0 | 0 | 20
GRACE-2L-OAM | 69 | 1 | 21 | 0 | 21 | 0 | 0 | 0 | 0 | 0 | 1 | 0 | 20
MACE-MH-1-OC20 | 71 | 0 | 20 | 0 | 20 | 0 | 0 | 0 | 0 | 0 | 0 | 5 | 15
MACE-MH-1-OMAT | 71 | 0 | 20 | 0 | 20 | 0 | 0 | 0 | 0 | 0 | 0 | 5 | 15
MACE-MPA-0 | 59 | 0 | 32 | 0 | 32 | 0 | 0 | 0 | 0 | 0 | 16 | 0 | 20
MatRIS-10M-OAM | 68 | 0 | 23 | 0 | 23 | 0 | 0 | 0 | 0 | 0 | 3 | 0 | 20
MatterSim-v1-5M | 46 | 0 | 45 | 0 | 42 | 3 | 0 | 0 | 0 | 0 | 22 | 0 | 20
NequIP-OAM-L | 71 | 0 | 20 | 0 | 20 | 0 | 0 | 0 | 0 | 0 | 0 | 0 | 20
NequIP-OAM-XL | 60 | 1 | 30 | 0 | 30 | 0 | 0 | 0 | 0 | 0 | 10 | 0 | 20
Nequix-MP-1 | 71 | 0 | 20 | 0 | 20 | 0 | 0 | 0 | 0 | 0 | 0 | 0 | 20
ORB-v3 | 61 | 0 | 30 | 0 | 30 | 0 | 0 | 0 | 0 | 0 | 18 | 0 | 20
PET-OAM-XL | 67 | 6 | 18 | 0 | 17 | 1 | 0 | 0 | 0 | 0 | 7 | 0 | 10
SevenNet-MF-OMPA | 69 | 0 | 22 | 0 | 22 | 0 | 0 | 0 | 0 | 0 | 2 | 0 | 20
SevenNet-Omni | 65 | 0 | 26 | 0 | 26 | 0 | 0 | 0 | 0 | 1 | 5 | 0 | 20
TACE-OAM-L | 64 | 2 | 25 | 0 | 25 | 0 | 0 | 0 | 0 | 0 | 5 | 0 | 20
UMA-m-1p1-OC20 | 68 | 0 | 23 | 0 | 23 | 0 | 0 | 0 | 0 | 0 | 3 | 0 | 20
UMA-m-1p1-OMAT | 70 | 0 | 21 | 0 | 21 | 0 | 0 | 0 | 0 | 0 | 1 | 0 | 20
UMA-s-1p1-OC20 | 63 | 5 | 23 | 0 | 23 | 0 | 0 | 0 | 0 | 0 | 3 | 0 | 20
UMA-s-1p1-OMAT | 54 | 0 | 37 | 0 | 34 | 3 | 0 | 0 | 0 | 0 | 14 | 0 | 20
UMA-s-1p2-OC20 | 66 | 0 | 25 | 0 | 25 | 0 | 0 | 0 | 0 | 0 | 7 | 0 | 20
UMA-s-1p2-OC22 | 55 | 7 | 29 | 0 | 29 | 0 | 0 | 0 | 0 | 0 | 6 | 0 | 25
UMA-s-1p2-OMAT | 68 | 0 | 23 | 0 | 23 | 0 | 0 | 0 | 0 | 0 | 3 | 0 | 20

## Coverage
MLIP_name | Num_input | Num_succeeded | Num_failed | Num_not_run | Coverage_pct | Failed_by_stage | catbench_version | dispersion | device | input_md5
Allegro-OAM-L | 91 | 91 | 0 | 0 | 100 |  | 1.1.3 | none | NVIDIA L40S | unknown
AlphaNet-v1-OMA | 91 | 91 | 0 | 0 | 100 |  | 1.1.3 | none | NVIDIA L40S | unknown
CHGNet-v0.3.0 | 91 | 91 | 0 | 0 | 100 |  | 1.1.3 | none | NVIDIA L40S | unknown
DPA-3.1-3M-FT | 91 | 91 | 0 | 0 | 100 |  | 1.1.3 | none | NVIDIA L40S | unknown
DPA-4.0.1-pro-MPtrj | 91 | 91 | 0 | 0 | 100 |  | 1.1.3 | none | NVIDIA L40S | unknown
Eqnorm-MPtrj | 91 | 91 | 0 | 0 | 100 |  | 1.1.3 | none | NVIDIA L40S | unknown
EquFlash | 91 | 91 | 0 | 0 | 100 |  | 1.1.3 | none | NVIDIA L40S | unknown
EquFlashV2 | 91 | 91 | 0 | 0 | 100 |  | 1.1.3 | none | NVIDIA L40S | unknown
EqV3-OMatMPtrjSalex | 91 | 91 | 0 | 0 | 100 |  | 1.1.3 | none | NVIDIA L40S | unknown
eSEN-30M-OAM | 91 | 91 | 0 | 0 | 100 |  | 1.1.3 | none | NVIDIA L40S | unknown
GRACE-2L-OAM | 91 | 91 | 0 | 0 | 100 |  | 1.1.3 | none | NVIDIA L40S | unknown
MACE-MH-1-OC20 | 91 | 91 | 0 | 0 | 100 |  | 1.1.3 | none | NVIDIA L40S | unknown
MACE-MH-1-OMAT | 91 | 91 | 0 | 0 | 100 |  | 1.1.3 | none | NVIDIA L40S | unknown
MACE-MPA-0 | 91 | 91 | 0 | 0 | 100 |  | 1.1.3 | none | NVIDIA L40S | unknown
MatRIS-10M-OAM | 91 | 91 | 0 | 0 | 100 |  | 1.1.3 | none | NVIDIA L40S | unknown
MatterSim-v1-5M | 91 | 91 | 0 | 0 | 100 |  | 1.1.3 | none | NVIDIA L40S | unknown
NequIP-OAM-L | 91 | 91 | 0 | 0 | 100 |  | 1.1.3 | none | NVIDIA L40S | unknown
NequIP-OAM-XL | 91 | 91 | 0 | 0 | 100 |  | 1.1.3 | none | NVIDIA L40S | unknown
Nequix-MP-1 | 91 | 91 | 0 | 0 | 100 |  | 1.1.3 | none | NVIDIA L40S | unknown
ORB-v3 | 91 | 91 | 0 | 0 | 100 |  | 1.1.3 | none | NVIDIA L40S | unknown
PET-OAM-XL | 91 | 91 | 0 | 0 | 100 |  | 1.1.3 | none | NVIDIA L40S | unknown
SevenNet-MF-OMPA | 91 | 91 | 0 | 0 | 100 |  | 1.1.3 | none | NVIDIA L40S | unknown
SevenNet-Omni | 91 | 91 | 0 | 0 | 100 |  | 1.1.3 | none | NVIDIA L40S | unknown
TACE-OAM-L | 91 | 91 | 0 | 0 | 100 |  | 1.1.3 | none | NVIDIA L40S | unknown
UMA-m-1p1-OC20 | 91 | 91 | 0 | 0 | 100 |  | 1.1.3 | none | NVIDIA L40S | unknown
UMA-m-1p1-OMAT | 91 | 91 | 0 | 0 | 100 |  | 1.1.3 | none | NVIDIA L40S | unknown
UMA-s-1p1-OC20 | 91 | 91 | 0 | 0 | 100 |  | 1.1.3 | none | NVIDIA L40S | unknown
UMA-s-1p1-OMAT | 91 | 91 | 0 | 0 | 100 |  | 1.1.3 | none | NVIDIA L40S | unknown
UMA-s-1p2-OC20 | 91 | 91 | 0 | 0 | 100 |  | 1.1.3 | none | NVIDIA L40S | unknown
UMA-s-1p2-OC22 | 91 | 91 | 0 | 0 | 100 |  | 1.1.3 | none | NVIDIA L40S | unknown
UMA-s-1p2-OMAT | 91 | 91 | 0 | 0 | 100 |  | 1.1.3 | none | NVIDIA L40S | unknown
Num_succeeded counts every computed reaction, including any later excluded by energy_cutoff, so it can exceed Num_total in MLIP_Data.

## Allegro-OAM-L
Adsorbate_name | MAE_total (eV) | MAE_normal (eV) | MAE_single (eV) | ADwT (%) | AMDwT (%) | Num_total | Num_normal | Num_adsorbate_migration | Anomaly count |  |  |  | Gas shift correction
[9 empty] | total | reproduction failure | unphysical relaxation | energy anomaly | Shift (eV) | N_fit | MAE_total_shifted (eV) | MAE_normal_shifted (eV) | Num_normal_shifted | Num_energy_anomaly_shifted
O | 2.118361 | 1.317105 | 1.981244 | 95.14577 | 85.32438 | 21 | 5 | 0 | 16 | 0 | 4 | 12 | 2.519414 | 17 | 0.7575044 | 0.6026942 | 17 | 0
OH | 1.920525 | 1.399634 | 1.671074 | 93.99417 | 85.08789 | 21 | 7 | 0 | 14 | 0 | 4 | 10 | 2.185629 | 17 | 0.5622407 | 0.5122354 | 17 | 0
OHstarOH | 0.8157456 | 0.8076145 | 1.03586 | 95.27697 | 86.21764 | 21 | 16 | 0 | 5 | 0 | 4 | 1 | 0.6941062 | 17 | 0.7902822 | 0.6830175 | 17 | 0
OHstarO | 1.818746 | 1.623807 | 1.902493 | 94.7449 | 86.06663 | 14 | 4 | 0 | 10 | 0 | 4 | 6 | 2.161878 | 10 | 1.084162 | 0.6380864 | 10 | 0
OstarO | 1.968511 | 1.660803 | 2.02724 | 96.55977 | 87.84756 | 14 | 3 | 0 | 11 | 0 | 4 | 7 | 2.425133 | 10 | 1.172911 | 0.6467215 | 10 | 0

## AlphaNet-v1-OMA
Adsorbate_name | MAE_total (eV) | MAE_normal (eV) | MAE_single (eV) | ADwT (%) | AMDwT (%) | Num_total | Num_normal | Num_adsorbate_migration | Anomaly count |  |  |  | Gas shift correction
[9 empty] | total | reproduction failure | unphysical relaxation | energy anomaly | Shift (eV) | N_fit | MAE_total_shifted (eV) | MAE_normal_shifted (eV) | Num_normal_shifted | Num_energy_anomaly_shifted
O | 3.848638 |  | 4.157542 | 92.50567 | 83.60392 | 21 | 0 | 0 | 21 | 0 | 6 | 15 | 4.28802 | 15 | 0.7676664 | 0.5716147 | 15 | 0
OH | 3.124717 |  | 3.177017 | 91.07872 | 81.53244 | 21 | 0 | 4 | 17 | 0 | 7 | 10 | 2.917695 | 10 | 0.5764896 | 0.4392555 | 10 | 0
OHstarOH | 3.001491 | 1.898785 | 3.132208 | 91.14189 | 81.94045 | 21 | 2 | 0 | 19 | 0 | 4 | 15 | 3.376569 | 17 | 0.7930551 | 0.6836548 | 17 | 0
OHstarO | 4.431914 |  | 4.700472 | 81.793 | 63.88702 | 14 | 0 | 2 | 12 | 0 | 12 | 0 |  | 0 | 4.431914 |  | 0 | 0
OstarO | 4.799486 |  | 4.903052 | 95.26968 | 88.84548 | 14 | 0 | 0 | 14 | 0 | 4 | 10 | 5.41757 | 10 | 1.172663 | 0.6468609 | 10 | 0

## CHGNet-v0.3.0
Adsorbate_name | MAE_total (eV) | MAE_normal (eV) | MAE_single (eV) | ADwT (%) | AMDwT (%) | Num_total | Num_normal | Num_adsorbate_migration | Anomaly count |  |  |  | Gas shift correction
[9 empty] | total | reproduction failure | unphysical relaxation | energy anomaly | Shift (eV) | N_fit | MAE_total_shifted (eV) | MAE_normal_shifted (eV) | Num_normal_shifted | Num_energy_anomaly_shifted
O | 1.119566 | 0.9869678 | 1.200711 | 93.12763 | 88.21988 | 21 | 16 | 0 | 5 | 0 | 2 | 3 | 1.305514 | 19 | 0.7535813 | 0.6247267 | 19 | 0
OH | 0.7465886 | 0.8118216 | 0.8289942 | 91.76223 | 87.30478 | 21 | 19 | 0 | 2 | 0 | 2 | 0 | 0.8415696 | 19 | 0.5484075 | 0.5053917 | 19 | 0
OHstarOH | 0.7974555 | 0.772413 | 0.8971158 | 95.115 | 93.10376 | 21 | 19 | 0 | 2 | 0 | 2 | 0 | 0.4343796 | 19 | 0.7778176 | 0.7049837 | 19 | 0
OHstarO | 1.700691 | 1.180098 | 1.760795 | 95.11419 | 92.66139 | 14 | 7 | 0 | 7 | 0 | 2 | 5 | 1.849638 | 12 | 1.051232 | 0.7979709 | 12 | 0
OstarO | 1.818412 | 1.130641 | 1.850026 | 95.27211 | 92.48562 | 14 | 6 | 0 | 8 | 0 | 2 | 6 | 2.03703 | 12 | 1.153718 | 0.7528605 | 11 | 1

## DPA-3.1-3M-FT
Adsorbate_name | MAE_total (eV) | MAE_normal (eV) | MAE_single (eV) | ADwT (%) | AMDwT (%) | Num_total | Num_normal | Num_adsorbate_migration | Anomaly count |  |  |  | Gas shift correction
[9 empty] | total | reproduction failure | unphysical relaxation | energy anomaly | Shift (eV) | N_fit | MAE_total_shifted (eV) | MAE_normal_shifted (eV) | Num_normal_shifted | Num_energy_anomaly_shifted
O | 3.638753 |  | 3.564695 | 93.66375 | 81.85043 | 21 | 0 | 0 | 21 | 0 | 9 | 12 | 4.181158 | 12 | 0.8017092 | 0.5752031 | 12 | 0
OH | 3.176217 |  | 3.091423 | 94.05734 | 83.86705 | 21 | 0 | 0 | 21 | 0 | 7 | 14 | 3.294404 | 14 | 0.5440621 | 0.5443012 | 14 | 0
OHstarOH | 3.105526 | 1.933512 | 2.92007 | 96.79786 | 88.63535 | 21 | 1 | 0 | 20 | 0 | 4 | 16 | 3.479794 | 17 | 0.7940746 | 0.6851928 | 17 | 0
OHstarO | 4.054724 |  | 3.685935 | 96.37026 | 85.75503 | 14 | 0 | 0 | 14 | 0 | 4 | 10 | 4.55666 | 10 | 1.08568 | 0.6369316 | 10 | 0
OstarO | 3.750892 |  | 3.395834 | 97.06268 | 89.29291 | 14 | 0 | 0 | 14 | 0 | 4 | 10 | 4.373895 | 10 | 1.174074 | 0.6463234 | 10 | 0

## DPA-4.0.1-pro-MPtrj
Adsorbate_name | MAE_total (eV) | MAE_normal (eV) | MAE_single (eV) | ADwT (%) | AMDwT (%) | Num_total | Num_normal | Num_adsorbate_migration | Anomaly count |  |  |  | Gas shift correction
[9 empty] | total | reproduction failure | unphysical relaxation | energy anomaly | Shift (eV) | N_fit | MAE_total_shifted (eV) | MAE_normal_shifted (eV) | Num_normal_shifted | Num_energy_anomaly_shifted
O | 3.409324 |  | 3.315921 | 94.23712 | 82.28827 | 21 | 0 | 0 | 21 | 0 | 8 | 13 | 3.988694 | 13 | 0.8135875 | 0.5310858 | 13 | 0
OH | 3.049146 |  | 3.014376 | 91.72498 | 71.12869 | 21 | 0 | 8 | 13 | 0 | 5 | 8 | 3.051498 | 8 | 0.5425805 | 0.348263 | 8 | 0
OHstarOH | 2.903624 | 1.864748 | 2.701596 | 96.15646 | 87.37456 | 21 | 3 | 0 | 18 | 0 | 4 | 14 | 3.275327 | 17 | 0.7924543 | 0.6846927 | 17 | 0
OHstarO | 3.907242 |  | 3.500398 | 95.58309 | 84.50863 | 14 | 0 | 0 | 14 | 0 | 4 | 10 | 4.40736 | 10 | 1.084066 | 0.6362917 | 10 | 0
OstarO | 3.697678 |  | 3.316304 | 96.80758 | 88.92857 | 14 | 0 | 0 | 14 | 0 | 4 | 10 | 4.319319 | 10 | 1.172848 | 0.6463015 | 10 | 0

## Eqnorm-MPtrj
Adsorbate_name | MAE_total (eV) | MAE_normal (eV) | MAE_single (eV) | ADwT (%) | AMDwT (%) | Num_total | Num_normal | Num_adsorbate_migration | Anomaly count |  |  |  | Gas shift correction
[9 empty] | total | reproduction failure | unphysical relaxation | energy anomaly | Shift (eV) | N_fit | MAE_total_shifted (eV) | MAE_normal_shifted (eV) | Num_normal_shifted | Num_energy_anomaly_shifted
O | 1.405665 | 1.184386 | 1.57007 | 94.6793 | 85.42985 | 21 | 11 | 0 | 10 | 0 | 4 | 6 | 1.757304 | 17 | 0.7587551 | 0.6036912 | 17 | 0
OH | 0.8598391 | 0.9785282 | 0.9773447 | 94.25656 | 84.82103 | 21 | 17 | 0 | 4 | 0 | 4 | 0 | 1.102898 | 17 | 0.5592277 | 0.5066326 | 17 | 0
OHstarOH | 1.061574 | 1.072963 | 1.162279 | 97.18173 | 90.99712 | 21 | 15 | 0 | 6 | 0 | 4 | 2 | 1.381677 | 17 | 0.7931117 | 0.6833442 | 17 | 0
OHstarO | 2.418231 | 1.907766 | 2.40138 | 96.57434 | 88.72004 | 14 | 1 | 0 | 13 | 0 | 4 | 9 | 2.920631 | 10 | 1.086053 | 0.6367131 | 10 | 0
OstarO | 2.740464 |  | 2.684247 | 96.5379 | 88.19271 | 14 | 0 | 0 | 14 | 0 | 4 | 10 | 3.364066 | 10 | 1.174622 | 0.646452 | 10 | 0

## EquFlash
Adsorbate_name | MAE_total (eV) | MAE_normal (eV) | MAE_single (eV) | ADwT (%) | AMDwT (%) | Num_total | Num_normal | Num_adsorbate_migration | Anomaly count |  |  |  | Gas shift correction
[9 empty] | total | reproduction failure | unphysical relaxation | energy anomaly | Shift (eV) | N_fit | MAE_total_shifted (eV) | MAE_normal_shifted (eV) | Num_normal_shifted | Num_energy_anomaly_shifted
O | 3.663858 |  | 3.497831 | 92.9851 | 81.58677 | 21 | 0 | 0 | 21 | 0 | 9 | 12 | 4.205103 | 12 | 0.8012615 | 0.5754148 | 12 | 0
OH | 3.394856 |  | 3.168314 | 96.02203 | 86.95217 | 21 | 0 | 0 | 21 | 0 | 4 | 17 | 3.585368 | 17 | 0.6160006 | 0.5786362 | 17 | 0
OHstarOH | 2.603428 | 1.690434 | 2.41679 | 96.74765 | 89.12645 | 21 | 5 | 0 | 16 | 0 | 4 | 12 | 2.978148 | 17 | 0.7928806 | 0.6838738 | 17 | 0
OHstarO | 3.724888 |  | 3.435193 | 94.22012 | 77.19239 | 14 | 0 | 0 | 14 | 0 | 4 | 10 | 4.225249 | 10 | 1.085043 | 0.6370945 | 10 | 0
OstarO | 3.747331 |  | 3.412494 | 96.69825 | 87.72931 | 14 | 0 | 0 | 14 | 0 | 4 | 10 | 4.368409 | 10 | 1.173118 | 0.6464917 | 10 | 0

## EquFlashV2
Adsorbate_name | MAE_total (eV) | MAE_normal (eV) | MAE_single (eV) | ADwT (%) | AMDwT (%) | Num_total | Num_normal | Num_adsorbate_migration | Anomaly count |  |  |  | Gas shift correction
[9 empty] | total | reproduction failure | unphysical relaxation | energy anomaly | Shift (eV) | N_fit | MAE_total_shifted (eV) | MAE_normal_shifted (eV) | Num_normal_shifted | Num_energy_anomaly_shifted
O | 3.767098 |  | 3.948197 | 93.22643 | 79.94088 | 21 | 0 | 0 | 21 | 0 | 10 | 11 | 4.501091 | 11 | 0.8793206 | 0.4843381 | 11 | 0
OH | 3.349431 |  | 3.332882 | 94.13508 | 84.03324 | 21 | 0 | 0 | 21 | 0 | 6 | 15 | 3.534353 | 15 | 0.5466131 | 0.5323457 | 15 | 0
OHstarOH | 3.629184 |  | 3.441749 | 95.58309 | 85.29243 | 21 | 0 | 0 | 21 | 0 | 4 | 17 | 4.002147 | 17 | 0.7917224 | 0.6835435 | 17 | 0
OHstarO | 4.780596 |  | 4.396702 | 95.5102 | 83.54666 | 14 | 0 | 0 | 14 | 0 | 4 | 10 | 5.279124 | 10 | 1.084348 | 0.6376103 | 10 | 0
OstarO | 4.764191 |  | 4.36333 | 96.84402 | 88.99569 | 14 | 0 | 0 | 14 | 0 | 4 | 10 | 5.384044 | 10 | 1.172486 | 0.6466962 | 10 | 0

## EqV3-OMatMPtrjSalex
Adsorbate_name | MAE_total (eV) | MAE_normal (eV) | MAE_single (eV) | ADwT (%) | AMDwT (%) | Num_total | Num_normal | Num_adsorbate_migration | Anomaly count |  |  |  | Gas shift correction
[9 empty] | total | reproduction failure | unphysical relaxation | energy anomaly | Shift (eV) | N_fit | MAE_total_shifted (eV) | MAE_normal_shifted (eV) | Num_normal_shifted | Num_energy_anomaly_shifted
O | 2.080338 | 0.6386749 | 3.362513 | 95.52478 | 88.4649 | 21 | 5 | 0 | 16 | 0 | 11 | 5 | 2.070649 | 10 | 1.046997 | 0.9311833 | 6 | 4
OH | 3.486945 |  | 3.289468 | 93.56657 | 82.04645 | 21 | 0 | 3 | 18 | 0 | 6 | 12 | 3.491022 | 12 | 0.5423009 | 0.5332004 | 12 | 0
OHstarOH | 3.268226 |  | 2.984525 | 96.69582 | 89.26601 | 21 | 0 | 0 | 21 | 0 | 4 | 17 | 3.647097 | 17 | 0.7937439 | 0.6839312 | 17 | 0
OHstarO | 4.081757 |  | 3.602673 | 96.02041 | 86.91355 | 14 | 0 | 0 | 14 | 0 | 4 | 10 | 4.58254 | 10 | 1.084503 | 0.6363987 | 10 | 0
OstarO | 2.017036 | 1.729631 | 3.235713 | 93.43294 | 85.9396 | 14 | 3 | 0 | 11 | 0 | 4 | 7 | 2.493478 | 10 | 1.172852 | 0.6460065 | 10 | 0

## eSEN-30M-OAM
Adsorbate_name | MAE_total (eV) | MAE_normal (eV) | MAE_single (eV) | ADwT (%) | AMDwT (%) | Num_total | Num_normal | Num_adsorbate_migration | Anomaly count |  |  |  | Gas shift correction
[9 empty] | total | reproduction failure | unphysical relaxation | energy anomaly | Shift (eV) | N_fit | MAE_total_shifted (eV) | MAE_normal_shifted (eV) | Num_normal_shifted | Num_energy_anomaly_shifted
O | 3.32426 |  | 3.126456 | 97.28701 | 90.37605 | 21 | 0 | 0 | 21 | 0 | 4 | 17 | 3.768255 | 17 | 0.7760586 | 0.5964747 | 17 | 0
OH | 2.843648 | 1.897754 | 2.729073 | 94.54163 | 84.53127 | 21 | 2 | 0 | 19 | 0 | 4 | 15 | 3.110325 | 17 | 0.5576713 | 0.5071155 | 17 | 0
OHstarOH | 2.510526 | 1.597131 | 2.328423 | 96.52737 | 88.87451 | 21 | 5 | 0 | 16 | 0 | 4 | 12 | 2.886249 | 17 | 0.7932323 | 0.6843872 | 17 | 0
OHstarO | 3.627192 |  | 3.292174 | 94.79349 | 83.0433 | 14 | 0 | 0 | 14 | 0 | 4 | 10 | 4.128173 | 10 | 1.084845 | 0.6367863 | 10 | 0
OstarO | 3.632757 |  | 3.291985 | 96.73712 | 89.07718 | 14 | 0 | 0 | 14 | 0 | 4 | 10 | 4.254848 | 10 | 1.173197 | 0.6463635 | 10 | 0

## GRACE-2L-OAM
Adsorbate_name | MAE_total (eV) | MAE_normal (eV) | MAE_single (eV) | ADwT (%) | AMDwT (%) | Num_total | Num_normal | Num_adsorbate_migration | Anomaly count |  |  |  | Gas shift correction
[9 empty] | total | reproduction failure | unphysical relaxation | energy anomaly | Shift (eV) | N_fit | MAE_total_shifted (eV) | MAE_normal_shifted (eV) | Num_normal_shifted | Num_energy_anomaly_shifted
O | 2.500096 | 1.567031 | 2.741647 | 94.95627 | 82.56152 | 21 | 4 | 0 | 17 | 0 | 4 | 13 | 2.903585 | 17 | 0.7592594 | 0.6037011 | 17 | 0
OH | 2.41301 | 1.600506 | 2.449796 | 94.10593 | 83.52509 | 21 | 4 | 1 | 16 | 0 | 5 | 11 | 2.5984 | 15 | 0.5468104 | 0.5321777 | 15 | 0
OHstarOH | 2.821006 | 1.783615 | 2.793778 | 94.59184 | 86.19847 | 21 | 3 | 0 | 18 | 0 | 4 | 14 | 3.198263 | 17 | 0.7957176 | 0.6864697 | 17 | 0
OHstarO | 3.838547 |  | 3.6798 | 95.97668 | 85.87967 | 14 | 0 | 0 | 14 | 0 | 4 | 10 | 4.341083 | 10 | 1.086089 | 0.6363646 | 10 | 0
OstarO | 3.551592 |  | 3.357457 | 97.44169 | 89.24257 | 14 | 0 | 0 | 14 | 0 | 4 | 10 | 4.174543 | 10 | 1.174613 | 0.6468035 | 10 | 0

## MACE-MH-1-OC20
Adsorbate_name | MAE_total (eV) | MAE_normal (eV) | MAE_single (eV) | ADwT (%) | AMDwT (%) | Num_total | Num_normal | Num_adsorbate_migration | Anomaly count |  |  |  | Gas shift correction
[9 empty] | total | reproduction failure | unphysical relaxation | energy anomaly | Shift (eV) | N_fit | MAE_total_shifted (eV) | MAE_normal_shifted (eV) | Num_normal_shifted | Num_energy_anomaly_shifted
O | 2.568847 | 1.503728 | 2.414523 | 95.15549 | 87.186 | 21 | 3 | 0 | 18 | 0 | 4 | 14 | 2.96331 | 17 | 0.8183654 | 0.6048082 | 17 | 0
OH | 2.55219 | 1.808435 | 2.458228 | 95.89893 | 87.62864 | 21 | 4 | 0 | 17 | 0 | 4 | 13 | 2.884571 | 17 | 0.6312594 | 0.5120399 | 17 | 0
OHstarOH | 2.375119 | 1.495485 | 2.254258 | 95.7483 | 86.90316 | 21 | 5 | 0 | 16 | 0 | 4 | 12 | 2.784805 | 17 | 0.8617833 | 0.6845638 | 17 | 0
OHstarO | 3.283311 |  | 2.993675 | 96.2172 | 87.78763 | 14 | 0 | 0 | 14 | 0 | 4 | 10 | 3.807114 | 10 | 1.186775 | 0.6358568 | 10 | 0
OstarO | 3.157494 |  | 2.889701 | 97.3688 | 90.99473 | 14 | 0 | 0 | 14 | 0 | 4 | 10 | 3.748618 | 10 | 1.275616 | 0.6460876 | 10 | 0

## MACE-MH-1-OMAT
Adsorbate_name | MAE_total (eV) | MAE_normal (eV) | MAE_single (eV) | ADwT (%) | AMDwT (%) | Num_total | Num_normal | Num_adsorbate_migration | Anomaly count |  |  |  | Gas shift correction
[9 empty] | total | reproduction failure | unphysical relaxation | energy anomaly | Shift (eV) | N_fit | MAE_total_shifted (eV) | MAE_normal_shifted (eV) | Num_normal_shifted | Num_energy_anomaly_shifted
O | 2.568847 | 1.503728 | 2.414523 | 95.15549 | 87.186 | 21 | 3 | 0 | 18 | 0 | 4 | 14 | 2.96331 | 17 | 0.8183654 | 0.6048082 | 17 | 0
OH | 2.55219 | 1.808435 | 2.458228 | 95.89893 | 87.62864 | 21 | 4 | 0 | 17 | 0 | 4 | 13 | 2.884571 | 17 | 0.6312594 | 0.5120399 | 17 | 0
OHstarOH | 2.375119 | 1.495485 | 2.254258 | 95.7483 | 86.90316 | 21 | 5 | 0 | 16 | 0 | 4 | 12 | 2.784805 | 17 | 0.8617833 | 0.6845638 | 17 | 0
OHstarO | 3.283311 |  | 2.993675 | 96.2172 | 87.78763 | 14 | 0 | 0 | 14 | 0 | 4 | 10 | 3.807114 | 10 | 1.186775 | 0.6358568 | 10 | 0
OstarO | 3.157494 |  | 2.889701 | 97.3688 | 90.99473 | 14 | 0 | 0 | 14 | 0 | 4 | 10 | 3.748618 | 10 | 1.275616 | 0.6460876 | 10 | 0

## MACE-MPA-0
Adsorbate_name | MAE_total (eV) | MAE_normal (eV) | MAE_single (eV) | ADwT (%) | AMDwT (%) | Num_total | Num_normal | Num_adsorbate_migration | Anomaly count |  |  |  | Gas shift correction
[9 empty] | total | reproduction failure | unphysical relaxation | energy anomaly | Shift (eV) | N_fit | MAE_total_shifted (eV) | MAE_normal_shifted (eV) | Num_normal_shifted | Num_energy_anomaly_shifted
O | 1.547233 | 1.297286 | 1.954632 | 93.0758 | 78.68488 | 21 | 8 | 0 | 13 | 0 | 6 | 7 | 1.937974 | 15 | 0.7561725 | 0.5720078 | 15 | 0
OH | 0.7351771 | 0.8454218 | 0.8526525 | 92.06025 | 80.99872 | 21 | 17 | 0 | 4 | 0 | 4 | 0 | 0.9114552 | 17 | 0.5587158 | 0.5072042 | 17 | 0
OHstarOH | 0.7975077 | 0.8245189 | 0.8770205 | 94.89796 | 85.84532 | 21 | 17 | 0 | 4 | 0 | 4 | 0 | 0.5861159 | 17 | 0.8036913 | 0.6942478 | 17 | 0
OHstarO | 1.565169 |  | 2.213104 | 81.61808 | 59.87776 | 14 | 0 | 0 | 14 | 0 | 14 | 0 |  | 0 | 1.565169 |  | 0 | 0
OstarO | 2.201824 | 1.601917 | 2.195293 | 96.76385 | 88.93816 | 14 | 1 | 0 | 13 | 0 | 4 | 9 | 2.752251 | 10 | 1.173704 | 0.6465112 | 10 | 0

## MatRIS-10M-OAM
Adsorbate_name | MAE_total (eV) | MAE_normal (eV) | MAE_single (eV) | ADwT (%) | AMDwT (%) | Num_total | Num_normal | Num_adsorbate_migration | Anomaly count |  |  |  | Gas shift correction
[9 empty] | total | reproduction failure | unphysical relaxation | energy anomaly | Shift (eV) | N_fit | MAE_total_shifted (eV) | MAE_normal_shifted (eV) | Num_normal_shifted | Num_energy_anomaly_shifted
O | 2.519512 | 1.690832 | 3.167464 | 94.31487 | 82.97859 | 21 | 3 | 0 | 18 | 0 | 6 | 12 | 2.959569 | 15 | 0.7676942 | 0.5714654 | 15 | 0
OH | 2.836547 | 1.892792 | 3.041615 | 94.5481 | 85.77181 | 21 | 2 | 0 | 19 | 0 | 5 | 14 | 3.067247 | 16 | 0.5504016 | 0.5177098 | 16 | 0
OHstarOH | 2.095271 | 1.184579 | 2.480354 | 97.38581 | 90.94599 | 21 | 5 | 0 | 16 | 0 | 4 | 12 | 2.472994 | 17 | 0.7952091 | 0.6862517 | 17 | 0
OHstarO | 2.540192 |  | 3.068851 | 96.64723 | 88.58821 | 14 | 0 | 0 | 14 | 0 | 4 | 10 | 3.042333 | 10 | 1.085331 | 0.6360711 | 10 | 0
OstarO | 2.06728 | 1.688342 | 2.81353 | 96.85131 | 88.70566 | 14 | 2 | 0 | 12 | 0 | 4 | 8 | 2.56399 | 10 | 1.173849 | 0.6463368 | 10 | 0

## MatterSim-v1-5M
Adsorbate_name | MAE_total (eV) | MAE_normal (eV) | MAE_single (eV) | ADwT (%) | AMDwT (%) | Num_total | Num_normal | Num_adsorbate_migration | Anomaly count |  |  |  | Gas shift correction
[9 empty] | total | reproduction failure | unphysical relaxation | energy anomaly | Shift (eV) | N_fit | MAE_total_shifted (eV) | MAE_normal_shifted (eV) | Num_normal_shifted | Num_energy_anomaly_shifted
O | 3.514471 |  | 3.75152 | 90.04859 | 73.45957 | 21 | 0 | 0 | 21 | 0 | 18 | 3 |  | 3 | 3.514471 |  | 0 | 3
OH | 3.434197 |  | 3.516447 | 91.84159 | 81.0914 | 21 | 0 | 0 | 21 | 0 | 12 | 9 | 3.388767 | 9 | 0.5453079 | 0.3857218 | 9 | 0
OHstarOH | 3.393454 |  | 3.282046 | 96.58406 | 89.73367 | 21 | 0 | 0 | 21 | 0 | 4 | 17 | 3.770418 | 17 | 0.7939182 | 0.6833999 | 17 | 0
OHstarO | 4.086386 |  | 3.837374 | 96.05685 | 86.58198 | 14 | 0 | 0 | 14 | 0 | 4 | 10 | 4.588801 | 10 | 1.085889 | 0.6364872 | 10 | 0
OstarO | 3.988529 |  | 3.72124 | 96.93878 | 89.18984 | 14 | 0 | 0 | 14 | 0 | 4 | 10 | 4.611103 | 10 | 1.174069 | 0.6465009 | 10 | 0

## NequIP-OAM-L
Adsorbate_name | MAE_total (eV) | MAE_normal (eV) | MAE_single (eV) | ADwT (%) | AMDwT (%) | Num_total | Num_normal | Num_adsorbate_migration | Anomaly count |  |  |  | Gas shift correction
[9 empty] | total | reproduction failure | unphysical relaxation | energy anomaly | Shift (eV) | N_fit | MAE_total_shifted (eV) | MAE_normal_shifted (eV) | Num_normal_shifted | Num_energy_anomaly_shifted
O | 2.275168 | 1.472171 | 1.963477 | 95.33528 | 84.55577 | 21 | 5 | 0 | 16 | 0 | 4 | 12 | 2.677718 | 17 | 0.7575022 | 0.6030832 | 17 | 0
OH | 2.002948 | 1.390648 | 1.583837 | 94.60155 | 85.14062 | 21 | 6 | 0 | 15 | 0 | 4 | 11 | 2.270122 | 17 | 0.5574222 | 0.5071308 | 17 | 0
OHstarOH | 1.048072 | 1.056538 | 1.005476 | 96.83188 | 89.52381 | 21 | 15 | 0 | 6 | 0 | 4 | 2 | 1.357711 | 17 | 0.793027 | 0.6842045 | 17 | 0
OHstarO | 1.875008 | 1.580101 | 1.723259 | 96.08601 | 86.02349 | 14 | 3 | 0 | 11 | 0 | 4 | 7 | 2.243301 | 10 | 1.085351 | 0.6367809 | 10 | 0
OstarO | 1.747123 | 1.432589 | 1.726797 | 96.58163 | 88.50192 | 14 | 4 | 0 | 10 | 0 | 4 | 6 | 2.075598 | 10 | 1.173396 | 0.6468618 | 10 | 0

## NequIP-OAM-XL
Adsorbate_name | MAE_total (eV) | MAE_normal (eV) | MAE_single (eV) | ADwT (%) | AMDwT (%) | Num_total | Num_normal | Num_adsorbate_migration | Anomaly count |  |  |  | Gas shift correction
[9 empty] | total | reproduction failure | unphysical relaxation | energy anomaly | Shift (eV) | N_fit | MAE_total_shifted (eV) | MAE_normal_shifted (eV) | Num_normal_shifted | Num_energy_anomaly_shifted
O | 3.098393 |  | 3.074517 | 93.92614 | 81.36306 | 21 | 0 | 0 | 21 | 0 | 9 | 12 | 3.640453 | 12 | 0.8014717 | 0.5750811 | 12 | 0
OH | 2.65456 | 1.773715 | 2.64812 | 92.99806 | 80.89645 | 21 | 3 | 1 | 17 | 0 | 9 | 8 | 2.608292 | 11 | 0.545035 | 0.4985417 | 11 | 0
OHstarOH | 1.997819 | 1.229225 | 1.780821 | 94.73275 | 84.70598 | 21 | 6 | 0 | 15 | 0 | 4 | 11 | 2.373323 | 17 | 0.7937758 | 0.6843358 | 17 | 0
OHstarO | 3.143266 |  | 2.773797 | 95.707 | 84.11553 | 14 | 0 | 0 | 14 | 0 | 4 | 10 | 3.643296 | 10 | 1.084848 | 0.6367888 | 10 | 0
OstarO | 3.10364 |  | 2.764232 | 96.97522 | 89.12512 | 14 | 0 | 0 | 14 | 0 | 4 | 10 | 3.725617 | 10 | 1.173287 | 0.6458163 | 10 | 0

## Nequix-MP-1
Adsorbate_name | MAE_total (eV) | MAE_normal (eV) | MAE_single (eV) | ADwT (%) | AMDwT (%) | Num_total | Num_normal | Num_adsorbate_migration | Anomaly count |  |  |  | Gas shift correction
[9 empty] | total | reproduction failure | unphysical relaxation | energy anomaly | Shift (eV) | N_fit | MAE_total_shifted (eV) | MAE_normal_shifted (eV) | Num_normal_shifted | Num_energy_anomaly_shifted
O | 1.818567 | 1.146844 | 1.830373 | 95.14577 | 87.17961 | 21 | 6 | 0 | 15 | 0 | 4 | 11 | 2.212555 | 17 | 0.758665 | 0.6037576 | 17 | 0
OH | 1.409746 | 1.31759 | 1.442644 | 93.27664 | 82.59028 | 21 | 13 | 0 | 8 | 0 | 4 | 4 | 1.679861 | 17 | 0.5593236 | 0.5072879 | 17 | 0
OHstarOH | 1.638395 | 1.108865 | 1.668348 | 95.60577 | 85.63599 | 21 | 8 | 0 | 13 | 0 | 4 | 9 | 2.014089 | 17 | 0.7940461 | 0.6843818 | 17 | 0
OHstarO | 2.883483 |  | 2.86534 | 92.97133 | 80.32838 | 14 | 0 | 0 | 14 | 0 | 4 | 10 | 3.385371 | 10 | 1.084961 | 0.6352055 | 10 | 0
OstarO | 3.054623 |  | 2.990347 | 96.10787 | 88.31256 | 14 | 0 | 0 | 14 | 0 | 4 | 10 | 3.677582 | 10 | 1.173351 | 0.6453473 | 10 | 0

## ORB-v3
Adsorbate_name | MAE_total (eV) | MAE_normal (eV) | MAE_single (eV) | ADwT (%) | AMDwT (%) | Num_total | Num_normal | Num_adsorbate_migration | Anomaly count |  |  |  | Gas shift correction
[9 empty] | total | reproduction failure | unphysical relaxation | energy anomaly | Shift (eV) | N_fit | MAE_total_shifted (eV) | MAE_normal_shifted (eV) | Num_normal_shifted | Num_energy_anomaly_shifted
O | 2.381987 | 1.445838 | 2.591039 | 91.26984 | 80.61521 | 21 | 4 | 0 | 17 | 0 | 7 | 10 | 2.756225 | 14 | 0.7547083 | 0.6513338 | 14 | 0
OH | 1.392827 | 1.228937 | 1.56695 | 90.16197 | 79.71077 | 21 | 6 | 0 | 15 | 0 | 11 | 4 | 1.955807 | 10 | 0.6561591 | 0.5341247 | 10 | 0
OHstarOH | 2.255988 | 1.34223 | 2.093685 | 95.31746 | 88.38394 | 21 | 5 | 0 | 16 | 0 | 4 | 12 | 2.626648 | 17 | 0.7920436 | 0.6839815 | 17 | 0
OHstarO | 3.606521 |  | 3.067693 | 95.25267 | 85.81096 | 14 | 0 | 0 | 14 | 0 | 4 | 10 | 4.108527 | 10 | 1.085098 | 0.6366826 | 10 | 0
OstarO | 3.333991 |  | 2.871432 | 96.58649 | 88.46037 | 14 | 0 | 0 | 14 | 0 | 4 | 10 | 3.956266 | 10 | 1.172556 | 0.6455609 | 10 | 0

## PET-OAM-XL
Adsorbate_name | MAE_total (eV) | MAE_normal (eV) | MAE_single (eV) | ADwT (%) | AMDwT (%) | Num_total | Num_normal | Num_adsorbate_migration | Anomaly count |  |  |  | Gas shift correction
[9 empty] | total | reproduction failure | unphysical relaxation | energy anomaly | Shift (eV) | N_fit | MAE_total_shifted (eV) | MAE_normal_shifted (eV) | Num_normal_shifted | Num_energy_anomaly_shifted
O | 2.766158 |  | 2.937103 | 94.36346 | 83.85214 | 21 | 0 | 0 | 21 | 0 | 8 | 13 | 3.103555 | 13 | 0.7378528 | 0.5464214 | 13 | 0
OH | 2.115511 | 1.449923 | 2.127863 | 93.33333 | 83.18259 | 21 | 6 | 6 | 9 | 0 | 3 | 6 | 1.929319 | 12 | 0.561842 | 0.3849082 | 12 | 0
OHstarOH | 1.614849 | 1.160121 | 1.496817 | 97.33722 | 93.28646 | 21 | 11 | 0 | 10 | 0 | 2 | 8 | 1.832848 | 19 | 0.7601769 | 0.6964102 | 19 | 0
OHstarO | 2.871698 | 1.719168 | 2.663315 | 95.2964 | 89.06759 | 14 | 2 | 0 | 12 | 0 | 2 | 10 | 3.204749 | 12 | 1.028066 | 0.7835315 | 12 | 0
OstarO | 3.157198 | 1.551286 | 2.869278 | 97.8207 | 93.92058 | 14 | 1 | 0 | 13 | 0 | 2 | 11 | 3.603482 | 12 | 1.127872 | 0.7432665 | 11 | 1

## SevenNet-MF-OMPA
Adsorbate_name | MAE_total (eV) | MAE_normal (eV) | MAE_single (eV) | ADwT (%) | AMDwT (%) | Num_total | Num_normal | Num_adsorbate_migration | Anomaly count |  |  |  | Gas shift correction
[9 empty] | total | reproduction failure | unphysical relaxation | energy anomaly | Shift (eV) | N_fit | MAE_total_shifted (eV) | MAE_normal_shifted (eV) | Num_normal_shifted | Num_energy_anomaly_shifted
O | 3.61591 |  | 3.525814 | 93.99417 | 86.62512 | 21 | 0 | 0 | 21 | 0 | 4 | 17 | 4.015713 | 17 | 0.7586141 | 0.6040053 | 17 | 0
OH | 3.257384 |  | 3.186229 | 91.73955 | 83.33973 | 21 | 0 | 0 | 21 | 0 | 6 | 15 | 3.560463 | 15 | 0.567609 | 0.5526735 | 15 | 0
OHstarOH | 3.807888 |  | 3.751393 | 90.69485 | 77.54714 | 21 | 0 | 0 | 21 | 0 | 4 | 17 | 4.183382 | 17 | 0.7935113 | 0.6846942 | 17 | 0
OHstarO | 4.897857 |  | 4.659205 | 89.09621 | 74.3768 | 14 | 0 | 0 | 14 | 0 | 4 | 10 | 5.39935 | 10 | 1.085244 | 0.6366673 | 10 | 0
OstarO | 5.009443 |  | 4.697979 | 96.9898 | 88.44919 | 14 | 0 | 0 | 14 | 0 | 4 | 10 | 5.631859 | 10 | 1.173637 | 0.6464429 | 10 | 0

## SevenNet-Omni
Adsorbate_name | MAE_total (eV) | MAE_normal (eV) | MAE_single (eV) | ADwT (%) | AMDwT (%) | Num_total | Num_normal | Num_adsorbate_migration | Anomaly count |  |  |  | Gas shift correction
[9 empty] | total | reproduction failure | unphysical relaxation | energy anomaly | Shift (eV) | N_fit | MAE_total_shifted (eV) | MAE_normal_shifted (eV) | Num_normal_shifted | Num_energy_anomaly_shifted
O | 1.368083 | 1.069766 | 1.406988 | 95.1895 | 86.16491 | 21 | 10 | 0 | 11 | 0 | 7 | 4 | 1.664452 | 14 | 0.7692216 | 0.6496074 | 14 | 0
OH | 0.9654062 | 1.052828 | 1.032228 | 91.45773 | 80.57686 | 21 | 13 | 0 | 8 | 0 | 7 | 1 | 1.383846 | 14 | 0.6048993 | 0.5425371 | 14 | 0
OHstarOH | 0.7870966 | 0.7901199 | 0.9338112 | 96.94363 | 90.68392 | 21 | 17 | 0 | 4 | 0 | 4 | 0 | 0.4833162 | 17 | 0.7931887 | 0.6839241 | 17 | 0
OHstarO | 1.521766 | 1.335194 | 1.674807 | 95.34257 | 87.02061 | 14 | 6 | 0 | 8 | 0 | 4 | 4 | 1.69405 | 10 | 1.086251 | 0.6367589 | 10 | 0
OstarO | 1.432511 | 1.15447 | 1.592179 | 96.9242 | 88.99089 | 14 | 7 | 0 | 7 | 0 | 4 | 3 | 1.471116 | 10 | 1.173877 | 0.6462933 | 10 | 0

## TACE-OAM-L
Adsorbate_name | MAE_total (eV) | MAE_normal (eV) | MAE_single (eV) | ADwT (%) | AMDwT (%) | Num_total | Num_normal | Num_adsorbate_migration | Anomaly count |  |  |  | Gas shift correction
[9 empty] | total | reproduction failure | unphysical relaxation | energy anomaly | Shift (eV) | N_fit | MAE_total_shifted (eV) | MAE_normal_shifted (eV) | Num_normal_shifted | Num_energy_anomaly_shifted
O | 3.102531 |  | 3.256285 | 93.70586 | 81.56866 | 21 | 0 | 0 | 21 | 0 | 8 | 13 | 3.681976 | 13 | 0.8133825 | 0.5308469 | 13 | 0
OH | 2.492807 | 1.678533 | 2.518039 | 94.04114 | 83.6428 | 21 | 4 | 2 | 15 | 0 | 5 | 10 | 2.613956 | 14 | 0.5432667 | 0.5435621 | 14 | 0
OHstarOH | 2.392111 | 1.478153 | 2.276081 | 96.4804 | 88.61564 | 21 | 5 | 0 | 16 | 0 | 4 | 12 | 2.769675 | 17 | 0.7928385 | 0.6837912 | 17 | 0
OHstarO | 3.622789 |  | 3.340975 | 95.66812 | 86.12816 | 14 | 0 | 0 | 14 | 0 | 4 | 10 | 4.121562 | 10 | 1.083186 | 0.6366246 | 10 | 0
OstarO | 3.432164 |  | 3.186886 | 96.44801 | 88.75759 | 14 | 0 | 0 | 14 | 0 | 4 | 10 | 4.053558 | 10 | 1.172266 | 0.6455914 | 10 | 0

## UMA-m-1p1-OC20
Adsorbate_name | MAE_total (eV) | MAE_normal (eV) | MAE_single (eV) | ADwT (%) | AMDwT (%) | Num_total | Num_normal | Num_adsorbate_migration | Anomaly count |  |  |  | Gas shift correction
[9 empty] | total | reproduction failure | unphysical relaxation | energy anomaly | Shift (eV) | N_fit | MAE_total_shifted (eV) | MAE_normal_shifted (eV) | Num_normal_shifted | Num_energy_anomaly_shifted
O | 0.7555244 | 0.6449558 | 0.9797023 | 95.8309 | 87.07734 | 21 | 17 | 0 | 4 | 0 | 4 | 0 | 0.1882143 | 17 | 0.7579336 | 0.6036461 | 17 | 0
OH | 0.5996463 | 0.7517731 | 1.004803 | 92.31778 | 80.69831 | 21 | 14 | 0 | 7 | 0 | 7 | 0 | 0.7256485 | 14 | 0.603237 | 0.5417553 | 14 | 0
OHstarOH | 0.966639 | 0.7098165 | 1.208484 | 96.82702 | 90.37872 | 21 | 16 | 0 | 5 | 0 | 4 | 1 | -0.4757182 | 17 | 0.7924311 | 0.6837337 | 17 | 0
OHstarO | 1.041823 | 0.6769949 | 1.513542 | 96.2415 | 87.71572 | 14 | 10 | 0 | 4 | 0 | 4 | 0 | 0.2491526 | 10 | 1.083799 | 0.6361006 | 10 | 0
OstarO | 1.39276 | 0.7614835 | 1.912262 | 96.86589 | 88.88303 | 14 | 10 | 0 | 4 | 0 | 4 | 0 | -0.4809853 | 10 | 1.173051 | 0.646285 | 10 | 0

## UMA-m-1p1-OMAT
Adsorbate_name | MAE_total (eV) | MAE_normal (eV) | MAE_single (eV) | ADwT (%) | AMDwT (%) | Num_total | Num_normal | Num_adsorbate_migration | Anomaly count |  |  |  | Gas shift correction
[9 empty] | total | reproduction failure | unphysical relaxation | energy anomaly | Shift (eV) | N_fit | MAE_total_shifted (eV) | MAE_normal_shifted (eV) | Num_normal_shifted | Num_energy_anomaly_shifted
O | 0.7919261 | 0.6190603 | 0.9282402 | 95.54422 | 86.00085 | 21 | 17 | 0 | 4 | 0 | 4 | 0 | -0.1127797 | 17 | 0.7577494 | 0.6033784 | 17 | 0
OH | 0.5548469 | 0.6264529 | 0.7948682 | 93.54065 | 83.93843 | 21 | 16 | 0 | 5 | 0 | 5 | 0 | 0.4036758 | 16 | 0.5624057 | 0.5188498 | 16 | 0
OHstarOH | 1.185525 | 0.7431196 | 1.147124 | 95.80661 | 89.27986 | 21 | 14 | 0 | 7 | 0 | 4 | 3 | -0.744034 | 17 | 0.7929443 | 0.6835684 | 17 | 0
OHstarO | 1.117904 | 0.6336241 | 1.394303 | 94.81293 | 85.68392 | 14 | 10 | 0 | 4 | 0 | 4 | 0 | -0.1263324 | 10 | 1.081657 | 0.6334107 | 10 | 0
OstarO | 1.145845 | 0.6696307 | 1.506286 | 95.91837 | 88.64653 | 14 | 10 | 0 | 4 | 0 | 4 | 0 | 0.1530829 | 10 | 1.172632 | 0.6458984 | 10 | 0

## UMA-s-1p1-OC20
Adsorbate_name | MAE_total (eV) | MAE_normal (eV) | MAE_single (eV) | ADwT (%) | AMDwT (%) | Num_total | Num_normal | Num_adsorbate_migration | Anomaly count |  |  |  | Gas shift correction
[9 empty] | total | reproduction failure | unphysical relaxation | energy anomaly | Shift (eV) | N_fit | MAE_total_shifted (eV) | MAE_normal_shifted (eV) | Num_normal_shifted | Num_energy_anomaly_shifted
O | 0.7506688 | 0.6147591 | 0.961567 | 95.85034 | 86.59849 | 21 | 17 | 0 | 4 | 0 | 4 | 0 | 0.08615277 | 17 | 0.7580528 | 0.6036093 | 17 | 0
OH | 0.6341997 | 0.9241676 | 0.9432224 | 90.38063 | 67.90135 | 21 | 9 | 5 | 7 | 0 | 7 | 0 | 0.9996663 | 9 | 0.6868592 | 0.6086198 | 9 | 0
OHstarOH | 0.8247111 | 0.6914895 | 1.05784 | 96.40428 | 89.33685 | 21 | 17 | 0 | 4 | 0 | 4 | 0 | -0.1339415 | 17 | 0.7928203 | 0.6836106 | 17 | 0
OHstarO | 1.046706 | 0.7561687 | 1.427381 | 95.83819 | 86.2536 | 14 | 10 | 0 | 4 | 0 | 4 | 0 | 0.4328702 | 10 | 1.084358 | 0.6357322 | 10 | 0
OstarO | 1.230154 | 0.668027 | 1.669089 | 96.63994 | 88.42282 | 14 | 10 | 0 | 4 | 0 | 4 | 0 | -0.1447565 | 10 | 1.172908 | 0.6457858 | 10 | 0

## UMA-s-1p1-OMAT
Adsorbate_name | MAE_total (eV) | MAE_normal (eV) | MAE_single (eV) | ADwT (%) | AMDwT (%) | Num_total | Num_normal | Num_adsorbate_migration | Anomaly count |  |  |  | Gas shift correction
[9 empty] | total | reproduction failure | unphysical relaxation | energy anomaly | Shift (eV) | N_fit | MAE_total_shifted (eV) | MAE_normal_shifted (eV) | Num_normal_shifted | Num_energy_anomaly_shifted
O | 2.682339 |  | 2.947827 | 91.17266 | 74.98136 | 21 | 0 | 0 | 21 | 0 | 18 | 3 |  | 3 | 2.682339 |  | 0 | 3
OH | 2.933962 | 1.72352 | 2.814687 | 94.76029 | 84.44924 | 21 | 1 | 0 | 20 | 0 | 4 | 16 | 2.92334 | 17 | 0.7142422 | 0.6993487 | 17 | 0
OHstarOH | 2.468365 | 1.555459 | 2.302078 | 97.12342 | 90.62214 | 21 | 5 | 0 | 16 | 0 | 4 | 12 | 2.846121 | 17 | 0.7931699 | 0.68323 | 17 | 0
OHstarO | 3.224441 |  | 2.876503 | 96.63265 | 88.56663 | 14 | 0 | 0 | 14 | 0 | 4 | 10 | 3.72602 | 10 | 1.085093 | 0.6361539 | 10 | 0
OstarO | 2.854616 |  | 2.634773 | 96.89504 | 88.96932 | 14 | 0 | 0 | 14 | 0 | 4 | 10 | 3.476901 | 10 | 1.173408 | 0.6457756 | 10 | 0

## UMA-s-1p2-OC20
Adsorbate_name | MAE_total (eV) | MAE_normal (eV) | MAE_single (eV) | ADwT (%) | AMDwT (%) | Num_total | Num_normal | Num_adsorbate_migration | Anomaly count |  |  |  | Gas shift correction
[9 empty] | total | reproduction failure | unphysical relaxation | energy anomaly | Shift (eV) | N_fit | MAE_total_shifted (eV) | MAE_normal_shifted (eV) | Num_normal_shifted | Num_energy_anomaly_shifted
O | 0.7659762 | 0.7030974 | 0.9643577 | 95.60253 | 86.38063 | 21 | 17 | 0 | 4 | 0 | 4 | 0 | 0.3842449 | 17 | 0.7585385 | 0.6034991 | 17 | 0
OH | 0.7299506 | 0.9073193 | 1.05587 | 90.59767 | 77.56152 | 21 | 12 | 0 | 9 | 0 | 9 | 0 | 1.175809 | 12 | 0.6475823 | 0.5743388 | 12 | 0
OHstarOH | 0.7802329 | 0.6887834 | 1.05073 | 96.04956 | 88.66518 | 21 | 17 | 0 | 4 | 0 | 4 | 0 | 0.08770973 | 17 | 0.7927629 | 0.683624 | 17 | 0
OHstarO | 1.073031 | 0.7143255 | 1.490861 | 96.07143 | 87.15244 | 14 | 9 | 0 | 5 | 0 | 4 | 1 | 0.5921447 | 10 | 1.084547 | 0.6357923 | 10 | 0
OstarO | 1.283371 | 0.6930075 | 1.774906 | 96.82945 | 88.53308 | 14 | 10 | 0 | 4 | 0 | 4 | 0 | -0.2675301 | 10 | 1.173594 | 0.6463309 | 10 | 0

## UMA-s-1p2-OC22
Adsorbate_name | MAE_total (eV) | MAE_normal (eV) | MAE_single (eV) | ADwT (%) | AMDwT (%) | Num_total | Num_normal | Num_adsorbate_migration | Anomaly count |  |  |  | Gas shift correction
[9 empty] | total | reproduction failure | unphysical relaxation | energy anomaly | Shift (eV) | N_fit | MAE_total_shifted (eV) | MAE_normal_shifted (eV) | Num_normal_shifted | Num_energy_anomaly_shifted
O | 2.204562 | 1.465937 | 2.125864 | 80.18788 | 77.10238 | 21 | 8 | 0 | 13 | 0 | 7 | 6 | -1.841538 | 14 | 0.7533728 | 0.6629124 | 14 | 0
OH | 2.920982 | 1.876607 | 2.639062 | 78.11467 | 73.48407 | 21 | 1 | 4 | 16 | 0 | 7 | 9 | -2.698229 | 10 | 0.5483069 | 0.5569652 | 10 | 0
OHstarOH | 7.035596 |  | 6.934246 | 82.60123 | 77.46511 | 21 | 0 | 1 | 20 | 0 | 5 | 15 | -6.416547 | 15 | 0.8569349 | 0.6744387 | 15 | 0
OHstarO | 5.603072 |  | 5.534804 | 80.04859 | 71.95829 | 14 | 0 | 2 | 12 | 0 | 5 | 7 | -4.966943 | 7 | 1.129763 | 0.5153636 | 7 | 0
OstarO | 5.443572 |  | 5.553093 | 83.09524 | 79.95686 | 14 | 0 | 0 | 14 | 0 | 5 | 9 | -4.850723 | 9 | 1.167686 | 0.6126677 | 9 | 0

## UMA-s-1p2-OMAT
Adsorbate_name | MAE_total (eV) | MAE_normal (eV) | MAE_single (eV) | ADwT (%) | AMDwT (%) | Num_total | Num_normal | Num_adsorbate_migration | Anomaly count |  |  |  | Gas shift correction
[9 empty] | total | reproduction failure | unphysical relaxation | energy anomaly | Shift (eV) | N_fit | MAE_total_shifted (eV) | MAE_normal_shifted (eV) | Num_normal_shifted | Num_energy_anomaly_shifted
O | 0.8464486 | 0.8626635 | 1.030578 | 95.57337 | 86.04027 | 21 | 17 | 0 | 4 | 0 | 4 | 0 | 0.7493249 | 17 | 0.7577166 | 0.6036662 | 17 | 0
OH | 0.9275237 | 1.085853 | 1.096878 | 91.91934 | 80.7031 | 21 | 14 | 0 | 7 | 0 | 7 | 0 | 1.341485 | 14 | 0.60569 | 0.5432251 | 14 | 0
OHstarOH | 1.89425 | 1.124003 | 1.853346 | 96.02527 | 89.30915 | 21 | 6 | 0 | 15 | 0 | 4 | 11 | 2.272743 | 17 | 0.7938388 | 0.6843804 | 17 | 0
OHstarO | 2.744559 |  | 2.624533 | 95.60496 | 87.76606 | 14 | 0 | 0 | 14 | 0 | 4 | 10 | 3.244872 | 10 | 1.084871 | 0.6368536 | 10 | 0
OstarO | 2.214984 | 1.618285 | 2.272964 | 96.69096 | 89.00687 | 14 | 1 | 0 | 13 | 0 | 4 | 9 | 2.769561 | 10 | 1.172638 | 0.6457294 | 10 | 0