## MLIP_Data
MLIP_name | Normal rate (%) | Adsorbate migration rate (%) | Anomaly rate (%) |  |  |  | MAE_total (eV) | MAE_normal (eV) | MAE_single (eV) | ADwT (%) | AMDwT (%) | Num_total | Time_total (ms) | Time_per_step (ms) | Steps_total
|  |  | total | reproduction failure | unphysical relaxation | energy anomaly
Allegro-OAM-L | 83.33333 | 6.25 | 10.41667 | 2.083333 | 2.083333 | 6.25 | 1.362008 | 1.242683 | 1.322327 | 93.60757 | 90.87808 | 96 | 98999.71 | 15.63729 | 6331
AlphaNet-v1-OMA | 81.25 | 6.25 | 12.5 | 2.083333 | 10.41667 | 0 | 0.5916312 | 0.632979 | 0.7594122 | 82.55527 | 81.1999 | 96 | 117278.4 | 20.39625 | 5750
CHGNet-v0.3.0 | 64.58333 | 6.25 | 29.16667 | 0 | 0 | 29.16667 | 1.335513 | 0.3891696 | 1.401654 | 92.22506 | 90.96966 | 96 | 148169.1 | 37.76933 | 3923
DPA-3.1-3M-FT | 91.66667 | 4.166667 | 4.166667 | 0 | 4.166667 | 0 | 0.2596543 | 0.1915825 | 0.1951928 | 93.93566 | 92.38698 | 96 | 401494.9 | 96.18949 | 4174
DPA-4.0.1-pro-MPtrj | 97.91667 | 0 | 2.083333 | 0 | 2.083333 | 0 | 0.1412558 | 0.1311107 | 0.1399966 | 95.20196 | 93.29605 | 96 | 276694.2 | 101.4647 | 2727
Eqnorm-MPtrj | 87.5 | 6.25 | 6.25 | 0 | 6.25 | 0 | 0.2680066 | 0.2563762 | 0.2672333 | 91.72406 | 88.82131 | 96 | 214801.1 | 52.25032 | 4111
EquFlash | 89.58333 | 6.25 | 4.166667 | 2.083333 | 2.083333 | 0 | 0.1556676 | 0.1341084 | 0.1341338 | 94.93197 | 92.25508 | 96 | 528754.1 | 63.9055 | 8274
EquFlashV2 | 95.83333 | 2.083333 | 2.083333 | 0 | 2.083333 | 0 | 0.8283785 | 0.853184 | 0.8082758 | 96.69714 | 95.06315 | 96 | 317940.7 | 146.6516 | 2168
EqV3-OMatMPtrjSalex | 87.5 | 12.5 | 0 | 0 | 0 | 0 | 0.3315815 | 0.2963125 | 0.2838274 | 95.80357 | 91.45158 | 96 | 434798.4 | 123.9801 | 3507
eSEN-30M-OAM | 87.5 | 10.41667 | 2.083333 | 2.083333 | 0 | 0 | 0.1961798 | 0.1290036 | 0.1157849 | 94.80867 | 90.25075 | 96 | 470335.2 | 134.2664 | 3503
GRACE-2L-OAM | 81.25 | 10.41667 | 8.333333 | 2.083333 | 6.25 | 0 | 0.2959165 | 0.2790452 | 0.3299563 | 93.47293 | 88.32052 | 96 | 77783.68 | 8.299581 | 9372
MACE-MH-1-OC20 | 91.66667 | 4.166667 | 4.166667 | 0 | 4.166667 | 0 | 0.2334336 | 0.2022149 | 0.1951221 | 91.86224 | 89.96504 | 96 | 190639.6 | 48.04426 | 3968
MACE-MH-1-OMAT | 91.66667 | 4.166667 | 4.166667 | 0 | 4.166667 | 0 | 0.2334379 | 0.2022149 | 0.1951221 | 91.86366 | 89.96504 | 96 | 188670.3 | 47.54796 | 3968
MACE-MPA-0 | 79.16667 | 12.5 | 8.333333 | 2.083333 | 6.25 | 0 | 0.342772 | 0.2682504 | 0.291363 | 90.23597 | 85.06502 | 96 | 404778.9 | 45.19135 | 8957
MatRIS-10M-OAM | 93.75 | 4.166667 | 2.083333 | 0 | 2.083333 | 0 | 0.5301276 | 0.5109549 | 0.1418327 | 95.60941 | 93.98327 | 96 | 574544.1 | 223.1239 | 2575
MatterSim-v1-5M | 81.25 | 8.333333 | 10.41667 | 4.166667 | 6.25 | 0 | 0.2917856 | 0.2735784 | 0.3048285 | 92.34906 | 86.91881 | 96 | 215325.4 | 25.90849 | 8311
NequIP-OAM-L | 77.08333 | 6.25 | 16.66667 | 4.166667 | 4.166667 | 8.333333 | 1.360547 | 1.17511 | 1.61802 | 92.7303 | 90.12561 | 96 | 42483.61 | 5.212712 | 8150
NequIP-OAM-XL | 87.5 | 8.333333 | 4.166667 | 0 | 4.166667 | 0 | 0.3885136 | 0.329588 | 0.4343184 | 94.60813 | 91.28426 | 96 | 27156.35 | 8.297081 | 3273
Nequix-MP-1 | 87.5 | 4.166667 | 8.333333 | 0 | 8.333333 | 0 | 0.5523652 | 0.4954423 | 0.4978994 | 88.65788 | 84.68843 | 96 | 142608.7 | 21.6172 | 6597
ORB-v3 | 89.58333 | 6.25 | 4.166667 | 0 | 4.166667 | 0 | 0.2124701 | 0.1666416 | 0.1534447 | 95.24022 | 91.38306 | 96 | 39147.02 | 11.92779 | 3282
PET-OAM-XL | 93.75 | 0 | 6.25 | 6.25 | 0 | 0 | 0.2254523 | 0.1953962 | 0.2045301 | 96.27976 | 95.29549 | 96 | 153512 | 69.30566 | 2215
SevenNet-MF-OMPA | 83.33333 | 10.41667 | 6.25 | 2.083333 | 4.166667 | 0 | 0.2280358 | 0.1685713 | 0.182228 | 92.09396 | 88.99678 | 96 | 232394 | 26.68742 | 8708
SevenNet-Omni | 87.5 | 6.25 | 6.25 | 0 | 6.25 | 0 | 0.1715271 | 0.1733411 | 0.166798 | 94.91284 | 91.63847 | 96 | 88878.49 | 26.7143 | 3327
TACE-OAM-L | 79.16667 | 14.58333 | 6.25 | 4.166667 | 2.083333 | 0 | 0.3109235 | 0.1875111 | 0.1964136 | 94.03061 | 88.68172 | 96 | 1078923.8 | 159.675 | 6757
UMA-m-1p1-OC20 | 75 | 12.5 | 12.5 | 2.083333 | 10.41667 | 0 | 0.4124137 | 0.4403806 | 0.3904013 | 82.24065 | 79.14896 | 96 | 2206038.2 | 174.6389 | 12632
UMA-m-1p1-OMAT | 85.41667 | 12.5 | 2.083333 | 0 | 2.083333 | 0 | 0.3766503 | 0.3219003 | 0.3764654 | 95.88577 | 90.3654 | 96 | 574579 | 176.9024 | 3248
UMA-s-1p1-OC20 | 89.58333 | 6.25 | 4.166667 | 0 | 4.166667 | 0 | 0.624098 | 0.6217118 | 0.6145266 | 83.05485 | 83.44496 | 96 | 258213.7 | 48.49995 | 5324
UMA-s-1p1-OMAT | 91.66667 | 6.25 | 2.083333 | 2.083333 | 0 | 0 | 0.2688797 | 0.2318437 | 0.2561617 | 96.25921 | 93.22893 | 96 | 137744.2 | 47.44891 | 2903
UMA-s-1p2-OC20 | 83.33333 | 4.166667 | 12.5 | 2.083333 | 10.41667 | 0 | 0.6570021 | 0.6447473 | 0.6836641 | 67.70337 | 79.0625 | 96 | 622330.5 | 54.45664 | 11428
UMA-s-1p2-OC22 | 97.91667 | 0 | 2.083333 | 0 | 0 | 2.083333 | 1.154348 | 1.136232 | 1.19796 | 98.29719 | 96.84634 | 96 | 81495.6 | 54.87919 | 1485
UMA-s-1p2-OMAT | 95.83333 | 0 | 4.166667 | 0 | 4.166667 | 0 | 0.182792 | 0.1854272 | 0.1721573 | 96.83744 | 94.95899 | 96 | 120739.2 | 53.82932 | 2243

## MLIP_Data_shifted
MLIP_name | Normal rate (%) | Adsorbate migration rate (%) | Anomaly rate (%) |  |  |  | MAE_total (eV) | MAE_normal (eV) | MAE_single (eV) | ADwT (%) | AMDwT (%) | Num_total | Time_total (ms) | Time_per_step (ms) | Steps_total
|  |  | total | reproduction failure | unphysical relaxation | energy anomaly
Allegro-OAM-L | 89.58333 | 6.25 | 4.166667 | 2.083333 | 2.083333 | 0 | 0.1784827 | 0.1296591 | 0.1341943 | 93.60757 | 90.87808 | 96 | 98999.71 | 15.63729 | 6331
AlphaNet-v1-OMA | 81.25 | 6.25 | 12.5 | 2.083333 | 10.41667 | 0 | 0.249896 | 0.1568319 | 0.224638 | 82.55527 | 81.1999 | 96 | 117278.4 | 20.39625 | 5750
CHGNet-v0.3.0 | 91.66667 | 6.25 | 2.083333 | 0 | 0 | 2.083333 | 0.3383703 | 0.2016317 | 0.2686015 | 92.22506 | 90.96966 | 96 | 148169.1 | 37.76933 | 3923
DPA-3.1-3M-FT | 91.66667 | 4.166667 | 4.166667 | 0 | 4.166667 | 0 | 0.2306309 | 0.1637072 | 0.1537598 | 93.93566 | 92.38698 | 96 | 401494.9 | 96.18949 | 4174
DPA-4.0.1-pro-MPtrj | 97.91667 | 0 | 2.083333 | 0 | 2.083333 | 0 | 0.1324837 | 0.1228903 | 0.1294418 | 95.20196 | 93.29605 | 96 | 276694.2 | 101.4647 | 2727
Eqnorm-MPtrj | 87.5 | 6.25 | 6.25 | 0 | 6.25 | 0 | 0.2139557 | 0.1845894 | 0.158924 | 91.72406 | 88.82131 | 96 | 214801.1 | 52.25032 | 4111
EquFlash | 89.58333 | 6.25 | 4.166667 | 2.083333 | 2.083333 | 0 | 0.1299747 | 0.1130623 | 0.1104018 | 94.93197 | 92.25508 | 96 | 528754.1 | 63.9055 | 8274
EquFlashV2 | 95.83333 | 2.083333 | 2.083333 | 0 | 2.083333 | 0 | 0.1062892 | 0.09845684 | 0.1119282 | 96.69714 | 95.06315 | 96 | 317940.7 | 146.6516 | 2168
EqV3-OMatMPtrjSalex | 87.5 | 12.5 | 0 | 0 | 0 | 0 | 0.190976 | 0.1116019 | 0.1054258 | 95.80357 | 91.45158 | 96 | 434798.4 | 123.9801 | 3507
eSEN-30M-OAM | 87.5 | 10.41667 | 2.083333 | 2.083333 | 0 | 0 | 0.1933853 | 0.1190279 | 0.1099335 | 94.80867 | 90.25075 | 96 | 470335.2 | 134.2664 | 3503
GRACE-2L-OAM | 81.25 | 10.41667 | 8.333333 | 2.083333 | 6.25 | 0 | 0.2245737 | 0.1867701 | 0.2179954 | 93.47293 | 88.32052 | 96 | 77783.68 | 8.299581 | 9372
MACE-MH-1-OC20 | 91.66667 | 4.166667 | 4.166667 | 0 | 4.166667 | 0 | 0.2164276 | 0.1753128 | 0.1916057 | 91.86224 | 89.96504 | 96 | 190639.6 | 48.04426 | 3968
MACE-MH-1-OMAT | 91.66667 | 4.166667 | 4.166667 | 0 | 4.166667 | 0 | 0.2164319 | 0.1753128 | 0.1916057 | 91.86366 | 89.96504 | 96 | 188670.3 | 47.54796 | 3968
MACE-MPA-0 | 79.16667 | 12.5 | 8.333333 | 2.083333 | 6.25 | 0 | 0.2845976 | 0.2254391 | 0.2405157 | 90.23597 | 85.06502 | 96 | 404778.9 | 45.19135 | 8957
MatRIS-10M-OAM | 93.75 | 4.166667 | 2.083333 | 0 | 2.083333 | 0 | 0.1418144 | 0.135895 | 0.5847831 | 95.60941 | 93.98327 | 96 | 574544.1 | 223.1239 | 2575
MatterSim-v1-5M | 81.25 | 8.333333 | 10.41667 | 4.166667 | 6.25 | 0 | 0.202845 | 0.1500707 | 0.1645992 | 92.34906 | 86.91881 | 96 | 215325.4 | 25.90849 | 8311
NequIP-OAM-L | 85.41667 | 6.25 | 8.333333 | 4.166667 | 4.166667 | 0 | 0.2163156 | 0.1651351 | 0.326114 | 92.7303 | 90.12561 | 96 | 42483.61 | 5.212712 | 8150
NequIP-OAM-XL | 87.5 | 8.333333 | 4.166667 | 0 | 4.166667 | 0 | 0.1643074 | 0.1361603 | 0.1701342 | 94.60813 | 91.28426 | 96 | 27156.35 | 8.297081 | 3273
Nequix-MP-1 | 87.5 | 4.166667 | 8.333333 | 0 | 8.333333 | 0 | 0.3240917 | 0.1995203 | 0.2859089 | 88.65788 | 84.68843 | 96 | 142608.7 | 21.6172 | 6597
ORB-v3 | 89.58333 | 6.25 | 4.166667 | 0 | 4.166667 | 0 | 0.2054801 | 0.1611398 | 0.1466161 | 95.24022 | 91.38306 | 96 | 39147.02 | 11.92779 | 3282
PET-OAM-XL | 93.75 | 0 | 6.25 | 6.25 | 0 | 0 | 0.1343001 | 0.09665131 | 0.1082829 | 96.27976 | 95.29549 | 96 | 153512 | 69.30566 | 2215
SevenNet-MF-OMPA | 83.33333 | 10.41667 | 6.25 | 2.083333 | 4.166667 | 0 | 0.2014796 | 0.1491767 | 0.1640876 | 92.09396 | 88.99678 | 96 | 232394 | 26.68742 | 8708
SevenNet-Omni | 87.5 | 6.25 | 6.25 | 0 | 6.25 | 0 | 0.1595318 | 0.1405372 | 0.1247719 | 94.91284 | 91.63847 | 96 | 88878.49 | 26.7143 | 3327
TACE-OAM-L | 79.16667 | 14.58333 | 6.25 | 4.166667 | 2.083333 | 0 | 0.2527267 | 0.1346734 | 0.134341 | 94.03061 | 88.68172 | 96 | 1078923.8 | 159.675 | 6757
UMA-m-1p1-OC20 | 75 | 12.5 | 12.5 | 2.083333 | 10.41667 | 0 | 0.1863473 | 0.1434928 | 0.126828 | 82.24065 | 79.14896 | 96 | 2206038.2 | 174.6389 | 12632
UMA-m-1p1-OMAT | 85.41667 | 12.5 | 2.083333 | 0 | 2.083333 | 0 | 0.1403452 | 0.1095265 | 0.122356 | 95.88577 | 90.3654 | 96 | 574579 | 176.9024 | 3248
UMA-s-1p1-OC20 | 89.58333 | 6.25 | 4.166667 | 0 | 4.166667 | 0 | 0.1838846 | 0.1145189 | 0.132497 | 83.05485 | 83.44496 | 96 | 258213.7 | 48.49995 | 5324
UMA-s-1p1-OMAT | 91.66667 | 6.25 | 2.083333 | 2.083333 | 0 | 0 | 0.1366269 | 0.1016506 | 0.1261568 | 96.25921 | 93.22893 | 96 | 137744.2 | 47.44891 | 2903
UMA-s-1p2-OC20 | 83.33333 | 4.166667 | 12.5 | 2.083333 | 10.41667 | 0 | 0.1726648 | 0.118189 | 0.1281831 | 67.70337 | 79.0625 | 96 | 622330.5 | 54.45664 | 11428
UMA-s-1p2-OC22 | 100 | 0 | 0 | 0 | 0 | 0 | 0.1205758 | 0.1205758 | 0.1123044 | 98.29719 | 96.84634 | 96 | 81495.6 | 54.87919 | 1485
UMA-s-1p2-OMAT | 95.83333 | 0 | 4.166667 | 0 | 4.166667 | 0 | 0.1113929 | 0.1109237 | 0.1199342 | 96.83744 | 94.95899 | 96 | 120739.2 | 53.82932 | 2243

## anomaly
MLIP_name | Num_normal | Num_adsorbate_migration | Anomaly count |  |  |  | Reproduction failure |  |  | Unphysical relaxation
|  |  | total | reproduction failure | unphysical relaxation | energy anomaly | ads_eng_seed | ads_seed | slab_seed | ads_conv | ads_move | slab_conv | slab_move
Allegro-OAM-L | 80 | 6 | 10 | 2 | 2 | 6 | 2 | 2 | 0 | 0 | 2 | 0 | 0
AlphaNet-v1-OMA | 78 | 6 | 12 | 2 | 10 | 0 | 2 | 2 | 0 | 0 | 6 | 0 | 6
CHGNet-v0.3.0 | 62 | 6 | 28 | 0 | 0 | 28 | 0 | 0 | 0 | 0 | 0 | 0 | 0
DPA-3.1-3M-FT | 88 | 4 | 4 | 0 | 4 | 0 | 0 | 0 | 0 | 0 | 4 | 0 | 0
DPA-4.0.1-pro-MPtrj | 94 | 0 | 2 | 0 | 2 | 0 | 0 | 0 | 0 | 0 | 2 | 0 | 0
Eqnorm-MPtrj | 84 | 6 | 6 | 0 | 6 | 0 | 0 | 0 | 0 | 0 | 6 | 0 | 0
EquFlash | 86 | 6 | 4 | 2 | 2 | 0 | 2 | 2 | 0 | 2 | 0 | 0 | 0
EquFlashV2 | 92 | 2 | 2 | 0 | 2 | 0 | 0 | 0 | 0 | 0 | 2 | 0 | 0
EqV3-OMatMPtrjSalex | 84 | 12 | 0 | 0 | 0 | 0 | 0 | 0 | 0 | 0 | 0 | 0 | 0
eSEN-30M-OAM | 84 | 10 | 2 | 2 | 0 | 0 | 2 | 2 | 0 | 0 | 0 | 0 | 0
GRACE-2L-OAM | 78 | 10 | 8 | 2 | 6 | 0 | 2 | 2 | 0 | 2 | 4 | 0 | 0
MACE-MH-1-OC20 | 88 | 4 | 4 | 0 | 4 | 0 | 0 | 0 | 0 | 0 | 4 | 0 | 0
MACE-MH-1-OMAT | 88 | 4 | 4 | 0 | 4 | 0 | 0 | 0 | 0 | 0 | 4 | 0 | 0
MACE-MPA-0 | 76 | 12 | 8 | 2 | 6 | 0 | 2 | 2 | 0 | 2 | 4 | 0 | 0
MatRIS-10M-OAM | 90 | 4 | 2 | 0 | 2 | 0 | 0 | 0 | 0 | 0 | 2 | 0 | 0
MatterSim-v1-5M | 78 | 8 | 10 | 4 | 6 | 0 | 4 | 4 | 0 | 0 | 6 | 0 | 0
NequIP-OAM-L | 74 | 6 | 16 | 4 | 4 | 8 | 4 | 4 | 0 | 0 | 4 | 0 | 0
NequIP-OAM-XL | 84 | 8 | 4 | 0 | 4 | 0 | 0 | 0 | 0 | 0 | 4 | 0 | 0
Nequix-MP-1 | 84 | 4 | 8 | 0 | 8 | 0 | 0 | 0 | 0 | 0 | 8 | 0 | 0
ORB-v3 | 86 | 6 | 4 | 0 | 4 | 0 | 0 | 0 | 0 | 0 | 4 | 0 | 0
PET-OAM-XL | 90 | 0 | 6 | 6 | 0 | 0 | 6 | 0 | 6 | 0 | 0 | 0 | 0
SevenNet-MF-OMPA | 80 | 10 | 6 | 2 | 4 | 0 | 2 | 2 | 0 | 2 | 2 | 0 | 0
SevenNet-Omni | 84 | 6 | 6 | 0 | 6 | 0 | 0 | 0 | 0 | 0 | 6 | 0 | 0
TACE-OAM-L | 76 | 14 | 6 | 4 | 2 | 0 | 4 | 4 | 0 | 0 | 2 | 0 | 0
UMA-m-1p1-OC20 | 72 | 12 | 12 | 2 | 10 | 0 | 2 | 2 | 0 | 2 | 6 | 0 | 6
UMA-m-1p1-OMAT | 82 | 12 | 2 | 0 | 2 | 0 | 0 | 0 | 0 | 0 | 2 | 0 | 0
UMA-s-1p1-OC20 | 86 | 6 | 4 | 0 | 4 | 0 | 0 | 0 | 0 | 0 | 4 | 0 | 0
UMA-s-1p1-OMAT | 88 | 6 | 2 | 2 | 0 | 0 | 2 | 2 | 0 | 0 | 0 | 0 | 0
UMA-s-1p2-OC20 | 80 | 4 | 12 | 2 | 10 | 0 | 2 | 2 | 0 | 4 | 2 | 0 | 6
UMA-s-1p2-OC22 | 94 | 0 | 2 | 0 | 0 | 2 | 0 | 0 | 0 | 0 | 0 | 0 | 0
UMA-s-1p2-OMAT | 92 | 0 | 4 | 0 | 4 | 0 | 0 | 0 | 0 | 0 | 4 | 0 | 0

## anomaly_shifted
MLIP_name | Num_normal | Num_adsorbate_migration | Anomaly count |  |  |  | Reproduction failure |  |  | Unphysical relaxation
|  |  | total | reproduction failure | unphysical relaxation | energy anomaly | ads_eng_seed | ads_seed | slab_seed | ads_conv | ads_move | slab_conv | slab_move
Allegro-OAM-L | 86 | 6 | 4 | 2 | 2 | 0 | 2 | 2 | 0 | 0 | 2 | 0 | 0
AlphaNet-v1-OMA | 78 | 6 | 12 | 2 | 10 | 0 | 2 | 2 | 0 | 0 | 6 | 0 | 6
CHGNet-v0.3.0 | 88 | 6 | 2 | 0 | 0 | 2 | 0 | 0 | 0 | 0 | 0 | 0 | 0
DPA-3.1-3M-FT | 88 | 4 | 4 | 0 | 4 | 0 | 0 | 0 | 0 | 0 | 4 | 0 | 0
DPA-4.0.1-pro-MPtrj | 94 | 0 | 2 | 0 | 2 | 0 | 0 | 0 | 0 | 0 | 2 | 0 | 0
Eqnorm-MPtrj | 84 | 6 | 6 | 0 | 6 | 0 | 0 | 0 | 0 | 0 | 6 | 0 | 0
EquFlash | 86 | 6 | 4 | 2 | 2 | 0 | 2 | 2 | 0 | 2 | 0 | 0 | 0
EquFlashV2 | 92 | 2 | 2 | 0 | 2 | 0 | 0 | 0 | 0 | 0 | 2 | 0 | 0
EqV3-OMatMPtrjSalex | 84 | 12 | 0 | 0 | 0 | 0 | 0 | 0 | 0 | 0 | 0 | 0 | 0
eSEN-30M-OAM | 84 | 10 | 2 | 2 | 0 | 0 | 2 | 2 | 0 | 0 | 0 | 0 | 0
GRACE-2L-OAM | 78 | 10 | 8 | 2 | 6 | 0 | 2 | 2 | 0 | 2 | 4 | 0 | 0
MACE-MH-1-OC20 | 88 | 4 | 4 | 0 | 4 | 0 | 0 | 0 | 0 | 0 | 4 | 0 | 0
MACE-MH-1-OMAT | 88 | 4 | 4 | 0 | 4 | 0 | 0 | 0 | 0 | 0 | 4 | 0 | 0
MACE-MPA-0 | 76 | 12 | 8 | 2 | 6 | 0 | 2 | 2 | 0 | 2 | 4 | 0 | 0
MatRIS-10M-OAM | 90 | 4 | 2 | 0 | 2 | 0 | 0 | 0 | 0 | 0 | 2 | 0 | 0
MatterSim-v1-5M | 78 | 8 | 10 | 4 | 6 | 0 | 4 | 4 | 0 | 0 | 6 | 0 | 0
NequIP-OAM-L | 82 | 6 | 8 | 4 | 4 | 0 | 4 | 4 | 0 | 0 | 4 | 0 | 0
NequIP-OAM-XL | 84 | 8 | 4 | 0 | 4 | 0 | 0 | 0 | 0 | 0 | 4 | 0 | 0
Nequix-MP-1 | 84 | 4 | 8 | 0 | 8 | 0 | 0 | 0 | 0 | 0 | 8 | 0 | 0
ORB-v3 | 86 | 6 | 4 | 0 | 4 | 0 | 0 | 0 | 0 | 0 | 4 | 0 | 0
PET-OAM-XL | 90 | 0 | 6 | 6 | 0 | 0 | 6 | 0 | 6 | 0 | 0 | 0 | 0
SevenNet-MF-OMPA | 80 | 10 | 6 | 2 | 4 | 0 | 2 | 2 | 0 | 2 | 2 | 0 | 0
SevenNet-Omni | 84 | 6 | 6 | 0 | 6 | 0 | 0 | 0 | 0 | 0 | 6 | 0 | 0
TACE-OAM-L | 76 | 14 | 6 | 4 | 2 | 0 | 4 | 4 | 0 | 0 | 2 | 0 | 0
UMA-m-1p1-OC20 | 72 | 12 | 12 | 2 | 10 | 0 | 2 | 2 | 0 | 2 | 6 | 0 | 6
UMA-m-1p1-OMAT | 82 | 12 | 2 | 0 | 2 | 0 | 0 | 0 | 0 | 0 | 2 | 0 | 0
UMA-s-1p1-OC20 | 86 | 6 | 4 | 0 | 4 | 0 | 0 | 0 | 0 | 0 | 4 | 0 | 0
UMA-s-1p1-OMAT | 88 | 6 | 2 | 2 | 0 | 0 | 2 | 2 | 0 | 0 | 0 | 0 | 0
UMA-s-1p2-OC20 | 80 | 4 | 12 | 2 | 10 | 0 | 2 | 2 | 0 | 4 | 2 | 0 | 6
UMA-s-1p2-OC22 | 96 | 0 | 0 | 0 | 0 | 0 | 0 | 0 | 0 | 0 | 0 | 0 | 0
UMA-s-1p2-OMAT | 92 | 0 | 4 | 0 | 4 | 0 | 0 | 0 | 0 | 0 | 4 | 0 | 0

## Coverage
MLIP_name | Num_input | Num_succeeded | Num_failed | Num_not_run | Coverage_pct | Failed_by_stage | catbench_version | dispersion | device | input_md5
Allegro-OAM-L | 96 | 96 | 0 | 0 | 100 |  | 1.1.4 | none | NVIDIA L40S | unknown
AlphaNet-v1-OMA | 96 | 96 | 0 | 0 | 100 |  | 1.1.4 | none | NVIDIA L40S | unknown
CHGNet-v0.3.0 | 96 | 96 | 0 | 0 | 100 |  | 1.1.4 | none | NVIDIA L40S | unknown
DPA-3.1-3M-FT | 96 | 96 | 0 | 0 | 100 |  | 1.1.4 | none | NVIDIA L40S | unknown
DPA-4.0.1-pro-MPtrj | 96 | 96 | 0 | 0 | 100 |  | 1.1.4 | none | NVIDIA L40S | unknown
Eqnorm-MPtrj | 96 | 96 | 0 | 0 | 100 |  | 1.1.4 | none | NVIDIA L40S | unknown
EquFlash | 96 | 96 | 0 | 0 | 100 |  | 1.1.4 | none | NVIDIA L40S | unknown
EquFlashV2 | 96 | 96 | 0 | 0 | 100 |  | 1.1.4 | none | NVIDIA L40S | unknown
EqV3-OMatMPtrjSalex | 96 | 96 | 0 | 0 | 100 |  | 1.1.4 | none | NVIDIA L40S | unknown
eSEN-30M-OAM | 96 | 96 | 0 | 0 | 100 |  | 1.1.4 | none | NVIDIA L40S | unknown
GRACE-2L-OAM | 96 | 96 | 0 | 0 | 100 |  | 1.1.4 | none | NVIDIA L40S | unknown
MACE-MH-1-OC20 | 96 | 96 | 0 | 0 | 100 |  | 1.1.4 | none | NVIDIA L40S | unknown
MACE-MH-1-OMAT | 96 | 96 | 0 | 0 | 100 |  | 1.1.4 | none | NVIDIA L40S | unknown
MACE-MPA-0 | 96 | 96 | 0 | 0 | 100 |  | 1.1.4 | none | NVIDIA L40S | unknown
MatRIS-10M-OAM | 96 | 96 | 0 | 0 | 100 |  | 1.1.4 | none | NVIDIA L40S | unknown
MatterSim-v1-5M | 96 | 96 | 0 | 0 | 100 |  | 1.1.4 | none | NVIDIA L40S | unknown
NequIP-OAM-L | 96 | 96 | 0 | 0 | 100 |  | 1.1.4 | none | NVIDIA L40S | unknown
NequIP-OAM-XL | 96 | 96 | 0 | 0 | 100 |  | 1.1.4 | none | NVIDIA L40S | unknown
Nequix-MP-1 | 96 | 96 | 0 | 0 | 100 |  | 1.1.4 | none | NVIDIA L40S | unknown
ORB-v3 | 96 | 96 | 0 | 0 | 100 |  | 1.1.4 | none | NVIDIA L40S | unknown
PET-OAM-XL | 96 | 96 | 0 | 0 | 100 |  | 1.1.4 | none | NVIDIA L40S | unknown
SevenNet-MF-OMPA | 96 | 96 | 0 | 0 | 100 |  | 1.1.4 | none | NVIDIA L40S | unknown
SevenNet-Omni | 96 | 96 | 0 | 0 | 100 |  | 1.1.4 | none | NVIDIA L40S | unknown
TACE-OAM-L | 96 | 96 | 0 | 0 | 100 |  | 1.1.4 | none | NVIDIA L40S | unknown
UMA-m-1p1-OC20 | 96 | 96 | 0 | 0 | 100 |  | 1.1.4 | none | NVIDIA L40S | unknown
UMA-m-1p1-OMAT | 96 | 96 | 0 | 0 | 100 |  | 1.1.4 | none | NVIDIA L40S | unknown
UMA-s-1p1-OC20 | 96 | 96 | 0 | 0 | 100 |  | 1.1.4 | none | NVIDIA L40S | unknown
UMA-s-1p1-OMAT | 96 | 96 | 0 | 0 | 100 |  | 1.1.4 | none | NVIDIA L40S | unknown
UMA-s-1p2-OC20 | 96 | 96 | 0 | 0 | 100 |  | 1.1.4 | none | NVIDIA L40S | unknown
UMA-s-1p2-OC22 | 96 | 96 | 0 | 0 | 100 |  | 1.1.4 | none | NVIDIA L40S | unknown
UMA-s-1p2-OMAT | 96 | 96 | 0 | 0 | 100 |  | 1.1.4 | none | NVIDIA L40S | unknown
Num_succeeded counts every computed reaction, including any later excluded by energy_cutoff, so it can exceed Num_total in MLIP_Data.

## Allegro-OAM-L
Adsorbate_name | MAE_total (eV) | MAE_normal (eV) | MAE_single (eV) | ADwT (%) | AMDwT (%) | Num_total | Num_normal | Num_adsorbate_migration | Anomaly count |  |  |  | Gas shift correction
[9 empty] | total | reproduction failure | unphysical relaxation | energy anomaly | Shift (eV) | N_fit | MAE_total_shifted (eV) | MAE_normal_shifted (eV) | Num_normal_shifted | Num_energy_anomaly_shifted
O | 1.0308 | 1.0308 | 1.067487 | 95.90561 | 95.36493 | 32 | 32 | 0 | 0 | 0 | 0 | 0 | -1.034155 | 32 | 0.1402087 | 0.1402087 | 32 | 0
OH | 1.088372 | 1.042902 | 1.065305 | 93.28656 | 89.70148 | 32 | 26 | 4 | 2 | 2 | 0 | 0 | -1.083257 | 26 | 0.1705871 | 0.1203889 | 26 | 0
OOH | 1.966852 | 1.78698 | 1.834189 | 91.63053 | 87.56781 | 32 | 22 | 2 | 8 | 0 | 2 | 6 | -1.87036 | 28 | 0.2246524 | 0.1262105 | 28 | 0

## AlphaNet-v1-OMA
Adsorbate_name | MAE_total (eV) | MAE_normal (eV) | MAE_single (eV) | ADwT (%) | AMDwT (%) | Num_total | Num_normal | Num_adsorbate_migration | Anomaly count |  |  |  | Gas shift correction
[9 empty] | total | reproduction failure | unphysical relaxation | energy anomaly | Shift (eV) | N_fit | MAE_total_shifted (eV) | MAE_normal_shifted (eV) | Num_normal_shifted | Num_energy_anomaly_shifted
O | 0.5425326 | 0.5735973 | 0.6086142 | 86.44983 | 87.75098 | 32 | 30 | 0 | 2 | 0 | 2 | 0 | 0.559552 | 30 | 0.1914919 | 0.1618504 | 30 | 0
OH | 0.3508904 | 0.3317902 | 0.3952968 | 81.82611 | 80.94449 | 32 | 26 | 2 | 4 | 0 | 4 | 0 | 0.3321567 | 26 | 0.2095664 | 0.1323024 | 26 | 0
OOH | 0.8814705 | 1.069904 | 1.274325 | 79.38988 | 74.90422 | 32 | 22 | 4 | 6 | 2 | 4 | 0 | 1.054708 | 22 | 0.3486296 | 0.178978 | 22 | 0

## CHGNet-v0.3.0
Adsorbate_name | MAE_total (eV) | MAE_normal (eV) | MAE_single (eV) | ADwT (%) | AMDwT (%) | Num_total | Num_normal | Num_adsorbate_migration | Anomaly count |  |  |  | Gas shift correction
[9 empty] | total | reproduction failure | unphysical relaxation | energy anomaly | Shift (eV) | N_fit | MAE_total_shifted (eV) | MAE_normal_shifted (eV) | Num_normal_shifted | Num_energy_anomaly_shifted
O | 0.3469119 | 0.3469119 | 0.3283582 | 94.25383 | 93.5906 | 32 | 32 | 0 | 0 | 0 | 0 | 0 | 0.2195747 | 32 | 0.2033525 | 0.2033525 | 32 | 0
OH | 0.371668 | 0.3994065 | 0.3640776 | 91.59439 | 89.53929 | 32 | 28 | 4 | 0 | 0 | 0 | 0 | 0.389025 | 28 | 0.1481765 | 0.1304586 | 28 | 0
OOH | 3.287959 | 0.9219773 | 3.512525 | 90.82696 | 89.77908 | 32 | 2 | 2 | 28 | 0 | 0 | 28 | 3.795289 | 30 | 0.6635818 | 0.2708381 | 28 | 2

## DPA-3.1-3M-FT
Adsorbate_name | MAE_total (eV) | MAE_normal (eV) | MAE_single (eV) | ADwT (%) | AMDwT (%) | Num_total | Num_normal | Num_adsorbate_migration | Anomaly count |  |  |  | Gas shift correction
[9 empty] | total | reproduction failure | unphysical relaxation | energy anomaly | Shift (eV) | N_fit | MAE_total_shifted (eV) | MAE_normal_shifted (eV) | Num_normal_shifted | Num_energy_anomaly_shifted
O | 0.216066 | 0.216066 | 0.2336628 | 96.15859 | 95.8613 | 32 | 32 | 0 | 0 | 0 | 0 | 0 | -0.1402777 | 32 | 0.1672424 | 0.1672424 | 32 | 0
OH | 0.1692902 | 0.14925 | 0.1589241 | 94.82143 | 93.37178 | 32 | 30 | 0 | 2 | 0 | 2 | 0 | 0.01808227 | 30 | 0.1692902 | 0.1480445 | 30 | 0
OOH | 0.3936068 | 0.210294 | 0.1929914 | 90.82696 | 87.92785 | 32 | 26 | 4 | 2 | 0 | 2 | 0 | -0.1112746 | 26 | 0.35536 | 0.1774286 | 26 | 0

## DPA-4.0.1-pro-MPtrj
Adsorbate_name | MAE_total (eV) | MAE_normal (eV) | MAE_single (eV) | ADwT (%) | AMDwT (%) | Num_total | Num_normal | Num_adsorbate_migration | Anomaly count |  |  |  | Gas shift correction
[9 empty] | total | reproduction failure | unphysical relaxation | energy anomaly | Shift (eV) | N_fit | MAE_total_shifted (eV) | MAE_normal_shifted (eV) | Num_normal_shifted | Num_energy_anomaly_shifted
O | 0.1287556 | 0.1287556 | 0.1392346 | 96.85587 | 95.58305 | 32 | 32 | 0 | 0 | 0 | 0 | 0 | 0.03088509 | 32 | 0.1272644 | 0.1272644 | 32 | 0
OH | 0.1484167 | 0.1171062 | 0.1362484 | 93.29932 | 90.74595 | 32 | 30 | 0 | 2 | 0 | 2 | 0 | -0.03469782 | 30 | 0.1432644 | 0.1139236 | 30 | 0
OOH | 0.146595 | 0.146595 | 0.1445069 | 95.45068 | 93.55914 | 32 | 32 | 0 | 0 | 0 | 0 | 0 | -0.06115532 | 32 | 0.1269224 | 0.1269224 | 32 | 0

## Eqnorm-MPtrj
Adsorbate_name | MAE_total (eV) | MAE_normal (eV) | MAE_single (eV) | ADwT (%) | AMDwT (%) | Num_total | Num_normal | Num_adsorbate_migration | Anomaly count |  |  |  | Gas shift correction
[9 empty] | total | reproduction failure | unphysical relaxation | energy anomaly | Shift (eV) | N_fit | MAE_total_shifted (eV) | MAE_normal_shifted (eV) | Num_normal_shifted | Num_energy_anomaly_shifted
O | 0.2227373 | 0.2227373 | 0.2018557 | 94.08163 | 93.45218 | 32 | 32 | 0 | 0 | 0 | 0 | 0 | 0.05258712 | 32 | 0.2160574 | 0.2160574 | 32 | 0
OH | 0.1807215 | 0.191423 | 0.1717907 | 92.47236 | 91.68414 | 32 | 30 | 0 | 2 | 0 | 2 | 0 | 0.07205305 | 30 | 0.1649057 | 0.1697493 | 30 | 0
OOH | 0.400561 | 0.3938778 | 0.4280536 | 88.6182 | 81.3276 | 32 | 22 | 6 | 4 | 0 | 4 | 0 | 0.3309023 | 22 | 0.260904 | 0.1590543 | 22 | 0

## EquFlash
Adsorbate_name | MAE_total (eV) | MAE_normal (eV) | MAE_single (eV) | ADwT (%) | AMDwT (%) | Num_total | Num_normal | Num_adsorbate_migration | Anomaly count |  |  |  | Gas shift correction
[9 empty] | total | reproduction failure | unphysical relaxation | energy anomaly | Shift (eV) | N_fit | MAE_total_shifted (eV) | MAE_normal_shifted (eV) | Num_normal_shifted | Num_energy_anomaly_shifted
O | 0.1248501 | 0.1248501 | 0.121157 | 97.11735 | 95.88507 | 32 | 32 | 0 | 0 | 0 | 0 | 0 | 0.005375716 | 32 | 0.1241223 | 0.1241223 | 32 | 0
OH | 0.1724548 | 0.1325348 | 0.149255 | 94.28997 | 91.20945 | 32 | 26 | 4 | 2 | 0 | 2 | 0 | -0.1139136 | 26 | 0.1370288 | 0.09769623 | 26 | 0
OOH | 0.1696981 | 0.1461507 | 0.1319895 | 93.38861 | 89.67072 | 32 | 28 | 2 | 2 | 2 | 0 | 0 | -0.1071806 | 28 | 0.1287731 | 0.1146908 | 28 | 0

## EquFlashV2
Adsorbate_name | MAE_total (eV) | MAE_normal (eV) | MAE_single (eV) | ADwT (%) | AMDwT (%) | Num_total | Num_normal | Num_adsorbate_migration | Anomaly count |  |  |  | Gas shift correction
[9 empty] | total | reproduction failure | unphysical relaxation | energy anomaly | Shift (eV) | N_fit | MAE_total_shifted (eV) | MAE_normal_shifted (eV) | Num_normal_shifted | Num_energy_anomaly_shifted
O | 0.7892408 | 0.7892408 | 0.7517352 | 97.94643 | 97.03789 | 32 | 32 | 0 | 0 | 0 | 0 | 0 | 0.819218 | 32 | 0.1104238 | 0.1104238 | 32 | 0
OH | 0.4308199 | 0.4555296 | 0.4373883 | 94.98937 | 91.97777 | 32 | 28 | 2 | 2 | 0 | 2 | 0 | 0.4776628 | 28 | 0.1048087 | 0.07886227 | 28 | 0
OOH | 1.265075 | 1.265075 | 1.235704 | 97.15561 | 96.1738 | 32 | 32 | 0 | 0 | 0 | 0 | 0 | 1.264726 | 32 | 0.1036352 | 0.1036352 | 32 | 0

## EqV3-OMatMPtrjSalex
Adsorbate_name | MAE_total (eV) | MAE_normal (eV) | MAE_single (eV) | ADwT (%) | AMDwT (%) | Num_total | Num_normal | Num_adsorbate_migration | Anomaly count |  |  |  | Gas shift correction
[9 empty] | total | reproduction failure | unphysical relaxation | energy anomaly | Shift (eV) | N_fit | MAE_total_shifted (eV) | MAE_normal_shifted (eV) | Num_normal_shifted | Num_energy_anomaly_shifted
O | 0.3386307 | 0.3386307 | 0.3097559 | 97.73597 | 96.77992 | 32 | 32 | 0 | 0 | 0 | 0 | 0 | 0.3057566 | 32 | 0.126158 | 0.126158 | 32 | 0
OH | 0.1187835 | 0.09851744 | 0.1096171 | 96.3648 | 93.52069 | 32 | 30 | 2 | 0 | 0 | 0 | 0 | 0.02367397 | 30 | 0.1132601 | 0.09420407 | 30 | 0
OOH | 0.5373305 | 0.5044792 | 0.4321092 | 93.30995 | 84.05411 | 32 | 22 | 10 | 0 | 0 | 0 | 0 | 0.4077804 | 22 | 0.3335098 | 0.1141536 | 22 | 0

## eSEN-30M-OAM
Adsorbate_name | MAE_total (eV) | MAE_normal (eV) | MAE_single (eV) | ADwT (%) | AMDwT (%) | Num_total | Num_normal | Num_adsorbate_migration | Anomaly count |  |  |  | Gas shift correction
[9 empty] | total | reproduction failure | unphysical relaxation | energy anomaly | Shift (eV) | N_fit | MAE_total_shifted (eV) | MAE_normal_shifted (eV) | Num_normal_shifted | Num_energy_anomaly_shifted
O | 0.1248518 | 0.1248518 | 0.1140334 | 97.49362 | 96.53454 | 32 | 32 | 0 | 0 | 0 | 0 | 0 | 0.01007097 | 32 | 0.1242141 | 0.1242141 | 32 | 0
OH | 0.149082 | 0.115801 | 0.1090464 | 94.79592 | 90.23979 | 32 | 28 | 4 | 0 | 0 | 0 | 0 | 0.01592143 | 28 | 0.1502325 | 0.1148414 | 28 | 0
OOH | 0.3146058 | 0.1499425 | 0.124275 | 92.13648 | 83.97791 | 32 | 24 | 6 | 2 | 2 | 0 | 0 | 0.06324994 | 24 | 0.3057093 | 0.1169973 | 24 | 0

## GRACE-2L-OAM
Adsorbate_name | MAE_total (eV) | MAE_normal (eV) | MAE_single (eV) | ADwT (%) | AMDwT (%) | Num_total | Num_normal | Num_adsorbate_migration | Anomaly count |  |  |  | Gas shift correction
[9 empty] | total | reproduction failure | unphysical relaxation | energy anomaly | Shift (eV) | N_fit | MAE_total_shifted (eV) | MAE_normal_shifted (eV) | Num_normal_shifted | Num_energy_anomaly_shifted
O | 0.2218232 | 0.2218232 | 0.2188186 | 96.28827 | 95.40268 | 32 | 32 | 0 | 0 | 0 | 0 | 0 | 0.04558894 | 32 | 0.2162066 | 0.2162066 | 32 | 0
OH | 0.1915725 | 0.1859874 | 0.2054093 | 92.97194 | 89.77978 | 32 | 26 | 2 | 4 | 2 | 2 | 0 | 0.08913276 | 26 | 0.1725123 | 0.1618607 | 26 | 0
OOH | 0.4743538 | 0.4915754 | 0.5656411 | 91.15859 | 79.77908 | 32 | 20 | 8 | 4 | 0 | 4 | 0 | 0.4381273 | 20 | 0.2850022 | 0.1720538 | 20 | 0

## MACE-MH-1-OC20
Adsorbate_name | MAE_total (eV) | MAE_normal (eV) | MAE_single (eV) | ADwT (%) | AMDwT (%) | Num_total | Num_normal | Num_adsorbate_migration | Anomaly count |  |  |  | Gas shift correction
[9 empty] | total | reproduction failure | unphysical relaxation | energy anomaly | Shift (eV) | N_fit | MAE_total_shifted (eV) | MAE_normal_shifted (eV) | Num_normal_shifted | Num_energy_anomaly_shifted
O | 0.1899514 | 0.1899514 | 0.1724371 | 94.34311 | 93.81082 | 32 | 32 | 0 | 0 | 0 | 0 | 0 | 0.09223384 | 32 | 0.166527 | 0.166527 | 32 | 0
OH | 0.2116031 | 0.2031068 | 0.1939379 | 90.89286 | 89.90772 | 32 | 28 | 0 | 4 | 0 | 4 | 0 | 0.1112732 | 28 | 0.1876081 | 0.1597878 | 28 | 0
OOH | 0.2987463 | 0.2153385 | 0.2189913 | 90.35077 | 86.17659 | 32 | 28 | 4 | 0 | 0 | 0 | 0 | 0.07242886 | 28 | 0.2951476 | 0.2008787 | 28 | 0

## MACE-MH-1-OMAT
Adsorbate_name | MAE_total (eV) | MAE_normal (eV) | MAE_single (eV) | ADwT (%) | AMDwT (%) | Num_total | Num_normal | Num_adsorbate_migration | Anomaly count |  |  |  | Gas shift correction
[9 empty] | total | reproduction failure | unphysical relaxation | energy anomaly | Shift (eV) | N_fit | MAE_total_shifted (eV) | MAE_normal_shifted (eV) | Num_normal_shifted | Num_energy_anomaly_shifted
O | 0.1899514 | 0.1899514 | 0.1724371 | 94.34311 | 93.81082 | 32 | 32 | 0 | 0 | 0 | 0 | 0 | 0.09223384 | 32 | 0.166527 | 0.166527 | 32 | 0
OH | 0.2116031 | 0.2031068 | 0.1939379 | 90.89286 | 89.90772 | 32 | 28 | 0 | 4 | 0 | 4 | 0 | 0.1112732 | 28 | 0.1876081 | 0.1597878 | 28 | 0
OOH | 0.2987594 | 0.2153385 | 0.2189913 | 90.35502 | 86.17659 | 32 | 28 | 4 | 0 | 0 | 0 | 0 | 0.07242886 | 28 | 0.2951606 | 0.2008787 | 28 | 0

## MACE-MPA-0
Adsorbate_name | MAE_total (eV) | MAE_normal (eV) | MAE_single (eV) | ADwT (%) | AMDwT (%) | Num_total | Num_normal | Num_adsorbate_migration | Anomaly count |  |  |  | Gas shift correction
[9 empty] | total | reproduction failure | unphysical relaxation | energy anomaly | Shift (eV) | N_fit | MAE_total_shifted (eV) | MAE_normal_shifted (eV) | Num_normal_shifted | Num_energy_anomaly_shifted
O | 0.2687206 | 0.2687206 | 0.2778224 | 94.1773 | 92.87332 | 32 | 32 | 0 | 0 | 0 | 0 | 0 | -0.1699265 | 32 | 0.2360237 | 0.2360237 | 32 | 0
OH | 0.2692492 | 0.2519638 | 0.2817408 | 90.04039 | 86.29404 | 32 | 26 | 2 | 4 | 0 | 4 | 0 | -0.1974144 | 26 | 0.2117325 | 0.194935 | 26 | 0
OOH | 0.4903464 | 0.2909395 | 0.3145259 | 86.49022 | 76.02768 | 32 | 18 | 10 | 4 | 2 | 2 | 0 | -0.1973303 | 18 | 0.4060367 | 0.2506835 | 18 | 0

## MatRIS-10M-OAM
Adsorbate_name | MAE_total (eV) | MAE_normal (eV) | MAE_single (eV) | ADwT (%) | AMDwT (%) | Num_total | Num_normal | Num_adsorbate_migration | Anomaly count |  |  |  | Gas shift correction
[9 empty] | total | reproduction failure | unphysical relaxation | energy anomaly | Shift (eV) | N_fit | MAE_total_shifted (eV) | MAE_normal_shifted (eV) | Num_normal_shifted | Num_energy_anomaly_shifted
O | 0.5186117 | 0.5186117 | 0.1260739 | 97.21301 | 96.30243 | 32 | 32 | 0 | 0 | 0 | 0 | 0 | -0.5278664 | 32 | 0.1387662 | 0.1387662 | 32 | 0
OH | 0.3061575 | 0.2845308 | 0.1418771 | 95.29974 | 93.22148 | 32 | 30 | 2 | 0 | 0 | 0 | 0 | -0.2954733 | 30 | 0.132562 | 0.1190604 | 30 | 0
OOH | 0.7656137 | 0.7448015 | 0.1575472 | 94.31548 | 92.42589 | 32 | 28 | 2 | 2 | 0 | 2 | 0 | -0.8193243 | 28 | 0.154115 | 0.1506507 | 28 | 0

## MatterSim-v1-5M
Adsorbate_name | MAE_total (eV) | MAE_normal (eV) | MAE_single (eV) | ADwT (%) | AMDwT (%) | Num_total | Num_normal | Num_adsorbate_migration | Anomaly count |  |  |  | Gas shift correction
[9 empty] | total | reproduction failure | unphysical relaxation | energy anomaly | Shift (eV) | N_fit | MAE_total_shifted (eV) | MAE_normal_shifted (eV) | Num_normal_shifted | Num_energy_anomaly_shifted
O | 0.3048052 | 0.3048052 | 0.2928807 | 96.24362 | 94.36451 | 32 | 32 | 0 | 0 | 0 | 0 | 0 | 0.2653664 | 32 | 0.1492271 | 0.1492271 | 32 | 0
OH | 0.2168537 | 0.1649491 | 0.2082126 | 91.29464 | 85.57676 | 32 | 24 | 4 | 4 | 2 | 2 | 0 | 0.107622 | 24 | 0.1916594 | 0.1180543 | 24 | 0
OOH | 0.3536978 | 0.3466623 | 0.4133923 | 89.50893 | 80.81516 | 32 | 22 | 4 | 6 | 2 | 4 | 0 | 0.2838385 | 22 | 0.2676484 | 0.1862246 | 22 | 0

## NequIP-OAM-L
Adsorbate_name | MAE_total (eV) | MAE_normal (eV) | MAE_single (eV) | ADwT (%) | AMDwT (%) | Num_total | Num_normal | Num_adsorbate_migration | Anomaly count |  |  |  | Gas shift correction
[9 empty] | total | reproduction failure | unphysical relaxation | energy anomaly | Shift (eV) | N_fit | MAE_total_shifted (eV) | MAE_normal_shifted (eV) | Num_normal_shifted | Num_energy_anomaly_shifted
O | 0.9721284 | 0.9721284 | 1.254848 | 95.69515 | 95 | 32 | 32 | 0 | 0 | 0 | 0 | 0 | -1.015959 | 32 | 0.1604917 | 0.1604917 | 32 | 0
OH | 1.126494 | 1.020645 | 1.263652 | 91.69218 | 89.03663 | 32 | 24 | 4 | 4 | 2 | 2 | 0 | -1.066984 | 24 | 0.2106523 | 0.153252 | 24 | 0
OOH | 1.983017 | 1.741918 | 2.33556 | 90.80357 | 86.34018 | 32 | 18 | 2 | 12 | 2 | 2 | 8 | -1.881882 | 26 | 0.2778027 | 0.181819 | 26 | 0

## NequIP-OAM-XL
Adsorbate_name | MAE_total (eV) | MAE_normal (eV) | MAE_single (eV) | ADwT (%) | AMDwT (%) | Num_total | Num_normal | Num_adsorbate_migration | Anomaly count |  |  |  | Gas shift correction
[9 empty] | total | reproduction failure | unphysical relaxation | energy anomaly | Shift (eV) | N_fit | MAE_total_shifted (eV) | MAE_normal_shifted (eV) | Num_normal_shifted | Num_energy_anomaly_shifted
O | 0.2316508 | 0.2316508 | 0.3095427 | 97.79337 | 96.56669 | 32 | 32 | 0 | 0 | 0 | 0 | 0 | -0.1953144 | 32 | 0.1340132 | 0.1340132 | 32 | 0
OH | 0.3356839 | 0.3084175 | 0.3830218 | 94.47704 | 92.76426 | 32 | 28 | 4 | 0 | 0 | 0 | 0 | -0.3016564 | 28 | 0.1326165 | 0.1194343 | 28 | 0
OOH | 0.598206 | 0.4848697 | 0.6103906 | 91.554 | 84.52181 | 32 | 24 | 4 | 4 | 0 | 4 | 0 | -0.5086556 | 24 | 0.2262926 | 0.1585369 | 24 | 0

## Nequix-MP-1
Adsorbate_name | MAE_total (eV) | MAE_normal (eV) | MAE_single (eV) | ADwT (%) | AMDwT (%) | Num_total | Num_normal | Num_adsorbate_migration | Anomaly count |  |  |  | Gas shift correction
[9 empty] | total | reproduction failure | unphysical relaxation | energy anomaly | Shift (eV) | N_fit | MAE_total_shifted (eV) | MAE_normal_shifted (eV) | Num_normal_shifted | Num_energy_anomaly_shifted
O | 0.5126839 | 0.5126839 | 0.4895779 | 92.28316 | 90.69421 | 32 | 32 | 0 | 0 | 0 | 0 | 0 | 0.5060979 | 32 | 0.1951336 | 0.1951336 | 32 | 0
OH | 0.4867201 | 0.4273207 | 0.4259663 | 89.88946 | 86.55271 | 32 | 30 | 0 | 2 | 0 | 2 | 0 | 0.4415508 | 30 | 0.2705982 | 0.1673539 | 30 | 0
OOH | 0.6576915 | 0.5632568 | 0.578154 | 83.80102 | 76.81837 | 32 | 22 | 4 | 6 | 0 | 6 | 0 | 0.5453776 | 22 | 0.5065434 | 0.2497642 | 22 | 0

## ORB-v3
Adsorbate_name | MAE_total (eV) | MAE_normal (eV) | MAE_single (eV) | ADwT (%) | AMDwT (%) | Num_total | Num_normal | Num_adsorbate_migration | Anomaly count |  |  |  | Gas shift correction
[9 empty] | total | reproduction failure | unphysical relaxation | energy anomaly | Shift (eV) | N_fit | MAE_total_shifted (eV) | MAE_normal_shifted (eV) | Num_normal_shifted | Num_energy_anomaly_shifted
O | 0.201203 | 0.201203 | 0.193918 | 97.41922 | 96.02419 | 32 | 32 | 0 | 0 | 0 | 0 | 0 | 0.07749907 | 32 | 0.1918785 | 0.1918785 | 32 | 0
OH | 0.1592731 | 0.1478643 | 0.1351154 | 94.51318 | 92.30285 | 32 | 28 | 2 | 2 | 0 | 2 | 0 | -0.04038821 | 28 | 0.1498984 | 0.1429201 | 28 | 0
OOH | 0.2769342 | 0.1443264 | 0.1313006 | 93.78827 | 85.82215 | 32 | 26 | 4 | 2 | 0 | 2 | 0 | -0.01816773 | 26 | 0.2746633 | 0.1429288 | 26 | 0

## PET-OAM-XL
Adsorbate_name | MAE_total (eV) | MAE_normal (eV) | MAE_single (eV) | ADwT (%) | AMDwT (%) | Num_total | Num_normal | Num_adsorbate_migration | Anomaly count |  |  |  | Gas shift correction
[9 empty] | total | reproduction failure | unphysical relaxation | energy anomaly | Shift (eV) | N_fit | MAE_total_shifted (eV) | MAE_normal_shifted (eV) | Num_normal_shifted | Num_energy_anomaly_shifted
O | 0.2814238 | 0.2357929 | 0.1930276 | 96.6943 | 96.04586 | 32 | 30 | 0 | 2 | 2 | 0 | 0 | 0.2267131 | 30 | 0.1409542 | 0.1010729 | 30 | 0
OH | 0.2411382 | 0.2270954 | 0.267757 | 95.75043 | 94.15688 | 32 | 30 | 0 | 2 | 2 | 0 | 0 | -0.2230011 | 30 | 0.1273051 | 0.09080671 | 30 | 0
OOH | 0.1537948 | 0.1233003 | 0.1528058 | 96.39456 | 95.68372 | 32 | 30 | 0 | 2 | 2 | 0 | 0 | -0.07192748 | 30 | 0.1346409 | 0.09807435 | 30 | 0

## SevenNet-MF-OMPA
Adsorbate_name | MAE_total (eV) | MAE_normal (eV) | MAE_single (eV) | ADwT (%) | AMDwT (%) | Num_total | Num_normal | Num_adsorbate_migration | Anomaly count |  |  |  | Gas shift correction
[9 empty] | total | reproduction failure | unphysical relaxation | energy anomaly | Shift (eV) | N_fit | MAE_total_shifted (eV) | MAE_normal_shifted (eV) | Num_normal_shifted | Num_energy_anomaly_shifted
O | 0.1570271 | 0.1570271 | 0.1620379 | 94.71939 | 94.96435 | 32 | 32 | 0 | 0 | 0 | 0 | 0 | 0.06139094 | 32 | 0.1497631 | 0.1497631 | 32 | 0
OH | 0.2876791 | 0.1788826 | 0.2003951 | 91.34354 | 88.38157 | 32 | 26 | 4 | 2 | 2 | 0 | 0 | -0.1453423 | 26 | 0.226293 | 0.1368709 | 26 | 0
OOH | 0.2394011 | 0.173177 | 0.1842511 | 90.21896 | 83.64444 | 32 | 22 | 6 | 4 | 0 | 4 | 0 | -0.06288164 | 22 | 0.2283827 | 0.1628667 | 22 | 0

## SevenNet-Omni
Adsorbate_name | MAE_total (eV) | MAE_normal (eV) | MAE_single (eV) | ADwT (%) | AMDwT (%) | Num_total | Num_normal | Num_adsorbate_migration | Anomaly count |  |  |  | Gas shift correction
[9 empty] | total | reproduction failure | unphysical relaxation | energy anomaly | Shift (eV) | N_fit | MAE_total_shifted (eV) | MAE_normal_shifted (eV) | Num_normal_shifted | Num_energy_anomaly_shifted
O | 0.1421901 | 0.1421901 | 0.1269438 | 97.32143 | 96.19337 | 32 | 32 | 0 | 0 | 0 | 0 | 0 | -0.001575053 | 32 | 0.1421901 | 0.1421901 | 32 | 0
OH | 0.1397579 | 0.1391226 | 0.1234366 | 94.8852 | 93.3599 | 32 | 28 | 2 | 2 | 0 | 2 | 0 | 0.07784522 | 28 | 0.137472 | 0.1253893 | 28 | 0
OOH | 0.2326334 | 0.2547973 | 0.2500137 | 92.53189 | 85.36214 | 32 | 24 | 4 | 4 | 0 | 4 | 0 | 0.1865046 | 24 | 0.1989332 | 0.156006 | 24 | 0

## TACE-OAM-L
Adsorbate_name | MAE_total (eV) | MAE_normal (eV) | MAE_single (eV) | ADwT (%) | AMDwT (%) | Num_total | Num_normal | Num_adsorbate_migration | Anomaly count |  |  |  | Gas shift correction
[9 empty] | total | reproduction failure | unphysical relaxation | energy anomaly | Shift (eV) | N_fit | MAE_total_shifted (eV) | MAE_normal_shifted (eV) | Num_normal_shifted | Num_energy_anomaly_shifted
O | 0.1923959 | 0.1923959 | 0.2077141 | 97.57653 | 96.73448 | 32 | 32 | 0 | 0 | 0 | 0 | 0 | -0.0849231 | 32 | 0.154837 | 0.154837 | 32 | 0
OH | 0.3233426 | 0.2028003 | 0.2063325 | 93.31633 | 88.78146 | 32 | 24 | 6 | 2 | 2 | 0 | 0 | -0.1776081 | 24 | 0.2275048 | 0.1224262 | 24 | 0
OOH | 0.4170319 | 0.1613483 | 0.1751943 | 91.19898 | 80.52922 | 32 | 20 | 8 | 4 | 2 | 2 | 0 | -0.108348 | 20 | 0.3758383 | 0.1171081 | 20 | 0

## UMA-m-1p1-OC20
Adsorbate_name | MAE_total (eV) | MAE_normal (eV) | MAE_single (eV) | ADwT (%) | AMDwT (%) | Num_total | Num_normal | Num_adsorbate_migration | Anomaly count |  |  |  | Gas shift correction
[9 empty] | total | reproduction failure | unphysical relaxation | energy anomaly | Shift (eV) | N_fit | MAE_total_shifted (eV) | MAE_normal_shifted (eV) | Num_normal_shifted | Num_energy_anomaly_shifted
O | 0.4445862 | 0.4740954 | 0.437602 | 84.30272 | 86.69743 | 32 | 30 | 0 | 2 | 0 | 2 | 0 | 0.4812336 | 30 | 0.1595025 | 0.1381835 | 30 | 0
OH | 0.312611 | 0.3350887 | 0.2895137 | 81.43707 | 73.22777 | 32 | 16 | 10 | 6 | 2 | 4 | 0 | 0.3612596 | 16 | 0.1631158 | 0.1261368 | 16 | 0
OOH | 0.480044 | 0.4662738 | 0.4440881 | 80.98214 | 77.52167 | 32 | 26 | 2 | 4 | 0 | 4 | 0 | 0.4510796 | 26 | 0.2364237 | 0.1602994 | 26 | 0

## UMA-m-1p1-OMAT
Adsorbate_name | MAE_total (eV) | MAE_normal (eV) | MAE_single (eV) | ADwT (%) | AMDwT (%) | Num_total | Num_normal | Num_adsorbate_migration | Anomaly count |  |  |  | Gas shift correction
[9 empty] | total | reproduction failure | unphysical relaxation | energy anomaly | Shift (eV) | N_fit | MAE_total_shifted (eV) | MAE_normal_shifted (eV) | Num_normal_shifted | Num_energy_anomaly_shifted
O | 0.2345126 | 0.2345126 | 0.2811428 | 98.39286 | 97.10361 | 32 | 32 | 0 | 0 | 0 | 0 | 0 | -0.222496 | 32 | 0.1097339 | 0.1097339 | 32 | 0
OH | 0.3927238 | 0.3280524 | 0.3631513 | 93.36522 | 82.87402 | 32 | 22 | 8 | 2 | 0 | 2 | 0 | -0.3390403 | 22 | 0.1484326 | 0.1268291 | 22 | 0
OOH | 0.5027147 | 0.4169382 | 0.485102 | 95.89923 | 91.11857 | 32 | 28 | 4 | 0 | 0 | 0 | 0 | -0.4700594 | 28 | 0.1628692 | 0.09569464 | 28 | 0

## UMA-s-1p1-OC20
Adsorbate_name | MAE_total (eV) | MAE_normal (eV) | MAE_single (eV) | ADwT (%) | AMDwT (%) | Num_total | Num_normal | Num_adsorbate_migration | Anomaly count |  |  |  | Gas shift correction
[9 empty] | total | reproduction failure | unphysical relaxation | energy anomaly | Shift (eV) | N_fit | MAE_total_shifted (eV) | MAE_normal_shifted (eV) | Num_normal_shifted | Num_energy_anomaly_shifted
O | 0.612466 | 0.612466 | 0.5761439 | 85.02551 | 87.19589 | 32 | 32 | 0 | 0 | 0 | 0 | 0 | 0.5867978 | 32 | 0.1029868 | 0.1029868 | 32 | 0
OH | 0.5538117 | 0.5351139 | 0.5512851 | 82.92092 | 83.31516 | 32 | 28 | 2 | 2 | 0 | 2 | 0 | 0.5129192 | 28 | 0.1660264 | 0.07705014 | 28 | 0
OOH | 0.7060162 | 0.7263505 | 0.7161509 | 81.21811 | 79.82383 | 32 | 26 | 4 | 2 | 0 | 2 | 0 | 0.6067589 | 26 | 0.2826407 | 0.1690634 | 26 | 0

## UMA-s-1p1-OMAT
Adsorbate_name | MAE_total (eV) | MAE_normal (eV) | MAE_single (eV) | ADwT (%) | AMDwT (%) | Num_total | Num_normal | Num_adsorbate_migration | Anomaly count |  |  |  | Gas shift correction
[9 empty] | total | reproduction failure | unphysical relaxation | energy anomaly | Shift (eV) | N_fit | MAE_total_shifted (eV) | MAE_normal_shifted (eV) | Num_normal_shifted | Num_energy_anomaly_shifted
O | 0.251011 | 0.251011 | 0.2828834 | 98.36735 | 97.13297 | 32 | 32 | 0 | 0 | 0 | 0 | 0 | -0.2232395 | 32 | 0.1148509 | 0.1148509 | 32 | 0
OH | 0.2629012 | 0.226564 | 0.2372521 | 95.15944 | 91.28076 | 32 | 28 | 4 | 0 | 0 | 0 | 0 | -0.1934925 | 28 | 0.1357946 | 0.108941 | 28 | 0
OOH | 0.2927269 | 0.2152179 | 0.2483497 | 95.25085 | 91.27307 | 32 | 28 | 2 | 2 | 2 | 0 | 0 | -0.2301475 | 28 | 0.1592351 | 0.07927399 | 28 | 0

## UMA-s-1p2-OC20
Adsorbate_name | MAE_total (eV) | MAE_normal (eV) | MAE_single (eV) | ADwT (%) | AMDwT (%) | Num_total | Num_normal | Num_adsorbate_migration | Anomaly count |  |  |  | Gas shift correction
[9 empty] | total | reproduction failure | unphysical relaxation | energy anomaly | Shift (eV) | N_fit | MAE_total_shifted (eV) | MAE_normal_shifted (eV) | Num_normal_shifted | Num_energy_anomaly_shifted
O | 0.6551864 | 0.6355613 | 0.6731888 | 68.8648 | 81.9505 | 32 | 30 | 0 | 2 | 0 | 2 | 0 | 0.6936885 | 30 | 0.1432714 | 0.1357645 | 30 | 0
OH | 0.5644558 | 0.529913 | 0.5874412 | 68.42049 | 79.66862 | 32 | 26 | 2 | 4 | 0 | 4 | 0 | 0.5661957 | 26 | 0.09706809 | 0.07287338 | 26 | 0
OOH | 0.7513641 | 0.7806338 | 0.7903624 | 65.82483 | 75.56837 | 32 | 24 | 2 | 6 | 2 | 4 | 0 | 0.7326232 | 24 | 0.2776548 | 0.1453115 | 24 | 0

## UMA-s-1p2-OC22
Adsorbate_name | MAE_total (eV) | MAE_normal (eV) | MAE_single (eV) | ADwT (%) | AMDwT (%) | Num_total | Num_normal | Num_adsorbate_migration | Anomaly count |  |  |  | Gas shift correction
[9 empty] | total | reproduction failure | unphysical relaxation | energy anomaly | Shift (eV) | N_fit | MAE_total_shifted (eV) | MAE_normal_shifted (eV) | Num_normal_shifted | Num_energy_anomaly_shifted
O | 0.7386104 | 0.7386104 | 0.787456 | 98.62883 | 97.39094 | 32 | 32 | 0 | 0 | 0 | 0 | 0 | -0.7536946 | 32 | 0.1185001 | 0.1185001 | 32 | 0
OH | 1.026982 | 1.026982 | 1.057172 | 98.05485 | 96.18708 | 32 | 32 | 0 | 0 | 0 | 0 | 0 | -1.048594 | 32 | 0.1087249 | 0.1087249 | 32 | 0
OOH | 1.697452 | 1.676894 | 1.749252 | 98.20791 | 96.96099 | 32 | 30 | 0 | 2 | 0 | 0 | 2 | -1.738888 | 32 | 0.1345026 | 0.1345026 | 32 | 0

## UMA-s-1p2-OMAT
Adsorbate_name | MAE_total (eV) | MAE_normal (eV) | MAE_single (eV) | ADwT (%) | AMDwT (%) | Num_total | Num_normal | Num_adsorbate_migration | Anomaly count |  |  |  | Gas shift correction
[9 empty] | total | reproduction failure | unphysical relaxation | energy anomaly | Shift (eV) | N_fit | MAE_total_shifted (eV) | MAE_normal_shifted (eV) | Num_normal_shifted | Num_energy_anomaly_shifted
O | 0.1516583 | 0.1516583 | 0.1313016 | 98.35459 | 97.16862 | 32 | 32 | 0 | 0 | 0 | 0 | 0 | 0.09471877 | 32 | 0.1097291 | 0.1097291 | 32 | 0
OH | 0.119996 | 0.1196835 | 0.124633 | 94.54932 | 91.98476 | 32 | 28 | 0 | 4 | 0 | 4 | 0 | 0.03821678 | 28 | 0.1126703 | 0.1113114 | 28 | 0
OOH | 0.2767218 | 0.2767218 | 0.2605374 | 97.60842 | 95.72357 | 32 | 32 | 0 | 0 | 0 | 0 | 0 | 0.253199 | 32 | 0.1117791 | 0.1117791 | 32 | 0