## MLIP_Data
MLIP_name | Normal rate (%) | Adsorbate migration rate (%) | Anomaly rate (%) |  |  |  | MAE_total (eV) | MAE_normal (eV) | MAE_single (eV) | ADwT (%) | AMDwT (%) | Num_total | Time_total (ms) | Time_per_step (ms) | Steps_total
|  |  | total | reproduction failure | unphysical relaxation | energy anomaly
Allegro-OAM-L | 87.23404 | 0 | 12.76596 | 6.382979 | 6.382979 | 0 | 0.5717081 | 0.5640423 | 0.5715227 | 88.64959 | 91.33633 | 94 | 79225.91 | 11.42572 | 6934
AlphaNet-v1-OMA | 87.23404 | 0 | 12.76596 | 0 | 12.76596 | 0 | 0.5192809 | 0.529701 | 0.6392928 | 88.75018 | 89.54805 | 94 | 42051.93 | 19.89211 | 2114
CHGNet-v0.3.0 | 89.3617 | 0 | 10.6383 | 2.12766 | 8.510638 | 0 | 0.242187 | 0.2280133 | 0.2171528 | 83.99407 | 85.85416 | 94 | 180959.6 | 36.03338 | 5022
DPA-3.1-3M-FT | 87.23404 | 0 | 12.76596 | 0 | 12.76596 | 0 | 0.3287848 | 0.329839 | 0.3161484 | 85.0152 | 88.95497 | 94 | 261211.2 | 92.13801 | 2835
DPA-4.0.1-pro-MPtrj | 82.97872 | 0 | 17.02128 | 0 | 17.02128 | 0 | 0.2645624 | 0.2360855 | 0.2336002 | 85.275 | 87.88353 | 94 | 236700.5 | 83.75813 | 2826
Eqnorm-MPtrj | 76.59574 | 2.12766 | 21.2766 | 0 | 21.2766 | 0 | 0.2990716 | 0.312879 | 0.2666022 | 84.10841 | 81.75615 | 94 | 355726.7 | 53.52493 | 6646
EquFlash | 87.23404 | 0 | 12.76596 | 0 | 12.76596 | 0 | 0.4121798 | 0.3967248 | 0.3962284 | 87.24852 | 89.65324 | 94 | 157112.9 | 63.78922 | 2463
EquFlashV2 | 87.23404 | 0 | 12.76596 | 2.12766 | 10.6383 | 0 | 0.5914552 | 0.5744395 | 0.5749099 | 89.38197 | 91.62169 | 94 | 998462.1 | 152.251 | 6558
EqV3-OMatMPtrjSalex | 87.23404 | 0 | 12.76596 | 0 | 12.76596 | 0 | 0.499624 | 0.4837254 | 0.4835543 | 88.9767 | 91.27017 | 94 | 445095.8 | 86.86491 | 5124
eSEN-30M-OAM | 91.48936 | 0 | 8.510638 | 2.12766 | 6.382979 | 0 | 0.2852027 | 0.2650899 | 0.2638433 | 89.14459 | 91.61359 | 94 | 332826.5 | 100.7649 | 3303
GRACE-2L-OAM | 87.23404 | 0 | 12.76596 | 2.12766 | 10.6383 | 0 | 0.3179104 | 0.3064133 | 0.30395 | 89.4044 | 91.06954 | 94 | 33355.8 | 7.573979 | 4404
MACE-MH-1-OC20 | 87.23404 | 0 | 12.76596 | 0 | 12.76596 | 0 | 0.2898808 | 0.2858948 | 0.2815908 | 82.703 | 86.50864 | 94 | 99977 | 36.14497 | 2766
MACE-MH-1-OMAT | 87.23404 | 0 | 12.76596 | 0 | 12.76596 | 0 | 0.2898808 | 0.2858948 | 0.2815908 | 82.703 | 86.50864 | 94 | 99576.03 | 36.00001 | 2766
MACE-MPA-0 | 87.23404 | 0 | 12.76596 | 0 | 12.76596 | 0 | 0.4062284 | 0.3894566 | 0.3927463 | 94.4869 | 93.78052 | 94 | 148010.6 | 31.52515 | 4695
MatRIS-10M-OAM | 91.48936 | 0 | 8.510638 | 2.12766 | 6.382979 | 0 | 0.1499438 | 0.1138231 | 0.3712302 | 86.28166 | 90.28012 | 94 | 532193.7 | 159.962 | 3327
MatterSim-v1-5M | 93.61702 | 0 | 6.382979 | 0 | 6.382979 | 0 | 0.3093979 | 0.3028428 | 0.3005866 | 89.44637 | 92.40492 | 94 | 119315.2 | 24.28066 | 4914
NequIP-OAM-L | 87.23404 | 0 | 12.76596 | 0 | 12.76596 | 0 | 0.3897052 | 0.3802282 | 0.3772649 | 84.2792 | 88.50683 | 94 | 12956.51 | 4.596136 | 2819
NequIP-OAM-XL | 89.3617 | 0 | 10.6383 | 0 | 10.6383 | 0 | 0.3662361 | 0.3671614 | 0.3678848 | 89.40947 | 90.90533 | 94 | 14969.07 | 6.939762 | 2157
Nequix-MP-1 | 74.46809 | 0 | 25.53191 | 0 | 25.53191 | 0 | 0.3361708 | 0.3334316 | 0.2963748 | 76.70864 | 82.21072 | 94 | 100279.5 | 21.56085 | 4651
ORB-v3 | 87.23404 | 0 | 12.76596 | 4.255319 | 8.510638 | 0 | 0.291231 | 0.2936193 | 0.2883736 | 85.94514 | 89.15227 | 94 | 35261.81 | 10.75055 | 3280
PET-OAM-XL | 87.23404 | 0 | 12.76596 | 0 | 12.76596 | 0 | 0.6336852 | 0.6435337 | 0.6431341 | 84.8502 | 88.23171 | 94 | 139378 | 55.88533 | 2494
SevenNet-MF-OMPA | 97.87234 | 0 | 2.12766 | 0 | 2.12766 | 0 | 0.4383563 | 0.4330726 | 0.4272502 | 85.31698 | 90.72826 | 94 | 62754.62 | 25.76134 | 2436
SevenNet-Omni | 87.23404 | 0 | 12.76596 | 0 | 12.76596 | 0 | 0.3028785 | 0.2921672 | 0.289403 | 84.17282 | 88.93379 | 94 | 143332.5 | 26.17946 | 5475
TACE-OAM-L | 97.87234 | 0 | 2.12766 | 0 | 2.12766 | 0 | 0.3305602 | 0.3270218 | 0.3257062 | 88.92459 | 92.9335 | 94 | 272754.7 | 144.0099 | 1894
UMA-m-1p1-OC20 | 95.74468 | 0 | 4.255319 | 0 | 4.255319 | 0 | 0.1440942 | 0.1229825 | 0.1209749 | 97.23404 | 96.81636 | 94 | 148669.2 | 132.859 | 1119
UMA-m-1p1-OMAT | 91.48936 | 0 | 8.510638 | 0 | 8.510638 | 0 | 0.3895989 | 0.3802052 | 0.3799955 | 84.66059 | 89.25794 | 94 | 661157.9 | 126.8774 | 5211
UMA-s-1p1-OC20 | 87.23404 | 0 | 12.76596 | 0 | 12.76596 | 0 | 0.1365845 | 0.115807 | 0.1094797 | 95.38645 | 92.63697 | 94 | 65766.16 | 48.50012 | 1356
UMA-s-1p1-OMAT | 87.23404 | 0 | 12.76596 | 4.255319 | 8.510638 | 0 | 0.3213899 | 0.3048069 | 0.3031999 | 84.95947 | 88.66462 | 94 | 167331.7 | 48.00107 | 3486
UMA-s-1p2-OC20 | 87.23404 | 0 | 12.76596 | 2.12766 | 10.6383 | 0 | 0.1592764 | 0.1322585 | 0.1269995 | 97.24056 | 95.03784 | 94 | 199562.9 | 54.39163 | 3669
UMA-s-1p2-OC22 | 85.10638 | 0 | 14.89362 | 4.255319 | 10.6383 | 0 | 0.4890236 | 0.5040186 | 0.4971137 | 80.83804 | 83.06226 | 94 | 749646.4 | 54.61904 | 13725
UMA-s-1p2-OMAT | 87.23404 | 0 | 12.76596 | 0 | 12.76596 | 0 | 0.3400381 | 0.3262518 | 0.3238002 | 85.01737 | 88.18673 | 94 | 290361.9 | 53.76077 | 5401

## MLIP_Data_shifted
MLIP_name | Normal rate (%) | Adsorbate migration rate (%) | Anomaly rate (%) |  |  |  | MAE_total (eV) | MAE_normal (eV) | MAE_single (eV) | ADwT (%) | AMDwT (%) | Num_total | Time_total (ms) | Time_per_step (ms) | Steps_total
|  |  | total | reproduction failure | unphysical relaxation | energy anomaly
Allegro-OAM-L | 87.23404 | 0 | 12.76596 | 6.382979 | 6.382979 | 0 | 0.06711449 | 0.05360442 | 0.04967722 | 88.64959 | 91.33633 | 94 | 79225.91 | 11.42572 | 6934
AlphaNet-v1-OMA | 87.23404 | 0 | 12.76596 | 0 | 12.76596 | 0 | 0.0814569 | 0.05539561 | 0.1157598 | 88.75018 | 89.54805 | 94 | 42051.93 | 19.89211 | 2114
CHGNet-v0.3.0 | 89.3617 | 0 | 10.6383 | 2.12766 | 8.510638 | 0 | 0.1377603 | 0.1259319 | 0.1082709 | 83.99407 | 85.85416 | 94 | 180959.6 | 36.03338 | 5022
DPA-3.1-3M-FT | 87.23404 | 0 | 12.76596 | 0 | 12.76596 | 0 | 0.09197978 | 0.06552762 | 0.07250758 | 85.0152 | 88.95497 | 94 | 261211.2 | 92.13801 | 2835
DPA-4.0.1-pro-MPtrj | 82.97872 | 0 | 17.02128 | 0 | 17.02128 | 0 | 0.1088795 | 0.05367997 | 0.06058211 | 85.275 | 87.88353 | 94 | 236700.5 | 83.75813 | 2826
Eqnorm-MPtrj | 76.59574 | 2.12766 | 21.2766 | 0 | 21.2766 | 0 | 0.1557409 | 0.1327368 | 0.1420618 | 84.10841 | 81.75615 | 94 | 355726.7 | 53.52493 | 6646
EquFlash | 87.23404 | 0 | 12.76596 | 0 | 12.76596 | 0 | 0.09333375 | 0.04185329 | 0.04090719 | 87.24852 | 89.65324 | 94 | 157112.9 | 63.78922 | 2463
EquFlashV2 | 87.23404 | 0 | 12.76596 | 2.12766 | 10.6383 | 0 | 0.06715975 | 0.04892306 | 0.04908419 | 89.38197 | 91.62169 | 94 | 998462.1 | 152.251 | 6558
EqV3-OMatMPtrjSalex | 87.23404 | 0 | 12.76596 | 0 | 12.76596 | 0 | 0.05885234 | 0.03892421 | 0.04002861 | 88.9767 | 91.27017 | 94 | 445095.8 | 86.86491 | 5124
eSEN-30M-OAM | 91.48936 | 0 | 8.510638 | 2.12766 | 6.382979 | 0 | 0.09156297 | 0.05343719 | 0.05215306 | 89.14459 | 91.61359 | 94 | 332826.5 | 100.7649 | 3303
GRACE-2L-OAM | 87.23404 | 0 | 12.76596 | 2.12766 | 10.6383 | 0 | 0.0930959 | 0.05385973 | 0.05057034 | 89.4044 | 91.06954 | 94 | 33355.8 | 7.573979 | 4404
MACE-MH-1-OC20 | 87.23404 | 0 | 12.76596 | 0 | 12.76596 | 0 | 0.09585062 | 0.06651441 | 0.06561481 | 82.703 | 86.50864 | 94 | 99977 | 36.14497 | 2766
MACE-MH-1-OMAT | 87.23404 | 0 | 12.76596 | 0 | 12.76596 | 0 | 0.09585062 | 0.06651441 | 0.06561481 | 82.703 | 86.50864 | 94 | 99576.03 | 36.00001 | 2766
MACE-MPA-0 | 87.23404 | 0 | 12.76596 | 0 | 12.76596 | 0 | 0.08049291 | 0.06370352 | 0.05723674 | 94.4869 | 93.78052 | 94 | 148010.6 | 31.52515 | 4695
MatRIS-10M-OAM | 91.48936 | 0 | 8.510638 | 2.12766 | 6.382979 | 0 | 0.1255749 | 0.08718718 | 0.3021254 | 86.28166 | 90.28012 | 94 | 532193.7 | 159.962 | 3327
MatterSim-v1-5M | 93.61702 | 0 | 6.382979 | 0 | 6.382979 | 0 | 0.08178102 | 0.07818888 | 0.07548291 | 89.44637 | 92.40492 | 94 | 119315.2 | 24.28066 | 4914
NequIP-OAM-L | 87.23404 | 0 | 12.76596 | 0 | 12.76596 | 0 | 0.09414352 | 0.04930089 | 0.04714171 | 84.2792 | 88.50683 | 94 | 12956.51 | 4.596136 | 2819
NequIP-OAM-XL | 89.3617 | 0 | 10.6383 | 0 | 10.6383 | 0 | 0.07242254 | 0.03783082 | 0.03625473 | 89.40947 | 90.90533 | 94 | 14969.07 | 6.939762 | 2157
Nequix-MP-1 | 74.46809 | 0 | 25.53191 | 0 | 25.53191 | 0 | 0.139342 | 0.09346767 | 0.09163229 | 76.70864 | 82.21072 | 94 | 100279.5 | 21.56085 | 4651
ORB-v3 | 87.23404 | 0 | 12.76596 | 4.255319 | 8.510638 | 0 | 0.09332502 | 0.06743534 | 0.06527582 | 85.94514 | 89.15227 | 94 | 35261.81 | 10.75055 | 3280
PET-OAM-XL | 87.23404 | 0 | 12.76596 | 0 | 12.76596 | 0 | 0.1041711 | 0.06533475 | 0.06767203 | 84.8502 | 88.23171 | 94 | 139378 | 55.88533 | 2494
SevenNet-MF-OMPA | 97.87234 | 0 | 2.12766 | 0 | 2.12766 | 0 | 0.05259772 | 0.04823635 | 0.04862828 | 85.31698 | 90.72826 | 94 | 62754.62 | 25.76134 | 2436
SevenNet-Omni | 87.23404 | 0 | 12.76596 | 0 | 12.76596 | 0 | 0.08110746 | 0.0626777 | 0.06233157 | 84.17282 | 88.93379 | 94 | 143332.5 | 26.17946 | 5475
TACE-OAM-L | 97.87234 | 0 | 2.12766 | 0 | 2.12766 | 0 | 0.05436406 | 0.05159145 | 0.04775245 | 88.92459 | 92.9335 | 94 | 272754.7 | 144.0099 | 1894
UMA-m-1p1-OC20 | 95.74468 | 0 | 4.255319 | 0 | 4.255319 | 0 | 0.09443268 | 0.06702178 | 0.06490401 | 97.23404 | 96.81636 | 94 | 148669.2 | 132.859 | 1119
UMA-m-1p1-OMAT | 91.48936 | 0 | 8.510638 | 0 | 8.510638 | 0 | 0.07476156 | 0.03608064 | 0.0365943 | 84.66059 | 89.25794 | 94 | 661157.9 | 126.8774 | 5211
UMA-s-1p1-OC20 | 87.23404 | 0 | 12.76596 | 0 | 12.76596 | 0 | 0.09952285 | 0.07332172 | 0.06708929 | 95.38645 | 92.63697 | 94 | 65766.16 | 48.50012 | 1356
UMA-s-1p1-OMAT | 87.23404 | 0 | 12.76596 | 4.255319 | 8.510638 | 0 | 0.09478272 | 0.05078002 | 0.04772967 | 84.95947 | 88.66462 | 94 | 167331.7 | 48.00107 | 3486
UMA-s-1p2-OC20 | 87.23404 | 0 | 12.76596 | 2.12766 | 10.6383 | 0 | 0.1056116 | 0.07074031 | 0.0644037 | 97.24056 | 95.03784 | 94 | 199562.9 | 54.39163 | 3669
UMA-s-1p2-OC22 | 85.10638 | 0 | 14.89362 | 4.255319 | 10.6383 | 0 | 0.1411864 | 0.1236985 | 0.1176664 | 80.83804 | 83.06226 | 94 | 749646.4 | 54.61904 | 13725
UMA-s-1p2-OMAT | 87.23404 | 0 | 12.76596 | 0 | 12.76596 | 0 | 0.1016668 | 0.05778107 | 0.0529136 | 85.01737 | 88.18673 | 94 | 290361.9 | 53.76077 | 5401

## anomaly
MLIP_name | Num_normal | Num_adsorbate_migration | Anomaly count |  |  |  | Reproduction failure |  |  | Unphysical relaxation
|  |  | total | reproduction failure | unphysical relaxation | energy anomaly | ads_eng_seed | ads_seed | slab_seed | ads_conv | ads_move | slab_conv | slab_move
Allegro-OAM-L | 82 | 0 | 12 | 6 | 6 | 0 | 6 | 2 | 4 | 0 | 4 | 0 | 2
AlphaNet-v1-OMA | 82 | 0 | 12 | 0 | 12 | 0 | 0 | 0 | 0 | 0 | 8 | 0 | 8
CHGNet-v0.3.0 | 84 | 0 | 10 | 2 | 8 | 0 | 2 | 2 | 0 | 0 | 6 | 0 | 2
DPA-3.1-3M-FT | 82 | 0 | 12 | 0 | 12 | 0 | 0 | 0 | 0 | 0 | 6 | 0 | 6
DPA-4.0.1-pro-MPtrj | 78 | 0 | 16 | 0 | 16 | 0 | 0 | 0 | 0 | 0 | 8 | 0 | 8
Eqnorm-MPtrj | 72 | 2 | 20 | 0 | 20 | 0 | 0 | 0 | 0 | 2 | 10 | 0 | 10
EquFlash | 82 | 0 | 12 | 0 | 12 | 0 | 0 | 0 | 0 | 0 | 6 | 0 | 6
EquFlashV2 | 82 | 0 | 12 | 2 | 10 | 0 | 2 | 2 | 0 | 0 | 4 | 4 | 2
EqV3-OMatMPtrjSalex | 82 | 0 | 12 | 0 | 12 | 0 | 0 | 0 | 0 | 0 | 6 | 4 | 2
eSEN-30M-OAM | 86 | 0 | 8 | 2 | 6 | 0 | 2 | 2 | 0 | 0 | 2 | 0 | 4
GRACE-2L-OAM | 82 | 0 | 12 | 2 | 10 | 0 | 2 | 2 | 0 | 0 | 4 | 0 | 6
MACE-MH-1-OC20 | 82 | 0 | 12 | 0 | 12 | 0 | 0 | 0 | 0 | 0 | 8 | 0 | 8
MACE-MH-1-OMAT | 82 | 0 | 12 | 0 | 12 | 0 | 0 | 0 | 0 | 0 | 8 | 0 | 8
MACE-MPA-0 | 82 | 0 | 12 | 0 | 12 | 0 | 0 | 0 | 0 | 0 | 6 | 4 | 2
MatRIS-10M-OAM | 86 | 0 | 8 | 2 | 6 | 0 | 2 | 2 | 0 | 0 | 2 | 0 | 4
MatterSim-v1-5M | 88 | 0 | 6 | 0 | 6 | 0 | 0 | 0 | 0 | 0 | 2 | 4 | 0
NequIP-OAM-L | 82 | 0 | 12 | 0 | 12 | 0 | 0 | 0 | 0 | 0 | 6 | 0 | 6
NequIP-OAM-XL | 84 | 0 | 10 | 0 | 10 | 0 | 0 | 0 | 0 | 0 | 4 | 0 | 6
Nequix-MP-1 | 70 | 0 | 24 | 0 | 24 | 0 | 0 | 0 | 0 | 0 | 10 | 0 | 16
ORB-v3 | 82 | 0 | 12 | 4 | 8 | 0 | 4 | 0 | 4 | 0 | 4 | 0 | 4
PET-OAM-XL | 82 | 0 | 12 | 0 | 12 | 0 | 0 | 0 | 0 | 0 | 6 | 0 | 6
SevenNet-MF-OMPA | 92 | 0 | 2 | 0 | 2 | 0 | 0 | 0 | 0 | 0 | 2 | 0 | 0
SevenNet-Omni | 82 | 0 | 12 | 0 | 12 | 0 | 0 | 0 | 0 | 0 | 6 | 4 | 2
TACE-OAM-L | 92 | 0 | 2 | 0 | 2 | 0 | 0 | 0 | 0 | 0 | 2 | 0 | 0
UMA-m-1p1-OC20 | 90 | 0 | 4 | 0 | 4 | 0 | 0 | 0 | 0 | 0 | 0 | 0 | 4
UMA-m-1p1-OMAT | 86 | 0 | 8 | 0 | 8 | 0 | 0 | 0 | 0 | 2 | 4 | 2 | 4
UMA-s-1p1-OC20 | 82 | 0 | 12 | 0 | 12 | 0 | 0 | 0 | 0 | 0 | 8 | 0 | 8
UMA-s-1p1-OMAT | 82 | 0 | 12 | 4 | 8 | 0 | 4 | 0 | 4 | 0 | 6 | 0 | 2
UMA-s-1p2-OC20 | 82 | 0 | 12 | 2 | 10 | 0 | 2 | 2 | 0 | 0 | 4 | 0 | 6
UMA-s-1p2-OC22 | 80 | 0 | 14 | 4 | 10 | 0 | 4 | 2 | 2 | 2 | 6 | 0 | 8
UMA-s-1p2-OMAT | 82 | 0 | 12 | 0 | 12 | 0 | 0 | 0 | 0 | 0 | 6 | 0 | 6

## anomaly_shifted
MLIP_name | Num_normal | Num_adsorbate_migration | Anomaly count |  |  |  | Reproduction failure |  |  | Unphysical relaxation
|  |  | total | reproduction failure | unphysical relaxation | energy anomaly | ads_eng_seed | ads_seed | slab_seed | ads_conv | ads_move | slab_conv | slab_move
Allegro-OAM-L | 82 | 0 | 12 | 6 | 6 | 0 | 6 | 2 | 4 | 0 | 4 | 0 | 2
AlphaNet-v1-OMA | 82 | 0 | 12 | 0 | 12 | 0 | 0 | 0 | 0 | 0 | 8 | 0 | 8
CHGNet-v0.3.0 | 84 | 0 | 10 | 2 | 8 | 0 | 2 | 2 | 0 | 0 | 6 | 0 | 2
DPA-3.1-3M-FT | 82 | 0 | 12 | 0 | 12 | 0 | 0 | 0 | 0 | 0 | 6 | 0 | 6
DPA-4.0.1-pro-MPtrj | 78 | 0 | 16 | 0 | 16 | 0 | 0 | 0 | 0 | 0 | 8 | 0 | 8
Eqnorm-MPtrj | 72 | 2 | 20 | 0 | 20 | 0 | 0 | 0 | 0 | 2 | 10 | 0 | 10
EquFlash | 82 | 0 | 12 | 0 | 12 | 0 | 0 | 0 | 0 | 0 | 6 | 0 | 6
EquFlashV2 | 82 | 0 | 12 | 2 | 10 | 0 | 2 | 2 | 0 | 0 | 4 | 4 | 2
EqV3-OMatMPtrjSalex | 82 | 0 | 12 | 0 | 12 | 0 | 0 | 0 | 0 | 0 | 6 | 4 | 2
eSEN-30M-OAM | 86 | 0 | 8 | 2 | 6 | 0 | 2 | 2 | 0 | 0 | 2 | 0 | 4
GRACE-2L-OAM | 82 | 0 | 12 | 2 | 10 | 0 | 2 | 2 | 0 | 0 | 4 | 0 | 6
MACE-MH-1-OC20 | 82 | 0 | 12 | 0 | 12 | 0 | 0 | 0 | 0 | 0 | 8 | 0 | 8
MACE-MH-1-OMAT | 82 | 0 | 12 | 0 | 12 | 0 | 0 | 0 | 0 | 0 | 8 | 0 | 8
MACE-MPA-0 | 82 | 0 | 12 | 0 | 12 | 0 | 0 | 0 | 0 | 0 | 6 | 4 | 2
MatRIS-10M-OAM | 86 | 0 | 8 | 2 | 6 | 0 | 2 | 2 | 0 | 0 | 2 | 0 | 4
MatterSim-v1-5M | 88 | 0 | 6 | 0 | 6 | 0 | 0 | 0 | 0 | 0 | 2 | 4 | 0
NequIP-OAM-L | 82 | 0 | 12 | 0 | 12 | 0 | 0 | 0 | 0 | 0 | 6 | 0 | 6
NequIP-OAM-XL | 84 | 0 | 10 | 0 | 10 | 0 | 0 | 0 | 0 | 0 | 4 | 0 | 6
Nequix-MP-1 | 70 | 0 | 24 | 0 | 24 | 0 | 0 | 0 | 0 | 0 | 10 | 0 | 16
ORB-v3 | 82 | 0 | 12 | 4 | 8 | 0 | 4 | 0 | 4 | 0 | 4 | 0 | 4
PET-OAM-XL | 82 | 0 | 12 | 0 | 12 | 0 | 0 | 0 | 0 | 0 | 6 | 0 | 6
SevenNet-MF-OMPA | 92 | 0 | 2 | 0 | 2 | 0 | 0 | 0 | 0 | 0 | 2 | 0 | 0
SevenNet-Omni | 82 | 0 | 12 | 0 | 12 | 0 | 0 | 0 | 0 | 0 | 6 | 4 | 2
TACE-OAM-L | 92 | 0 | 2 | 0 | 2 | 0 | 0 | 0 | 0 | 0 | 2 | 0 | 0
UMA-m-1p1-OC20 | 90 | 0 | 4 | 0 | 4 | 0 | 0 | 0 | 0 | 0 | 0 | 0 | 4
UMA-m-1p1-OMAT | 86 | 0 | 8 | 0 | 8 | 0 | 0 | 0 | 0 | 2 | 4 | 2 | 4
UMA-s-1p1-OC20 | 82 | 0 | 12 | 0 | 12 | 0 | 0 | 0 | 0 | 0 | 8 | 0 | 8
UMA-s-1p1-OMAT | 82 | 0 | 12 | 4 | 8 | 0 | 4 | 0 | 4 | 0 | 6 | 0 | 2
UMA-s-1p2-OC20 | 82 | 0 | 12 | 2 | 10 | 0 | 2 | 2 | 0 | 0 | 4 | 0 | 6
UMA-s-1p2-OC22 | 80 | 0 | 14 | 4 | 10 | 0 | 4 | 2 | 2 | 2 | 6 | 0 | 8
UMA-s-1p2-OMAT | 82 | 0 | 12 | 0 | 12 | 0 | 0 | 0 | 0 | 0 | 6 | 0 | 6

## Coverage
MLIP_name | Num_input | Num_succeeded | Num_failed | Num_not_run | Coverage_pct | Failed_by_stage | catbench_version | dispersion | device | input_md5
Allegro-OAM-L | 94 | 94 | 0 | 0 | 100 |  | 1.1.4 | none | NVIDIA L40S | unknown
AlphaNet-v1-OMA | 94 | 94 | 0 | 0 | 100 |  | 1.1.4 | none | NVIDIA L40S | unknown
CHGNet-v0.3.0 | 94 | 94 | 0 | 0 | 100 |  | 1.1.4 | none | NVIDIA L40S | unknown
DPA-3.1-3M-FT | 94 | 94 | 0 | 0 | 100 |  | 1.1.4 | none | NVIDIA L40S | unknown
DPA-4.0.1-pro-MPtrj | 94 | 94 | 0 | 0 | 100 |  | 1.1.4 | none | NVIDIA L40S | unknown
Eqnorm-MPtrj | 94 | 94 | 0 | 0 | 100 |  | 1.1.4 | none | NVIDIA L40S | unknown
EquFlash | 94 | 94 | 0 | 0 | 100 |  | 1.1.4 | none | NVIDIA L40S | unknown
EquFlashV2 | 94 | 94 | 0 | 0 | 100 |  | 1.1.4 | none | NVIDIA L40S | unknown
EqV3-OMatMPtrjSalex | 94 | 94 | 0 | 0 | 100 |  | 1.1.4 | none | NVIDIA L40S | unknown
eSEN-30M-OAM | 94 | 94 | 0 | 0 | 100 |  | 1.1.4 | none | NVIDIA L40S | unknown
GRACE-2L-OAM | 94 | 94 | 0 | 0 | 100 |  | 1.1.4 | none | NVIDIA L40S | unknown
MACE-MH-1-OC20 | 94 | 94 | 0 | 0 | 100 |  | 1.1.4 | none | NVIDIA L40S | unknown
MACE-MH-1-OMAT | 94 | 94 | 0 | 0 | 100 |  | 1.1.4 | none | NVIDIA L40S | unknown
MACE-MPA-0 | 94 | 94 | 0 | 0 | 100 |  | 1.1.4 | none | NVIDIA L40S | unknown
MatRIS-10M-OAM | 94 | 94 | 0 | 0 | 100 |  | 1.1.4 | none | NVIDIA L40S | unknown
MatterSim-v1-5M | 94 | 94 | 0 | 0 | 100 |  | 1.1.4 | none | NVIDIA L40S | unknown
NequIP-OAM-L | 94 | 94 | 0 | 0 | 100 |  | 1.1.4 | none | NVIDIA L40S | unknown
NequIP-OAM-XL | 94 | 94 | 0 | 0 | 100 |  | 1.1.4 | none | NVIDIA L40S | unknown
Nequix-MP-1 | 94 | 94 | 0 | 0 | 100 |  | 1.1.4 | none | NVIDIA L40S | unknown
ORB-v3 | 94 | 94 | 0 | 0 | 100 |  | 1.1.4 | none | NVIDIA L40S | unknown
PET-OAM-XL | 94 | 94 | 0 | 0 | 100 |  | 1.1.4 | none | NVIDIA L40S | unknown
SevenNet-MF-OMPA | 94 | 94 | 0 | 0 | 100 |  | 1.1.4 | none | NVIDIA L40S | unknown
SevenNet-Omni | 94 | 94 | 0 | 0 | 100 |  | 1.1.4 | none | NVIDIA L40S | unknown
TACE-OAM-L | 94 | 94 | 0 | 0 | 100 |  | 1.1.4 | none | NVIDIA L40S | unknown
UMA-m-1p1-OC20 | 94 | 94 | 0 | 0 | 100 |  | 1.1.4 | none | NVIDIA L40S | unknown
UMA-m-1p1-OMAT | 94 | 94 | 0 | 0 | 100 |  | 1.1.4 | none | NVIDIA L40S | unknown
UMA-s-1p1-OC20 | 94 | 94 | 0 | 0 | 100 |  | 1.1.4 | none | NVIDIA L40S | unknown
UMA-s-1p1-OMAT | 94 | 94 | 0 | 0 | 100 |  | 1.1.4 | none | NVIDIA L40S | unknown
UMA-s-1p2-OC20 | 94 | 94 | 0 | 0 | 100 |  | 1.1.4 | none | NVIDIA L40S | unknown
UMA-s-1p2-OC22 | 94 | 94 | 0 | 0 | 100 |  | 1.1.4 | none | NVIDIA L40S | unknown
UMA-s-1p2-OMAT | 94 | 94 | 0 | 0 | 100 |  | 1.1.4 | none | NVIDIA L40S | unknown
Num_succeeded counts every computed reaction, including any later excluded by energy_cutoff, so it can exceed Num_total in MLIP_Data.

## Allegro-OAM-L
Adsorbate_name | MAE_total (eV) | MAE_normal (eV) | MAE_single (eV) | ADwT (%) | AMDwT (%) | Num_total | Num_normal | Num_adsorbate_migration | Anomaly count |  |  |  | Gas shift correction
[9 empty] | total | reproduction failure | unphysical relaxation | energy anomaly | Shift (eV) | N_fit | MAE_total_shifted (eV) | MAE_normal_shifted (eV) | Num_normal_shifted | Num_energy_anomaly_shifted
H | 0.5775683 | 0.5705016 | 0.5770498 | 88.2754 | 91.05072 | 91 | 79 | 0 | 12 | 6 | 6 | 0 | -0.5859446 | 79 | 0.05633976 | 0.04067998 | 79 | 0
H2 | 0.2876759 | 0.2876759 | 0.2942885 | 100 | 100 | 1 | 1 | 0 | 0 | 0 | 0 | 0 |  | 1 | 0.2876759 | 0.2876759 | 1 | 0
H3 | 0.4044046 | 0.4044046 | 0.4143247 | 100 | 100 | 1 | 1 | 0 | 0 | 0 | 0 | 0 |  | 1 | 0.4044046 | 0.4044046 | 1 | 0
H4 | 0.4897631 | 0.4897631 | 0.5029901 | 100 | 100 | 1 | 1 | 0 | 0 | 0 | 0 | 0 |  | 1 | 0.4897631 | 0.4897631 | 1 | 0

## AlphaNet-v1-OMA
Adsorbate_name | MAE_total (eV) | MAE_normal (eV) | MAE_single (eV) | ADwT (%) | AMDwT (%) | Num_total | Num_normal | Num_adsorbate_migration | Anomaly count |  |  |  | Gas shift correction
[9 empty] | total | reproduction failure | unphysical relaxation | energy anomaly | Shift (eV) | N_fit | MAE_total_shifted (eV) | MAE_normal_shifted (eV) | Num_normal_shifted | Num_energy_anomaly_shifted
H | 0.5274865 | 0.5395488 | 0.6411379 | 88.37931 | 89.20348 | 91 | 79 | 0 | 12 | 0 | 12 | 0 | -0.5544329 | 79 | 0.0752288 | 0.04723181 | 79 | 0
H2 | 0.2026407 | 0.2026407 | 0.4112717 | 100 | 100 | 1 | 1 | 0 | 0 | 0 | 0 | 0 |  | 1 | 0.2026407 | 0.2026407 | 1 | 0
H3 | 0.2726044 | 0.2726044 | 0.5855538 | 100 | 100 | 1 | 1 | 0 | 0 | 0 | 0 | 0 |  | 1 | 0.2726044 | 0.2726044 | 1 | 0
H4 | 0.3358823 | 0.3358823 | 0.7531481 | 100 | 100 | 1 | 1 | 0 | 0 | 0 | 0 | 0 |  | 1 | 0.3358823 | 0.3358823 | 1 | 0

## CHGNet-v0.3.0
Adsorbate_name | MAE_total (eV) | MAE_normal (eV) | MAE_single (eV) | ADwT (%) | AMDwT (%) | Num_total | Num_normal | Num_adsorbate_migration | Anomaly count |  |  |  | Gas shift correction
[9 empty] | total | reproduction failure | unphysical relaxation | energy anomaly | Shift (eV) | N_fit | MAE_total_shifted (eV) | MAE_normal_shifted (eV) | Num_normal_shifted | Num_energy_anomaly_shifted
H | 0.2334407 | 0.2176623 | 0.207847 | 83.4664 | 85.38781 | 91 | 81 | 0 | 10 | 2 | 8 | 0 | -0.2229819 | 81 | 0.1255714 | 0.1118001 | 81 | 0
H2 | 0.1848224 | 0.1848224 | 0.1794475 | 100 | 100 | 1 | 1 | 0 | 0 | 0 | 0 | 0 |  | 1 | 0.1848224 | 0.1848224 | 1 | 0
H3 | 0.4639588 | 0.4639588 | 0.4558983 | 100 | 100 | 1 | 1 | 0 | 0 | 0 | 0 | 0 |  | 1 | 0.4639588 | 0.4639588 | 1 | 0
H4 | 0.8736905 | 0.8736905 | 0.8629407 | 100 | 100 | 1 | 1 | 0 | 0 | 0 | 0 | 0 |  | 1 | 0.8736905 | 0.8736905 | 1 | 0

## DPA-3.1-3M-FT
Adsorbate_name | MAE_total (eV) | MAE_normal (eV) | MAE_single (eV) | ADwT (%) | AMDwT (%) | Num_total | Num_normal | Num_adsorbate_migration | Anomaly count |  |  |  | Gas shift correction
[9 empty] | total | reproduction failure | unphysical relaxation | energy anomaly | Shift (eV) | N_fit | MAE_total_shifted (eV) | MAE_normal_shifted (eV) | Num_normal_shifted | Num_energy_anomaly_shifted
H | 0.3266565 | 0.3274274 | 0.3137481 | 84.52119 | 88.59085 | 91 | 79 | 0 | 12 | 0 | 12 | 0 | -0.317963 | 79 | 0.0820447 | 0.0530789 | 79 | 0
H2 | 0.2087719 | 0.2087719 | 0.2058456 | 100 | 100 | 1 | 1 | 0 | 0 | 0 | 0 | 0 |  | 1 | 0.2087719 | 0.2087719 | 1 | 0
H3 | 0.3728828 | 0.3728828 | 0.3684941 | 100 | 100 | 1 | 1 | 0 | 0 | 0 | 0 | 0 |  | 1 | 0.3728828 | 0.3728828 | 1 | 0
H4 | 0.5983768 | 0.5983768 | 0.5925246 | 100 | 100 | 1 | 1 | 0 | 0 | 0 | 0 | 0 |  | 1 | 0.5983768 | 0.5983768 | 1 | 0

## DPA-4.0.1-pro-MPtrj
Adsorbate_name | MAE_total (eV) | MAE_normal (eV) | MAE_single (eV) | ADwT (%) | AMDwT (%) | Num_total | Num_normal | Num_adsorbate_migration | Anomaly count |  |  |  | Gas shift correction
[9 empty] | total | reproduction failure | unphysical relaxation | energy anomaly | Shift (eV) | N_fit | MAE_total_shifted (eV) | MAE_normal_shifted (eV) | Num_normal_shifted | Num_energy_anomaly_shifted
H | 0.2562735 | 0.2248892 | 0.2243868 | 84.78956 | 87.48408 | 91 | 75 | 0 | 16 | 0 | 16 | 0 | -0.2253827 | 75 | 0.09545815 | 0.03518738 | 75 | 0
H2 | 0.2830281 | 0.2830281 | 0.2810782 | 100 | 100 | 1 | 1 | 0 | 0 | 0 | 0 | 0 |  | 1 | 0.2830281 | 0.2830281 | 1 | 0
H3 | 0.5184186 | 0.5184186 | 0.5154944 | 100 | 100 | 1 | 1 | 0 | 0 | 0 | 0 | 0 |  | 1 | 0.5184186 | 0.5184186 | 1 | 0
H4 | 0.7465379 | 0.7465379 | 0.7426394 | 100 | 100 | 1 | 1 | 0 | 0 | 0 | 0 | 0 |  | 1 | 0.7465379 | 0.7465379 | 1 | 0

## Eqnorm-MPtrj
Adsorbate_name | MAE_total (eV) | MAE_normal (eV) | MAE_single (eV) | ADwT (%) | AMDwT (%) | Num_total | Num_normal | Num_adsorbate_migration | Anomaly count |  |  |  | Gas shift correction
[9 empty] | total | reproduction failure | unphysical relaxation | energy anomaly | Shift (eV) | N_fit | MAE_total_shifted (eV) | MAE_normal_shifted (eV) | Num_normal_shifted | Num_energy_anomaly_shifted
H | 0.2969592 | 0.3106934 | 0.2635787 | 83.58451 | 81.15471 | 91 | 69 | 2 | 20 | 0 | 20 | 0 | -0.2561856 | 69 | 0.1489032 | 0.1227189 | 69 | 0
H2 | 0.1519192 | 0.1519192 | 0.1486967 | 100 | 100 | 1 | 1 | 0 | 0 | 0 | 0 | 0 |  | 1 | 0.1519192 | 0.1519192 | 1 | 0
H3 | 0.323845 | 0.323845 | 0.3190113 | 100 | 100 | 1 | 1 | 0 | 0 | 0 | 0 | 0 |  | 1 | 0.323845 | 0.323845 | 1 | 0
H4 | 0.6136836 | 0.6136836 | 0.6072387 | 100 | 100 | 1 | 1 | 0 | 0 | 0 | 0 | 0 |  | 1 | 0.6136836 | 0.6136836 | 1 | 0

## EquFlash
Adsorbate_name | MAE_total (eV) | MAE_normal (eV) | MAE_single (eV) | ADwT (%) | AMDwT (%) | Num_total | Num_normal | Num_adsorbate_migration | Anomaly count |  |  |  | Gas shift correction
[9 empty] | total | reproduction failure | unphysical relaxation | energy anomaly | Shift (eV) | N_fit | MAE_total_shifted (eV) | MAE_normal_shifted (eV) | Num_normal_shifted | Num_energy_anomaly_shifted
H | 0.4215869 | 0.4069739 | 0.4051416 | 86.82814 | 89.31214 | 91 | 79 | 0 | 12 | 0 | 12 | 0 | -0.4099324 | 79 | 0.09222939 | 0.03862623 | 79 | 0
H2 | 0.07433732 | 0.07433732 | 0.0736893 | 100 | 100 | 1 | 1 | 0 | 0 | 0 | 0 | 0 |  | 1 | 0.07433732 | 0.07433732 | 1 | 0
H3 | 0.130668 | 0.130668 | 0.1296959 | 100 | 100 | 1 | 1 | 0 | 0 | 0 | 0 | 0 |  | 1 | 0.130668 | 0.130668 | 1 | 0
H4 | 0.1754922 | 0.1754922 | 0.1741962 | 100 | 100 | 1 | 1 | 0 | 0 | 0 | 0 | 0 |  | 1 | 0.1754922 | 0.1754922 | 1 | 0

## EquFlashV2
Adsorbate_name | MAE_total (eV) | MAE_normal (eV) | MAE_single (eV) | ADwT (%) | AMDwT (%) | Num_total | Num_normal | Num_adsorbate_migration | Anomaly count |  |  |  | Gas shift correction
[9 empty] | total | reproduction failure | unphysical relaxation | energy anomaly | Shift (eV) | N_fit | MAE_total_shifted (eV) | MAE_normal_shifted (eV) | Num_normal_shifted | Num_energy_anomaly_shifted
H | 0.5963653 | 0.5794493 | 0.579046 | 89.03192 | 91.34548 | 91 | 79 | 0 | 12 | 2 | 10 | 0 | -0.5823608 | 79 | 0.05478535 | 0.03397647 | 79 | 0
H2 | 0.3077799 | 0.3077799 | 0.312401 | 100 | 100 | 1 | 1 | 0 | 0 | 0 | 0 | 0 |  | 1 | 0.3077799 | 0.3077799 | 1 | 0
H3 | 0.440057 | 0.440057 | 0.4469885 | 100 | 100 | 1 | 1 | 0 | 0 | 0 | 0 | 0 |  | 1 | 0.440057 | 0.440057 | 1 | 0
H4 | 0.5797129 | 0.5797129 | 0.588955 | 100 | 100 | 1 | 1 | 0 | 0 | 0 | 0 | 0 |  | 1 | 0.5797129 | 0.5797129 | 1 | 0

## EqV3-OMatMPtrjSalex
Adsorbate_name | MAE_total (eV) | MAE_normal (eV) | MAE_single (eV) | ADwT (%) | AMDwT (%) | Num_total | Num_normal | Num_adsorbate_migration | Anomaly count |  |  |  | Gas shift correction
[9 empty] | total | reproduction failure | unphysical relaxation | energy anomaly | Shift (eV) | N_fit | MAE_total_shifted (eV) | MAE_normal_shifted (eV) | Num_normal_shifted | Num_energy_anomaly_shifted
H | 0.5096936 | 0.4947208 | 0.4930112 | 88.61329 | 90.98237 | 91 | 79 | 0 | 12 | 0 | 12 | 0 | -0.4974506 | 79 | 0.054391 | 0.03302843 | 79 | 0
H2 | 0.1385709 | 0.1385709 | 0.140247 | 100 | 100 | 1 | 1 | 0 | 0 | 0 | 0 | 0 |  | 1 | 0.1385709 | 0.1385709 | 1 | 0
H3 | 0.1802353 | 0.1802353 | 0.1827495 | 100 | 100 | 1 | 1 | 0 | 0 | 0 | 0 | 0 |  | 1 | 0.1802353 | 0.1802353 | 1 | 0
H4 | 0.263733 | 0.263733 | 0.2670851 | 100 | 100 | 1 | 1 | 0 | 0 | 0 | 0 | 0 |  | 1 | 0.263733 | 0.263733 | 1 | 0

## eSEN-30M-OAM
Adsorbate_name | MAE_total (eV) | MAE_normal (eV) | MAE_single (eV) | ADwT (%) | AMDwT (%) | Num_total | Num_normal | Num_adsorbate_migration | Anomaly count |  |  |  | Gas shift correction
[9 empty] | total | reproduction failure | unphysical relaxation | energy anomaly | Shift (eV) | N_fit | MAE_total_shifted (eV) | MAE_normal_shifted (eV) | Num_normal_shifted | Num_energy_anomaly_shifted
H | 0.2758992 | 0.2541628 | 0.2539625 | 88.78672 | 91.33712 | 91 | 83 | 0 | 8 | 2 | 6 | 0 | -0.265087 | 83 | 0.07587577 | 0.03485993 | 83 | 0
H2 | 0.3596772 | 0.3596772 | 0.3571113 | 100 | 100 | 1 | 1 | 0 | 0 | 0 | 0 | 0 |  | 1 | 0.3596772 | 0.3596772 | 1 | 0
H3 | 0.5576695 | 0.5576695 | 0.5538199 | 100 | 100 | 1 | 1 | 0 | 0 | 0 | 0 | 0 |  | 1 | 0.5576695 | 0.5576695 | 1 | 0
H4 | 0.7848777 | 0.7848777 | 0.779746 | 100 | 100 | 1 | 1 | 0 | 0 | 0 | 0 | 0 |  | 1 | 0.7848777 | 0.7848777 | 1 | 0

## GRACE-2L-OAM
Adsorbate_name | MAE_total (eV) | MAE_normal (eV) | MAE_single (eV) | ADwT (%) | AMDwT (%) | Num_total | Num_normal | Num_adsorbate_migration | Anomaly count |  |  |  | Gas shift correction
[9 empty] | total | reproduction failure | unphysical relaxation | energy anomaly | Shift (eV) | N_fit | MAE_total_shifted (eV) | MAE_normal_shifted (eV) | Num_normal_shifted | Num_energy_anomaly_shifted
H | 0.3144244 | 0.3019612 | 0.3001058 | 89.05509 | 90.77513 | 91 | 79 | 0 | 12 | 2 | 10 | 0 | -0.3022115 | 79 | 0.08219841 | 0.03981695 | 79 | 0
H2 | 0.2437046 | 0.2437046 | 0.2416405 | 100 | 100 | 1 | 1 | 0 | 0 | 0 | 0 | 0 |  | 1 | 0.2437046 | 0.2437046 | 1 | 0
H3 | 0.421519 | 0.421519 | 0.4184228 | 100 | 100 | 1 | 1 | 0 | 0 | 0 | 0 | 0 |  | 1 | 0.421519 | 0.421519 | 1 | 0
H4 | 0.605735 | 0.605735 | 0.6016068 | 100 | 100 | 1 | 1 | 0 | 0 | 0 | 0 | 0 |  | 1 | 0.605735 | 0.605735 | 1 | 0

## MACE-MH-1-OC20
Adsorbate_name | MAE_total (eV) | MAE_normal (eV) | MAE_single (eV) | ADwT (%) | AMDwT (%) | Num_total | Num_normal | Num_adsorbate_migration | Anomaly count |  |  |  | Gas shift correction
[9 empty] | total | reproduction failure | unphysical relaxation | energy anomaly | Shift (eV) | N_fit | MAE_total_shifted (eV) | MAE_normal_shifted (eV) | Num_normal_shifted | Num_energy_anomaly_shifted
H | 0.2787822 | 0.272959 | 0.2703733 | 82.13277 | 86.06387 | 91 | 79 | 0 | 12 | 0 | 12 | 0 | -0.2750326 | 79 | 0.07835543 | 0.04524769 | 79 | 0
H2 | 0.4249425 | 0.4249425 | 0.4218205 | 100 | 100 | 1 | 1 | 0 | 0 | 0 | 0 | 0 |  | 1 | 0.4249425 | 0.4249425 | 1 | 0
H3 | 0.6163557 | 0.6163557 | 0.6116728 | 100 | 100 | 1 | 1 | 0 | 0 | 0 | 0 | 0 |  | 1 | 0.6163557 | 0.6163557 | 1 | 0
H4 | 0.8383166 | 0.8383166 | 0.8320727 | 100 | 100 | 1 | 1 | 0 | 0 | 0 | 0 | 0 |  | 1 | 0.8383166 | 0.8383166 | 1 | 0

## MACE-MH-1-OMAT
Adsorbate_name | MAE_total (eV) | MAE_normal (eV) | MAE_single (eV) | ADwT (%) | AMDwT (%) | Num_total | Num_normal | Num_adsorbate_migration | Anomaly count |  |  |  | Gas shift correction
[9 empty] | total | reproduction failure | unphysical relaxation | energy anomaly | Shift (eV) | N_fit | MAE_total_shifted (eV) | MAE_normal_shifted (eV) | Num_normal_shifted | Num_energy_anomaly_shifted
H | 0.2787822 | 0.272959 | 0.2703733 | 82.13277 | 86.06387 | 91 | 79 | 0 | 12 | 0 | 12 | 0 | -0.2750326 | 79 | 0.07835543 | 0.04524769 | 79 | 0
H2 | 0.4249425 | 0.4249425 | 0.4218205 | 100 | 100 | 1 | 1 | 0 | 0 | 0 | 0 | 0 |  | 1 | 0.4249425 | 0.4249425 | 1 | 0
H3 | 0.6163557 | 0.6163557 | 0.6116728 | 100 | 100 | 1 | 1 | 0 | 0 | 0 | 0 | 0 |  | 1 | 0.6163557 | 0.6163557 | 1 | 0
H4 | 0.8383166 | 0.8383166 | 0.8320727 | 100 | 100 | 1 | 1 | 0 | 0 | 0 | 0 | 0 |  | 1 | 0.8383166 | 0.8383166 | 1 | 0

## MACE-MPA-0
Adsorbate_name | MAE_total (eV) | MAE_normal (eV) | MAE_single (eV) | ADwT (%) | AMDwT (%) | Num_total | Num_normal | Num_adsorbate_migration | Anomaly count |  |  |  | Gas shift correction
[9 empty] | total | reproduction failure | unphysical relaxation | energy anomaly | Shift (eV) | N_fit | MAE_total_shifted (eV) | MAE_normal_shifted (eV) | Num_normal_shifted | Num_energy_anomaly_shifted
H | 0.4119131 | 0.3953679 | 0.3981417 | 94.30515 | 93.57548 | 91 | 79 | 0 | 12 | 0 | 12 | 0 | -0.3983024 | 79 | 0.07543909 | 0.05724446 | 79 | 0
H2 | 0.1060251 | 0.1060251 | 0.1028884 | 100 | 100 | 1 | 1 | 0 | 0 | 0 | 0 | 0 |  | 1 | 0.1060251 | 0.1060251 | 1 | 0
H3 | 0.2256257 | 0.2256257 | 0.2209206 | 100 | 100 | 1 | 1 | 0 | 0 | 0 | 0 | 0 |  | 1 | 0.2256257 | 0.2256257 | 1 | 0
H4 | 0.3697255 | 0.3697255 | 0.363452 | 100 | 100 | 1 | 1 | 0 | 0 | 0 | 0 | 0 |  | 1 | 0.3697255 | 0.3697255 | 1 | 0

## MatRIS-10M-OAM
Adsorbate_name | MAE_total (eV) | MAE_normal (eV) | MAE_single (eV) | ADwT (%) | AMDwT (%) | Num_total | Num_normal | Num_adsorbate_migration | Anomaly count |  |  |  | Gas shift correction
[9 empty] | total | reproduction failure | unphysical relaxation | energy anomaly | Shift (eV) | N_fit | MAE_total_shifted (eV) | MAE_normal_shifted (eV) | Num_normal_shifted | Num_energy_anomaly_shifted
H | 0.1158954 | 0.07518732 | 0.3766479 | 85.82941 | 89.95968 | 91 | 83 | 0 | 8 | 2 | 6 | 0 | -0.07298709 | 83 | 0.09072309 | 0.0475887 | 83 | 0
H2 | 0.7597411 | 0.7597411 | 0.1091731 | 100 | 100 | 1 | 1 | 0 | 0 | 0 | 0 | 0 |  | 1 | 0.7597411 | 0.7597411 | 1 | 0
H3 | 1.180368 | 1.180368 | 0.2045155 | 100 | 100 | 1 | 1 | 0 | 0 | 0 | 0 | 0 |  | 1 | 1.180368 | 1.180368 | 1 | 0
H4 | 1.608127 | 1.608127 | 0.3069906 | 100 | 100 | 1 | 1 | 0 | 0 | 0 | 0 | 0 |  | 1 | 1.608127 | 1.608127 | 1 | 0

## MatterSim-v1-5M
Adsorbate_name | MAE_total (eV) | MAE_normal (eV) | MAE_single (eV) | ADwT (%) | AMDwT (%) | Num_total | Num_normal | Num_adsorbate_migration | Anomaly count |  |  |  | Gas shift correction
[9 empty] | total | reproduction failure | unphysical relaxation | energy anomaly | Shift (eV) | N_fit | MAE_total_shifted (eV) | MAE_normal_shifted (eV) | Num_normal_shifted | Num_energy_anomaly_shifted
H | 0.3037542 | 0.2965693 | 0.2947405 | 89.09845 | 92.15453 | 91 | 85 | 0 | 6 | 0 | 6 | 0 | -0.2743768 | 85 | 0.06863343 | 0.06398644 | 85 | 0
H2 | 0.2606266 | 0.2606266 | 0.2588452 | 100 | 100 | 1 | 1 | 0 | 0 | 0 | 0 | 0 |  | 1 | 0.2606266 | 0.2606266 | 1 | 0
H3 | 0.4710093 | 0.4710093 | 0.4683371 | 100 | 100 | 1 | 1 | 0 | 0 | 0 | 0 | 0 |  | 1 | 0.4710093 | 0.4710093 | 1 | 0
H4 | 0.7101383 | 0.7101383 | 0.7065753 | 100 | 100 | 1 | 1 | 0 | 0 | 0 | 0 | 0 |  | 1 | 0.7101383 | 0.7101383 | 1 | 0

## NequIP-OAM-L
Adsorbate_name | MAE_total (eV) | MAE_normal (eV) | MAE_single (eV) | ADwT (%) | AMDwT (%) | Num_total | Num_normal | Num_adsorbate_migration | Anomaly count |  |  |  | Gas shift correction
[9 empty] | total | reproduction failure | unphysical relaxation | energy anomaly | Shift (eV) | N_fit | MAE_total_shifted (eV) | MAE_normal_shifted (eV) | Num_normal_shifted | Num_energy_anomaly_shifted
H | 0.3967433 | 0.3879754 | 0.3839557 | 83.76093 | 88.12793 | 91 | 79 | 0 | 12 | 0 | 12 | 0 | -0.3975931 | 79 | 0.09143779 | 0.04448128 | 79 | 0
H2 | 0.1005251 | 0.1005251 | 0.09925471 | 100 | 100 | 1 | 1 | 0 | 0 | 0 | 0 | 0 |  | 1 | 0.1005251 | 0.1005251 | 1 | 0
H3 | 0.1864216 | 0.1864216 | 0.1845137 | 100 | 100 | 1 | 1 | 0 | 0 | 0 | 0 | 0 |  | 1 | 0.1864216 | 0.1864216 | 1 | 0
H4 | 0.2417052 | 0.2417052 | 0.2391613 | 100 | 100 | 1 | 1 | 0 | 0 | 0 | 0 | 0 |  | 1 | 0.2417052 | 0.2417052 | 1 | 0

## NequIP-OAM-XL
Adsorbate_name | MAE_total (eV) | MAE_normal (eV) | MAE_single (eV) | ADwT (%) | AMDwT (%) | Num_total | Num_normal | Num_adsorbate_migration | Anomaly count |  |  |  | Gas shift correction
[9 empty] | total | reproduction failure | unphysical relaxation | energy anomaly | Shift (eV) | N_fit | MAE_total_shifted (eV) | MAE_normal_shifted (eV) | Num_normal_shifted | Num_energy_anomaly_shifted
H | 0.3751671 | 0.3772293 | 0.3769187 | 89.06033 | 90.6055 | 91 | 81 | 0 | 10 | 0 | 10 | 0 | -0.3855729 | 81 | 0.07166739 | 0.03570127 | 81 | 0
H2 | 0.01393331 | 0.01393331 | 0.01295014 | 100 | 100 | 1 | 1 | 0 | 0 | 0 | 0 | 0 |  | 1 | 0.01393331 | 0.01393331 | 1 | 0
H3 | 0.09122743 | 0.09122743 | 0.08975993 | 100 | 100 | 1 | 1 | 0 | 0 | 0 | 0 | 0 |  | 1 | 0.09122743 | 0.09122743 | 1 | 0
H4 | 0.180825 | 0.180825 | 0.178866 | 100 | 100 | 1 | 1 | 0 | 0 | 0 | 0 | 0 |  | 1 | 0.180825 | 0.180825 | 1 | 0

## Nequix-MP-1
Adsorbate_name | MAE_total (eV) | MAE_normal (eV) | MAE_single (eV) | ADwT (%) | AMDwT (%) | Num_total | Num_normal | Num_adsorbate_migration | Anomaly count |  |  |  | Gas shift correction
[9 empty] | total | reproduction failure | unphysical relaxation | energy anomaly | Shift (eV) | N_fit | MAE_total_shifted (eV) | MAE_normal_shifted (eV) | Num_normal_shifted | Num_energy_anomaly_shifted
H | 0.335239 | 0.3320434 | 0.2942093 | 75.94079 | 81.62426 | 91 | 67 | 0 | 24 | 0 | 24 | 0 | -0.2994616 | 67 | 0.1319213 | 0.0813348 | 67 | 0
H2 | 0.01773945 | 0.01773945 | 0.02058808 | 100 | 100 | 1 | 1 | 0 | 0 | 0 | 0 | 0 |  | 1 | 0.01773945 | 0.01773945 | 1 | 0
H3 | 0.299121 | 0.299121 | 0.294848 | 100 | 100 | 1 | 1 | 0 | 0 | 0 | 0 | 0 |  | 1 | 0.299121 | 0.299121 | 1 | 0
H4 | 0.7764453 | 0.7764453 | 0.7707481 | 100 | 100 | 1 | 1 | 0 | 0 | 0 | 0 | 0 |  | 1 | 0.7764453 | 0.7764453 | 1 | 0

## ORB-v3
Adsorbate_name | MAE_total (eV) | MAE_normal (eV) | MAE_single (eV) | ADwT (%) | AMDwT (%) | Num_total | Num_normal | Num_adsorbate_migration | Anomaly count |  |  |  | Gas shift correction
[9 empty] | total | reproduction failure | unphysical relaxation | energy anomaly | Shift (eV) | N_fit | MAE_total_shifted (eV) | MAE_normal_shifted (eV) | Num_normal_shifted | Num_energy_anomaly_shifted
H | 0.2845188 | 0.2859782 | 0.2817151 | 85.4818 | 88.79465 | 91 | 79 | 0 | 12 | 4 | 8 | 0 | -0.3059796 | 79 | 0.08008843 | 0.05120498 | 79 | 0
H2 | 0.2643212 | 0.2643212 | 0.2615746 | 100 | 100 | 1 | 1 | 0 | 0 | 0 | 0 | 0 |  | 1 | 0.2643212 | 0.2643212 | 1 | 0
H3 | 0.4733019 | 0.4733019 | 0.4686938 | 100 | 100 | 1 | 1 | 0 | 0 | 0 | 0 | 0 |  | 1 | 0.4733019 | 0.4733019 | 1 | 0
H4 | 0.7468814 | 0.7468814 | 0.7407703 | 100 | 100 | 1 | 1 | 0 | 0 | 0 | 0 | 0 |  | 1 | 0.7468814 | 0.7468814 | 1 | 0

## PET-OAM-XL
Adsorbate_name | MAE_total (eV) | MAE_normal (eV) | MAE_single (eV) | ADwT (%) | AMDwT (%) | Num_total | Num_normal | Num_adsorbate_migration | Anomaly count |  |  |  | Gas shift correction
[9 empty] | total | reproduction failure | unphysical relaxation | energy anomaly | Shift (eV) | N_fit | MAE_total_shifted (eV) | MAE_normal_shifted (eV) | Num_normal_shifted | Num_energy_anomaly_shifted
H | 0.6331518 | 0.6432933 | 0.6427539 | 84.35075 | 87.84374 | 91 | 79 | 0 | 12 | 0 | 12 | 0 | -0.6474312 | 79 | 0.08618122 | 0.04313744 | 79 | 0
H2 | 0.4303581 | 0.4303581 | 0.4335596 | 100 | 100 | 1 | 1 | 0 | 0 | 0 | 0 | 0 |  | 1 | 0.4303581 | 0.4303581 | 1 | 0
H3 | 0.6464691 | 0.6464691 | 0.6512713 | 100 | 100 | 1 | 1 | 0 | 0 | 0 | 0 | 0 |  | 1 | 0.6464691 | 0.6464691 | 1 | 0
H4 | 0.8727647 | 0.8727647 | 0.8791676 | 100 | 100 | 1 | 1 | 0 | 0 | 0 | 0 | 0 |  | 1 | 0.8727647 | 0.8727647 | 1 | 0

## SevenNet-MF-OMPA
Adsorbate_name | MAE_total (eV) | MAE_normal (eV) | MAE_single (eV) | ADwT (%) | AMDwT (%) | Num_total | Num_normal | Num_adsorbate_migration | Anomaly count |  |  |  | Gas shift correction
[9 empty] | total | reproduction failure | unphysical relaxation | energy anomaly | Shift (eV) | N_fit | MAE_total_shifted (eV) | MAE_normal_shifted (eV) | Num_normal_shifted | Num_energy_anomaly_shifted
H | 0.4515904 | 0.446426 | 0.4401636 | 84.83292 | 90.4226 | 91 | 89 | 0 | 2 | 0 | 2 | 0 | -0.4281853 | 89 | 0.0531145 | 0.04861773 | 89 | 0
H2 | 0.03017219 | 0.03017219 | 0.02925237 | 100 | 100 | 1 | 1 | 0 | 0 | 0 | 0 | 0 |  | 1 | 0.03017219 | 0.03017219 | 1 | 0
H3 | 0.05190044 | 0.05190044 | 0.05052071 | 100 | 100 | 1 | 1 | 0 | 0 | 0 | 0 | 0 |  | 1 | 0.05190044 | 0.05190044 | 1 | 0
H4 | 0.02869408 | 0.02869408 | 0.02685445 | 100 | 100 | 1 | 1 | 0 | 0 | 0 | 0 | 0 |  | 1 | 0.02869408 | 0.02869408 | 1 | 0

## SevenNet-Omni
Adsorbate_name | MAE_total (eV) | MAE_normal (eV) | MAE_single (eV) | ADwT (%) | AMDwT (%) | Num_total | Num_normal | Num_adsorbate_migration | Anomaly count |  |  |  | Gas shift correction
[9 empty] | total | reproduction failure | unphysical relaxation | energy anomaly | Shift (eV) | N_fit | MAE_total_shifted (eV) | MAE_normal_shifted (eV) | Num_normal_shifted | Num_energy_anomaly_shifted
H | 0.2957376 | 0.2835349 | 0.2819566 | 83.65104 | 88.56897 | 91 | 79 | 0 | 12 | 0 | 12 | 0 | -0.2785359 | 79 | 0.06665546 | 0.04533059 | 79 | 0
H2 | 0.3477538 | 0.3477538 | 0.3449505 | 100 | 100 | 1 | 1 | 0 | 0 | 0 | 0 | 0 |  | 1 | 0.3477538 | 0.3477538 | 1 | 0
H3 | 0.5446027 | 0.5446027 | 0.5403948 | 100 | 100 | 1 | 1 | 0 | 0 | 0 | 0 | 0 |  | 1 | 0.5446027 | 0.5446027 | 1 | 0
H4 | 0.6660985 | 0.6660985 | 0.6604881 | 100 | 100 | 1 | 1 | 0 | 0 | 0 | 0 | 0 |  | 1 | 0.6660985 | 0.6660985 | 1 | 0

## TACE-OAM-L
Adsorbate_name | MAE_total (eV) | MAE_normal (eV) | MAE_single (eV) | ADwT (%) | AMDwT (%) | Num_total | Num_normal | Num_adsorbate_migration | Anomaly count |  |  |  | Gas shift correction
[9 empty] | total | reproduction failure | unphysical relaxation | energy anomaly | Shift (eV) | N_fit | MAE_total_shifted (eV) | MAE_normal_shifted (eV) | Num_normal_shifted | Num_energy_anomaly_shifted
H | 0.3299802 | 0.3263095 | 0.3251363 | 88.55947 | 92.70054 | 91 | 89 | 0 | 2 | 0 | 2 | 0 | -0.3114219 | 89 | 0.04467866 | 0.04159494 | 89 | 0
H2 | 0.2161501 | 0.2161501 | 0.2127083 | 100 | 100 | 1 | 1 | 0 | 0 | 0 | 0 | 0 |  | 1 | 0.2161501 | 0.2161501 | 1 | 0
H3 | 0.361116 | 0.361116 | 0.3559533 | 100 | 100 | 1 | 1 | 0 | 0 | 0 | 0 | 0 |  | 1 | 0.361116 | 0.361116 | 1 | 0
H4 | 0.4671973 | 0.4671973 | 0.4603137 | 100 | 100 | 1 | 1 | 0 | 0 | 0 | 0 | 0 |  | 1 | 0.4671973 | 0.4671973 | 1 | 0

## UMA-m-1p1-OC20
Adsorbate_name | MAE_total (eV) | MAE_normal (eV) | MAE_single (eV) | ADwT (%) | AMDwT (%) | Num_total | Num_normal | Num_adsorbate_migration | Anomaly count |  |  |  | Gas shift correction
[9 empty] | total | reproduction failure | unphysical relaxation | energy anomaly | Shift (eV) | N_fit | MAE_total_shifted (eV) | MAE_normal_shifted (eV) | Num_normal_shifted | Num_energy_anomaly_shifted
H | 0.1169681 | 0.09388135 | 0.09317177 | 97.14286 | 96.71141 | 91 | 87 | 0 | 4 | 0 | 4 | 0 | -0.09207199 | 87 | 0.06566945 | 0.03599091 | 87 | 0
H2 | 0.5998962 | 0.5998962 | 0.5981757 | 100 | 100 | 1 | 1 | 0 | 0 | 0 | 0 | 0 |  | 1 | 0.5998962 | 0.5998962 | 1 | 0
H3 | 0.964205 | 0.964205 | 0.9616241 | 100 | 100 | 1 | 1 | 0 | 0 | 0 | 0 | 0 |  | 1 | 0.964205 | 0.964205 | 1 | 0
H4 | 1.336651 | 1.336651 | 1.333209 | 100 | 100 | 1 | 1 | 0 | 0 | 0 | 0 | 0 |  | 1 | 1.336651 | 1.336651 | 1 | 0

## UMA-m-1p1-OMAT
Adsorbate_name | MAE_total (eV) | MAE_normal (eV) | MAE_single (eV) | ADwT (%) | AMDwT (%) | Num_total | Num_normal | Num_adsorbate_migration | Anomaly count |  |  |  | Gas shift correction
[9 empty] | total | reproduction failure | unphysical relaxation | energy anomaly | Shift (eV) | N_fit | MAE_total_shifted (eV) | MAE_normal_shifted (eV) | Num_normal_shifted | Num_energy_anomaly_shifted
H | 0.3986763 | 0.389818 | 0.3888742 | 84.15489 | 88.9038 | 91 | 83 | 0 | 8 | 0 | 8 | 0 | -0.39614 | 83 | 0.07345973 | 0.03325523 | 83 | 0
H2 | 0.04243158 | 0.04243158 | 0.04004734 | 100 | 100 | 1 | 1 | 0 | 0 | 0 | 0 | 0 |  | 1 | 0.04243158 | 0.04243158 | 1 | 0
H3 | 0.1080922 | 0.1080922 | 0.1045158 | 100 | 100 | 1 | 1 | 0 | 0 | 0 | 0 | 0 |  | 1 | 0.1080922 | 0.1080922 | 1 | 0
H4 | 0.1922273 | 0.1922273 | 0.1874589 | 100 | 100 | 1 | 1 | 0 | 0 | 0 | 0 | 0 |  | 1 | 0.1922273 | 0.1922273 | 1 | 0

## UMA-s-1p1-OC20
Adsorbate_name | MAE_total (eV) | MAE_normal (eV) | MAE_single (eV) | ADwT (%) | AMDwT (%) | Num_total | Num_normal | Num_adsorbate_migration | Anomaly count |  |  |  | Gas shift correction
[9 empty] | total | reproduction failure | unphysical relaxation | energy anomaly | Shift (eV) | N_fit | MAE_total_shifted (eV) | MAE_normal_shifted (eV) | Num_normal_shifted | Num_energy_anomaly_shifted
H | 0.1082995 | 0.08243657 | 0.08038871 | 95.23436 | 92.39423 | 91 | 79 | 0 | 12 | 0 | 12 | 0 | -0.07370849 | 79 | 0.07001608 | 0.03833793 | 79 | 0
H2 | 0.6196458 | 0.6196458 | 0.6178747 | 100 | 100 | 1 | 1 | 0 | 0 | 0 | 0 | 0 |  | 1 | 0.6196458 | 0.6196458 | 1 | 0
H3 | 0.9948677 | 0.9948677 | 0.9922111 | 100 | 100 | 1 | 1 | 0 | 0 | 0 | 0 | 0 |  | 1 | 0.9948677 | 0.9948677 | 1 | 0
H4 | 1.369171 | 1.369171 | 1.365629 | 100 | 100 | 1 | 1 | 0 | 0 | 0 | 0 | 0 |  | 1 | 1.369171 | 1.369171 | 1 | 0

## UMA-s-1p1-OMAT
Adsorbate_name | MAE_total (eV) | MAE_normal (eV) | MAE_single (eV) | ADwT (%) | AMDwT (%) | Num_total | Num_normal | Num_adsorbate_migration | Anomaly count |  |  |  | Gas shift correction
[9 empty] | total | reproduction failure | unphysical relaxation | energy anomaly | Shift (eV) | N_fit | MAE_total_shifted (eV) | MAE_normal_shifted (eV) | Num_normal_shifted | Num_energy_anomaly_shifted
H | 0.320874 | 0.3035829 | 0.3021299 | 84.46363 | 88.29093 | 91 | 79 | 0 | 12 | 4 | 8 | 0 | -0.3083744 | 79 | 0.08679625 | 0.03990943 | 79 | 0
H2 | 0.1749163 | 0.1749163 | 0.1739945 | 100 | 100 | 1 | 1 | 0 | 0 | 0 | 0 | 0 |  | 1 | 0.1749163 | 0.1749163 | 1 | 0
H3 | 0.3239684 | 0.3239684 | 0.3225857 | 100 | 100 | 1 | 1 | 0 | 0 | 0 | 0 | 0 |  | 1 | 0.3239684 | 0.3239684 | 1 | 0
H4 | 0.512232 | 0.512232 | 0.5103889 | 100 | 100 | 1 | 1 | 0 | 0 | 0 | 0 | 0 |  | 1 | 0.512232 | 0.512232 | 1 | 0

## UMA-s-1p2-OC20
Adsorbate_name | MAE_total (eV) | MAE_normal (eV) | MAE_single (eV) | ADwT (%) | AMDwT (%) | Num_total | Num_normal | Num_adsorbate_migration | Anomaly count |  |  |  | Gas shift correction
[9 empty] | total | reproduction failure | unphysical relaxation | energy anomaly | Shift (eV) | N_fit | MAE_total_shifted (eV) | MAE_normal_shifted (eV) | Num_normal_shifted | Num_energy_anomaly_shifted
H | 0.132853 | 0.1007954 | 0.09958386 | 97.14959 | 94.87425 | 91 | 79 | 0 | 12 | 2 | 10 | 0 | -0.1021316 | 79 | 0.07741903 | 0.03694108 | 79 | 0
H2 | 0.610796 | 0.610796 | 0.6093428 | 100 | 100 | 1 | 1 | 0 | 0 | 0 | 0 | 0 |  | 1 | 0.610796 | 0.610796 | 1 | 0
H3 | 0.9578494 | 0.9578494 | 0.9556696 | 100 | 100 | 1 | 1 | 0 | 0 | 0 | 0 | 0 |  | 1 | 0.9578494 | 0.9578494 | 1 | 0
H4 | 1.313714 | 1.313714 | 1.310808 | 100 | 100 | 1 | 1 | 0 | 0 | 0 | 0 | 0 |  | 1 | 1.313714 | 1.313714 | 1 | 0

## UMA-s-1p2-OC22
Adsorbate_name | MAE_total (eV) | MAE_normal (eV) | MAE_single (eV) | ADwT (%) | AMDwT (%) | Num_total | Num_normal | Num_adsorbate_migration | Anomaly count |  |  |  | Gas shift correction
[9 empty] | total | reproduction failure | unphysical relaxation | energy anomaly | Shift (eV) | N_fit | MAE_total_shifted (eV) | MAE_normal_shifted (eV) | Num_normal_shifted | Num_energy_anomaly_shifted
H | 0.4924385 | 0.5086385 | 0.5004847 | 80.20632 | 82.50387 | 91 | 77 | 0 | 14 | 4 | 10 | 0 | -0.5052072 | 77 | 0.1331341 | 0.1135008 | 77 | 0
H2 | 0.380286 | 0.380286 | 0.3865654 | 100 | 100 | 1 | 1 | 0 | 0 | 0 | 0 | 0 |  | 1 | 0.380286 | 0.380286 | 1 | 0
H3 | 0.4081668 | 0.4081668 | 0.417586 | 100 | 100 | 1 | 1 | 0 | 0 | 0 | 0 | 0 |  | 1 | 0.4081668 | 0.4081668 | 1 | 0
H4 | 0.3678655 | 0.3678655 | 0.3804241 | 100 | 100 | 1 | 1 | 0 | 0 | 0 | 0 | 0 |  | 1 | 0.3678655 | 0.3678655 | 1 | 0

## UMA-s-1p2-OMAT
Adsorbate_name | MAE_total (eV) | MAE_normal (eV) | MAE_single (eV) | ADwT (%) | AMDwT (%) | Num_total | Num_normal | Num_adsorbate_migration | Anomaly count |  |  |  | Gas shift correction
[9 empty] | total | reproduction failure | unphysical relaxation | energy anomaly | Shift (eV) | N_fit | MAE_total_shifted (eV) | MAE_normal_shifted (eV) | Num_normal_shifted | Num_energy_anomaly_shifted
H | 0.3372504 | 0.3225171 | 0.3205836 | 84.52344 | 87.79728 | 91 | 79 | 0 | 12 | 0 | 12 | 0 | -0.3261556 | 79 | 0.09102072 | 0.04385126 | 79 | 0
H2 | 0.264187 | 0.264187 | 0.2620339 | 100 | 100 | 1 | 1 | 0 | 0 | 0 | 0 | 0 |  | 1 | 0.264187 | 0.264187 | 1 | 0
H3 | 0.4217459 | 0.4217459 | 0.4185165 | 100 | 100 | 1 | 1 | 0 | 0 | 0 | 0 | 0 |  | 1 | 0.4217459 | 0.4217459 | 1 | 0
H4 | 0.5878655 | 0.5878655 | 0.5835598 | 100 | 100 | 1 | 1 | 0 | 0 | 0 | 0 | 0 |  | 1 | 0.5878655 | 0.5878655 | 1 | 0