## MLIP_Data
MLIP_name | Normal rate (%) | Adsorbate migration rate (%) | Anomaly rate (%) |  |  |  | MAE_total (eV) | MAE_normal (eV) | MAE_single (eV) | ADwT (%) | AMDwT (%) | Num_total | Time_total (ms) | Time_per_step (ms) | Steps_total
|  |  | total | reproduction failure | unphysical relaxation | energy anomaly
Allegro-OAM-L | 69.56522 | 17.3913 | 13.04348 | 0 | 0 | 13.04348 | 1.447607 | 1.170245 | 1.412495 | 93.13073 | 85.88318 | 23 | 31433.79 | 14.98989 | 2097
AlphaNet-v1-OMA | 60.86957 | 13.04348 | 26.08696 | 0 | 26.08696 | 0 | 0.4399319 | 0.4726614 | 0.6014291 | 76.93138 | 76.0286 | 23 | 59858.54 | 20.08676 | 2980
CHGNet-v0.3.0 | 56.52174 | 30.43478 | 13.04348 | 0 | 0 | 13.04348 | 1.466929 | 0.3861648 | 1.572264 | 83.37918 | 80.05593 | 23 | 94780.35 | 35.8609 | 2643
DPA-3.1-3M-FT | 91.30435 | 8.695652 | 0 | 0 | 0 | 0 | 0.08633627 | 0.08085318 | 0.1105638 | 88.39397 | 87.11409 | 23 | 198627.2 | 108.421 | 1832
DPA-4.0.1-pro-MPtrj | 86.95652 | 13.04348 | 0 | 0 | 0 | 0 | 0.1247555 | 0.07816643 | 0.09626739 | 93.6572 | 88.6869 | 23 | 171918.5 | 96.8555 | 1775
Eqnorm-MPtrj | 78.26087 | 21.73913 | 0 | 0 | 0 | 0 | 0.144531 | 0.166166 | 0.1624387 | 84.79888 | 83.71462 | 23 | 119705.5 | 52.27313 | 2290
EquFlash | 82.6087 | 17.3913 | 0 | 0 | 0 | 0 | 0.1463487 | 0.139192 | 0.1396812 | 92.52884 | 88.4413 | 23 | 114134.2 | 61.26367 | 1863
EquFlashV2 | 91.30435 | 8.695652 | 0 | 0 | 0 | 0 | 0.7160565 | 0.7210864 | 0.7555066 | 97.70482 | 94.76899 | 23 | 191100.2 | 156.6395 | 1220
EqV3-OMatMPtrjSalex | 82.6087 | 17.3913 | 0 | 0 | 0 | 0 | 0.2341093 | 0.2417475 | 0.24737 | 97.08814 | 91.61463 | 23 | 154374.3 | 116.5089 | 1325
eSEN-30M-OAM | 86.95652 | 13.04348 | 0 | 0 | 0 | 0 | 0.08532003 | 0.05089052 | 0.05762943 | 96.79237 | 93.56191 | 23 | 178563.9 | 123.9166 | 1441
GRACE-2L-OAM | 86.95652 | 13.04348 | 0 | 0 | 0 | 0 | 0.14706 | 0.1500525 | 0.1981536 | 91.41526 | 83.808 | 23 | 18891.24 | 8.673665 | 2178
MACE-MH-1-OC20 | 91.30435 | 8.695652 | 0 | 0 | 0 | 0 | 0.09432812 | 0.09516656 | 0.1126621 | 86.01597 | 84.88036 | 23 | 93134.53 | 44.7332 | 2082
MACE-MH-1-OMAT | 91.30435 | 8.695652 | 0 | 0 | 0 | 0 | 0.09432812 | 0.09516656 | 0.1126621 | 86.01597 | 84.88036 | 23 | 92743.62 | 44.54544 | 2082
MACE-MPA-0 | 73.91304 | 26.08696 | 0 | 0 | 0 | 0 | 0.2885789 | 0.1958685 | 0.2685545 | 89.72493 | 82.00321 | 23 | 89078.6 | 42.11754 | 2115
MatRIS-10M-OAM | 91.30435 | 8.695652 | 0 | 0 | 0 | 0 | 0.5647928 | 0.4930513 | 0.08738703 | 95.6433 | 91.3238 | 23 | 291763.2 | 198.8843 | 1467
MatterSim-v1-5M | 69.56522 | 30.43478 | 0 | 0 | 0 | 0 | 0.2051352 | 0.2032541 | 0.2216109 | 90.29577 | 81.62533 | 23 | 68015 | 31.76787 | 2141
NequIP-OAM-L | 86.95652 | 4.347826 | 8.695652 | 0 | 0 | 8.695652 | 1.317077 | 1.189085 | 1.636127 | 94.22804 | 90.58506 | 23 | 7925.616 | 4.975277 | 1593
NequIP-OAM-XL | 82.6087 | 17.3913 | 0 | 0 | 0 | 0 | 0.5521956 | 0.4480049 | 0.5916046 | 94.09642 | 88.62465 | 23 | 13890.18 | 7.901125 | 1758
Nequix-MP-1 | 78.26087 | 21.73913 | 0 | 0 | 0 | 0 | 0.3319208 | 0.3666006 | 0.4013419 | 84.50754 | 79.98833 | 23 | 59892.28 | 21.9225 | 2732
ORB-v3 | 91.30435 | 8.695652 | 0 | 0 | 0 | 0 | 0.1503513 | 0.1066391 | 0.124677 | 94.21621 | 88.56531 | 23 | 18797.67 | 11.24936 | 1671
PET-OAM-XL | 91.30435 | 8.695652 | 0 | 0 | 0 | 0 | 0.1774963 | 0.1779433 | 0.1763969 | 97.84827 | 94.64303 | 23 | 79644.19 | 73.74462 | 1080
SevenNet-MF-OMPA | 86.95652 | 13.04348 | 0 | 0 | 0 | 0 | 0.1522605 | 0.1045234 | 0.1191838 | 90.29133 | 84.8896 | 23 | 47845.1 | 22.78338 | 2100
SevenNet-Omni | 86.95652 | 13.04348 | 0 | 0 | 0 | 0 | 0.1358893 | 0.115883 | 0.1349773 | 93.45608 | 89.28168 | 23 | 40096.11 | 23.00408 | 1743
TACE-OAM-L | 86.95652 | 13.04348 | 0 | 0 | 0 | 0 | 0.2384058 | 0.1789627 | 0.188445 | 95.2307 | 90.32682 | 23 | 258475.9 | 157.0327 | 1646
UMA-m-1p1-OC20 | 91.30435 | 8.695652 | 0 | 0 | 0 | 0 | 0.3597902 | 0.3754436 | 0.3767909 | 83.00355 | 85.18918 | 23 | 306851.5 | 163.9164 | 1872
UMA-m-1p1-OMAT | 86.95652 | 13.04348 | 0 | 0 | 0 | 0 | 0.4182603 | 0.3540263 | 0.3753857 | 97.82461 | 93.48069 | 23 | 199194.7 | 166.4116 | 1197
UMA-s-1p1-OC20 | 56.52174 | 8.695652 | 34.78261 | 0 | 34.78261 | 0 | 0.6034755 | 0.6149099 | 0.6469414 | 77.65602 | 77.93308 | 23 | 113973.7 | 48.39648 | 2355
UMA-s-1p1-OMAT | 86.95652 | 13.04348 | 0 | 0 | 0 | 0 | 0.2764114 | 0.2182571 | 0.2361292 | 96.20526 | 92.11798 | 23 | 79844.6 | 47.35742 | 1686
UMA-s-1p2-OC20 | 91.30435 | 8.695652 | 0 | 0 | 0 | 0 | 0.5914155 | 0.6198205 | 0.6516524 | 69.231 | 80.49509 | 23 | 117647.5 | 53.2824 | 2208
UMA-s-1p2-OC22 | 91.30435 | 8.695652 | 0 | 0 | 0 | 0 | 1.282139 | 1.18966 | 1.250263 | 97.63975 | 94.58418 | 23 | 62916.73 | 53.09428 | 1185
UMA-s-1p2-OMAT | 91.30435 | 8.695652 | 0 | 0 | 0 | 0 | 0.1026293 | 0.09486988 | 0.1075177 | 96.7554 | 93.15777 | 23 | 75403.71 | 52.84072 | 1427

## MLIP_Data_shifted
MLIP_name | Normal rate (%) | Adsorbate migration rate (%) | Anomaly rate (%) |  |  |  | MAE_total (eV) | MAE_normal (eV) | MAE_single (eV) | ADwT (%) | AMDwT (%) | Num_total | Time_total (ms) | Time_per_step (ms) | Steps_total
|  |  | total | reproduction failure | unphysical relaxation | energy anomaly
Allegro-OAM-L | 82.6087 | 17.3913 | 0 | 0 | 0 | 0 | 0.1274732 | 0.09656238 | 0.1040584 | 93.13073 | 85.88318 | 23 | 31433.79 | 14.98989 | 2097
AlphaNet-v1-OMA | 60.86957 | 13.04348 | 26.08696 | 0 | 26.08696 | 0 | 0.332457 | 0.3009246 | 0.4730692 | 76.93138 | 76.0286 | 23 | 59858.54 | 20.08676 | 2980
CHGNet-v0.3.0 | 56.52174 | 30.43478 | 13.04348 | 0 | 0 | 13.04348 | 1.310676 | 0.1027894 | 1.459689 | 83.37918 | 80.05593 | 23 | 94780.35 | 35.8609 | 2643
DPA-3.1-3M-FT | 91.30435 | 8.695652 | 0 | 0 | 0 | 0 | 0.06862916 | 0.05812796 | 0.09041685 | 88.39397 | 87.11409 | 23 | 198627.2 | 108.421 | 1832
DPA-4.0.1-pro-MPtrj | 86.95652 | 13.04348 | 0 | 0 | 0 | 0 | 0.1183783 | 0.07369507 | 0.09254981 | 93.6572 | 88.6869 | 23 | 171918.5 | 96.8555 | 1775
Eqnorm-MPtrj | 78.26087 | 21.73913 | 0 | 0 | 0 | 0 | 0.1277955 | 0.1439365 | 0.1449457 | 84.79888 | 83.71462 | 23 | 119705.5 | 52.27313 | 2290
EquFlash | 82.6087 | 17.3913 | 0 | 0 | 0 | 0 | 0.1094202 | 0.09448907 | 0.1054155 | 92.52884 | 88.4413 | 23 | 114134.2 | 61.26367 | 1863
EquFlashV2 | 91.30435 | 8.695652 | 0 | 0 | 0 | 0 | 0.1007427 | 0.06350462 | 0.072012 | 97.70482 | 94.76899 | 23 | 191100.2 | 156.6395 | 1220
EqV3-OMatMPtrjSalex | 82.6087 | 17.3913 | 0 | 0 | 0 | 0 | 0.09503475 | 0.03933868 | 0.05585902 | 97.08814 | 91.61463 | 23 | 154374.3 | 116.5089 | 1325
eSEN-30M-OAM | 86.95652 | 13.04348 | 0 | 0 | 0 | 0 | 0.08232105 | 0.04480071 | 0.05420838 | 96.79237 | 93.56191 | 23 | 178563.9 | 123.9166 | 1441
GRACE-2L-OAM | 86.95652 | 13.04348 | 0 | 0 | 0 | 0 | 0.1069876 | 0.1006658 | 0.1122222 | 91.41526 | 83.808 | 23 | 18891.24 | 8.673665 | 2178
MACE-MH-1-OC20 | 91.30435 | 8.695652 | 0 | 0 | 0 | 0 | 0.08353188 | 0.08671362 | 0.1155678 | 86.01597 | 84.88036 | 23 | 93134.53 | 44.7332 | 2082
MACE-MH-1-OMAT | 91.30435 | 8.695652 | 0 | 0 | 0 | 0 | 0.08353188 | 0.08671362 | 0.1155678 | 86.01597 | 84.88036 | 23 | 92743.62 | 44.54544 | 2082
MACE-MPA-0 | 73.91304 | 26.08696 | 0 | 0 | 0 | 0 | 0.2306974 | 0.1320275 | 0.2067985 | 89.72493 | 82.00321 | 23 | 89078.6 | 42.11754 | 2115
MatRIS-10M-OAM | 91.30435 | 8.695652 | 0 | 0 | 0 | 0 | 0.1247388 | 0.08581022 | 0.5506195 | 95.6433 | 91.3238 | 23 | 291763.2 | 198.8843 | 1467
MatterSim-v1-5M | 69.56522 | 30.43478 | 0 | 0 | 0 | 0 | 0.192138 | 0.1779807 | 0.1940343 | 90.29577 | 81.62533 | 23 | 68015 | 31.76787 | 2141
NequIP-OAM-L | 95.65217 | 4.347826 | 0 | 0 | 0 | 0 | 0.09623917 | 0.08765513 | 0.3289392 | 94.22804 | 90.58506 | 23 | 7925.616 | 4.975277 | 1593
NequIP-OAM-XL | 82.6087 | 17.3913 | 0 | 0 | 0 | 0 | 0.3531261 | 0.2070261 | 0.3634979 | 94.09642 | 88.62465 | 23 | 13890.18 | 7.901125 | 1758
Nequix-MP-1 | 78.26087 | 21.73913 | 0 | 0 | 0 | 0 | 0.1853039 | 0.1898704 | 0.2499456 | 84.50754 | 79.98833 | 23 | 59892.28 | 21.9225 | 2732
ORB-v3 | 91.30435 | 8.695652 | 0 | 0 | 0 | 0 | 0.1342655 | 0.09119553 | 0.1107455 | 94.21621 | 88.56531 | 23 | 18797.67 | 11.24936 | 1671
PET-OAM-XL | 91.30435 | 8.695652 | 0 | 0 | 0 | 0 | 0.06289568 | 0.0556379 | 0.06263894 | 97.84827 | 94.64303 | 23 | 79644.19 | 73.74462 | 1080
SevenNet-MF-OMPA | 86.95652 | 13.04348 | 0 | 0 | 0 | 0 | 0.1093101 | 0.0665933 | 0.08869364 | 90.29133 | 84.8896 | 23 | 47845.1 | 22.78338 | 2100
SevenNet-Omni | 86.95652 | 13.04348 | 0 | 0 | 0 | 0 | 0.103107 | 0.06847483 | 0.08373864 | 93.45608 | 89.28168 | 23 | 40096.11 | 23.00408 | 1743
TACE-OAM-L | 86.95652 | 13.04348 | 0 | 0 | 0 | 0 | 0.09852795 | 0.04884918 | 0.05400271 | 95.2307 | 90.32682 | 23 | 258475.9 | 157.0327 | 1646
UMA-m-1p1-OC20 | 91.30435 | 8.695652 | 0 | 0 | 0 | 0 | 0.1006888 | 0.09831447 | 0.0897981 | 83.00355 | 85.18918 | 23 | 306851.5 | 163.9164 | 1872
UMA-m-1p1-OMAT | 86.95652 | 13.04348 | 0 | 0 | 0 | 0 | 0.08895317 | 0.04185422 | 0.05304167 | 97.82461 | 93.48069 | 23 | 199194.7 | 166.4116 | 1197
UMA-s-1p1-OC20 | 56.52174 | 8.695652 | 34.78261 | 0 | 34.78261 | 0 | 0.4396082 | 0.4170365 | 0.4724926 | 77.65602 | 77.93308 | 23 | 113973.7 | 48.39648 | 2355
UMA-s-1p1-OMAT | 86.95652 | 13.04348 | 0 | 0 | 0 | 0 | 0.09161561 | 0.0433852 | 0.0499488 | 96.20526 | 92.11798 | 23 | 79844.6 | 47.35742 | 1686
UMA-s-1p2-OC20 | 91.30435 | 8.695652 | 0 | 0 | 0 | 0 | 0.1324553 | 0.09007327 | 0.1081919 | 69.231 | 80.49509 | 23 | 117647.5 | 53.2824 | 2208
UMA-s-1p2-OC22 | 91.30435 | 8.695652 | 0 | 0 | 0 | 0 | 0.06969679 | 0.03473172 | 0.03669308 | 97.63975 | 94.58418 | 23 | 62916.73 | 53.09428 | 1185
UMA-s-1p2-OMAT | 91.30435 | 8.695652 | 0 | 0 | 0 | 0 | 0.07348312 | 0.04443906 | 0.0491913 | 96.7554 | 93.15777 | 23 | 75403.71 | 52.84072 | 1427

## anomaly
MLIP_name | Num_normal | Num_adsorbate_migration | Anomaly count |  |  |  | Reproduction failure |  |  | Unphysical relaxation
|  |  | total | reproduction failure | unphysical relaxation | energy anomaly | ads_eng_seed | ads_seed | slab_seed | ads_conv | ads_move | slab_conv | slab_move
Allegro-OAM-L | 16 | 4 | 3 | 0 | 0 | 3 | 0 | 0 | 0 | 0 | 0 | 0 | 0
AlphaNet-v1-OMA | 14 | 3 | 6 | 0 | 6 | 0 | 0 | 0 | 0 | 0 | 6 | 0 | 0
CHGNet-v0.3.0 | 13 | 7 | 3 | 0 | 0 | 3 | 0 | 0 | 0 | 0 | 0 | 0 | 0
DPA-3.1-3M-FT | 21 | 2 | 0 | 0 | 0 | 0 | 0 | 0 | 0 | 0 | 0 | 0 | 0
DPA-4.0.1-pro-MPtrj | 20 | 3 | 0 | 0 | 0 | 0 | 0 | 0 | 0 | 0 | 0 | 0 | 0
Eqnorm-MPtrj | 18 | 5 | 0 | 0 | 0 | 0 | 0 | 0 | 0 | 0 | 0 | 0 | 0
EquFlash | 19 | 4 | 0 | 0 | 0 | 0 | 0 | 0 | 0 | 0 | 0 | 0 | 0
EquFlashV2 | 21 | 2 | 0 | 0 | 0 | 0 | 0 | 0 | 0 | 0 | 0 | 0 | 0
EqV3-OMatMPtrjSalex | 19 | 4 | 0 | 0 | 0 | 0 | 0 | 0 | 0 | 0 | 0 | 0 | 0
eSEN-30M-OAM | 20 | 3 | 0 | 0 | 0 | 0 | 0 | 0 | 0 | 0 | 0 | 0 | 0
GRACE-2L-OAM | 20 | 3 | 0 | 0 | 0 | 0 | 0 | 0 | 0 | 0 | 0 | 0 | 0
MACE-MH-1-OC20 | 21 | 2 | 0 | 0 | 0 | 0 | 0 | 0 | 0 | 0 | 0 | 0 | 0
MACE-MH-1-OMAT | 21 | 2 | 0 | 0 | 0 | 0 | 0 | 0 | 0 | 0 | 0 | 0 | 0
MACE-MPA-0 | 17 | 6 | 0 | 0 | 0 | 0 | 0 | 0 | 0 | 0 | 0 | 0 | 0
MatRIS-10M-OAM | 21 | 2 | 0 | 0 | 0 | 0 | 0 | 0 | 0 | 0 | 0 | 0 | 0
MatterSim-v1-5M | 16 | 7 | 0 | 0 | 0 | 0 | 0 | 0 | 0 | 0 | 0 | 0 | 0
NequIP-OAM-L | 20 | 1 | 2 | 0 | 0 | 2 | 0 | 0 | 0 | 0 | 0 | 0 | 0
NequIP-OAM-XL | 19 | 4 | 0 | 0 | 0 | 0 | 0 | 0 | 0 | 0 | 0 | 0 | 0
Nequix-MP-1 | 18 | 5 | 0 | 0 | 0 | 0 | 0 | 0 | 0 | 0 | 0 | 0 | 0
ORB-v3 | 21 | 2 | 0 | 0 | 0 | 0 | 0 | 0 | 0 | 0 | 0 | 0 | 0
PET-OAM-XL | 21 | 2 | 0 | 0 | 0 | 0 | 0 | 0 | 0 | 0 | 0 | 0 | 0
SevenNet-MF-OMPA | 20 | 3 | 0 | 0 | 0 | 0 | 0 | 0 | 0 | 0 | 0 | 0 | 0
SevenNet-Omni | 20 | 3 | 0 | 0 | 0 | 0 | 0 | 0 | 0 | 0 | 0 | 0 | 0
TACE-OAM-L | 20 | 3 | 0 | 0 | 0 | 0 | 0 | 0 | 0 | 0 | 0 | 0 | 0
UMA-m-1p1-OC20 | 21 | 2 | 0 | 0 | 0 | 0 | 0 | 0 | 0 | 0 | 0 | 0 | 0
UMA-m-1p1-OMAT | 20 | 3 | 0 | 0 | 0 | 0 | 0 | 0 | 0 | 0 | 0 | 0 | 0
UMA-s-1p1-OC20 | 13 | 2 | 8 | 0 | 8 | 0 | 0 | 0 | 0 | 0 | 3 | 0 | 6
UMA-s-1p1-OMAT | 20 | 3 | 0 | 0 | 0 | 0 | 0 | 0 | 0 | 0 | 0 | 0 | 0
UMA-s-1p2-OC20 | 21 | 2 | 0 | 0 | 0 | 0 | 0 | 0 | 0 | 0 | 0 | 0 | 0
UMA-s-1p2-OC22 | 21 | 2 | 0 | 0 | 0 | 0 | 0 | 0 | 0 | 0 | 0 | 0 | 0
UMA-s-1p2-OMAT | 21 | 2 | 0 | 0 | 0 | 0 | 0 | 0 | 0 | 0 | 0 | 0 | 0

## anomaly_shifted
MLIP_name | Num_normal | Num_adsorbate_migration | Anomaly count |  |  |  | Reproduction failure |  |  | Unphysical relaxation
|  |  | total | reproduction failure | unphysical relaxation | energy anomaly | ads_eng_seed | ads_seed | slab_seed | ads_conv | ads_move | slab_conv | slab_move
Allegro-OAM-L | 19 | 4 | 0 | 0 | 0 | 0 | 0 | 0 | 0 | 0 | 0 | 0 | 0
AlphaNet-v1-OMA | 14 | 3 | 6 | 0 | 6 | 0 | 0 | 0 | 0 | 0 | 6 | 0 | 0
CHGNet-v0.3.0 | 13 | 7 | 3 | 0 | 0 | 3 | 0 | 0 | 0 | 0 | 0 | 0 | 0
DPA-3.1-3M-FT | 21 | 2 | 0 | 0 | 0 | 0 | 0 | 0 | 0 | 0 | 0 | 0 | 0
DPA-4.0.1-pro-MPtrj | 20 | 3 | 0 | 0 | 0 | 0 | 0 | 0 | 0 | 0 | 0 | 0 | 0
Eqnorm-MPtrj | 18 | 5 | 0 | 0 | 0 | 0 | 0 | 0 | 0 | 0 | 0 | 0 | 0
EquFlash | 19 | 4 | 0 | 0 | 0 | 0 | 0 | 0 | 0 | 0 | 0 | 0 | 0
EquFlashV2 | 21 | 2 | 0 | 0 | 0 | 0 | 0 | 0 | 0 | 0 | 0 | 0 | 0
EqV3-OMatMPtrjSalex | 19 | 4 | 0 | 0 | 0 | 0 | 0 | 0 | 0 | 0 | 0 | 0 | 0
eSEN-30M-OAM | 20 | 3 | 0 | 0 | 0 | 0 | 0 | 0 | 0 | 0 | 0 | 0 | 0
GRACE-2L-OAM | 20 | 3 | 0 | 0 | 0 | 0 | 0 | 0 | 0 | 0 | 0 | 0 | 0
MACE-MH-1-OC20 | 21 | 2 | 0 | 0 | 0 | 0 | 0 | 0 | 0 | 0 | 0 | 0 | 0
MACE-MH-1-OMAT | 21 | 2 | 0 | 0 | 0 | 0 | 0 | 0 | 0 | 0 | 0 | 0 | 0
MACE-MPA-0 | 17 | 6 | 0 | 0 | 0 | 0 | 0 | 0 | 0 | 0 | 0 | 0 | 0
MatRIS-10M-OAM | 21 | 2 | 0 | 0 | 0 | 0 | 0 | 0 | 0 | 0 | 0 | 0 | 0
MatterSim-v1-5M | 16 | 7 | 0 | 0 | 0 | 0 | 0 | 0 | 0 | 0 | 0 | 0 | 0
NequIP-OAM-L | 22 | 1 | 0 | 0 | 0 | 0 | 0 | 0 | 0 | 0 | 0 | 0 | 0
NequIP-OAM-XL | 19 | 4 | 0 | 0 | 0 | 0 | 0 | 0 | 0 | 0 | 0 | 0 | 0
Nequix-MP-1 | 18 | 5 | 0 | 0 | 0 | 0 | 0 | 0 | 0 | 0 | 0 | 0 | 0
ORB-v3 | 21 | 2 | 0 | 0 | 0 | 0 | 0 | 0 | 0 | 0 | 0 | 0 | 0
PET-OAM-XL | 21 | 2 | 0 | 0 | 0 | 0 | 0 | 0 | 0 | 0 | 0 | 0 | 0
SevenNet-MF-OMPA | 20 | 3 | 0 | 0 | 0 | 0 | 0 | 0 | 0 | 0 | 0 | 0 | 0
SevenNet-Omni | 20 | 3 | 0 | 0 | 0 | 0 | 0 | 0 | 0 | 0 | 0 | 0 | 0
TACE-OAM-L | 20 | 3 | 0 | 0 | 0 | 0 | 0 | 0 | 0 | 0 | 0 | 0 | 0
UMA-m-1p1-OC20 | 21 | 2 | 0 | 0 | 0 | 0 | 0 | 0 | 0 | 0 | 0 | 0 | 0
UMA-m-1p1-OMAT | 20 | 3 | 0 | 0 | 0 | 0 | 0 | 0 | 0 | 0 | 0 | 0 | 0
UMA-s-1p1-OC20 | 13 | 2 | 8 | 0 | 8 | 0 | 0 | 0 | 0 | 0 | 3 | 0 | 6
UMA-s-1p1-OMAT | 20 | 3 | 0 | 0 | 0 | 0 | 0 | 0 | 0 | 0 | 0 | 0 | 0
UMA-s-1p2-OC20 | 21 | 2 | 0 | 0 | 0 | 0 | 0 | 0 | 0 | 0 | 0 | 0 | 0
UMA-s-1p2-OC22 | 21 | 2 | 0 | 0 | 0 | 0 | 0 | 0 | 0 | 0 | 0 | 0 | 0
UMA-s-1p2-OMAT | 21 | 2 | 0 | 0 | 0 | 0 | 0 | 0 | 0 | 0 | 0 | 0 | 0

## Coverage
MLIP_name | Num_input | Num_succeeded | Num_failed | Num_not_run | Coverage_pct | Failed_by_stage | catbench_version | dispersion | device | input_md5
Allegro-OAM-L | 23 | 23 | 0 | 0 | 100 |  | 1.1.3 | none | NVIDIA L40S | unknown
AlphaNet-v1-OMA | 23 | 23 | 0 | 0 | 100 |  | 1.1.3 | none | NVIDIA L40S | unknown
CHGNet-v0.3.0 | 23 | 23 | 0 | 0 | 100 |  | 1.1.3 | none | NVIDIA L40S | unknown
DPA-3.1-3M-FT | 23 | 23 | 0 | 0 | 100 |  | 1.1.3 | none | NVIDIA L40S | unknown
DPA-4.0.1-pro-MPtrj | 23 | 23 | 0 | 0 | 100 |  | 1.1.3 | none | NVIDIA L40S | unknown
Eqnorm-MPtrj | 23 | 23 | 0 | 0 | 100 |  | 1.1.3 | none | NVIDIA L40S | unknown
EquFlash | 23 | 23 | 0 | 0 | 100 |  | 1.1.3 | none | NVIDIA L40S | unknown
EquFlashV2 | 23 | 23 | 0 | 0 | 100 |  | 1.1.3 | none | NVIDIA L40S | unknown
EqV3-OMatMPtrjSalex | 23 | 23 | 0 | 0 | 100 |  | 1.1.3 | none | NVIDIA L40S | unknown
eSEN-30M-OAM | 23 | 23 | 0 | 0 | 100 |  | 1.1.3 | none | NVIDIA L40S | unknown
GRACE-2L-OAM | 23 | 23 | 0 | 0 | 100 |  | 1.1.3 | none | NVIDIA L40S | unknown
MACE-MH-1-OC20 | 23 | 23 | 0 | 0 | 100 |  | 1.1.3 | none | NVIDIA L40S | unknown
MACE-MH-1-OMAT | 23 | 23 | 0 | 0 | 100 |  | 1.1.3 | none | NVIDIA L40S | unknown
MACE-MPA-0 | 23 | 23 | 0 | 0 | 100 |  | 1.1.3 | none | NVIDIA L40S | unknown
MatRIS-10M-OAM | 23 | 23 | 0 | 0 | 100 |  | 1.1.3 | none | NVIDIA L40S | unknown
MatterSim-v1-5M | 23 | 23 | 0 | 0 | 100 |  | 1.1.3 | none | NVIDIA L40S | unknown
NequIP-OAM-L | 23 | 23 | 0 | 0 | 100 |  | 1.1.3 | none | NVIDIA L40S | unknown
NequIP-OAM-XL | 23 | 23 | 0 | 0 | 100 |  | 1.1.3 | none | NVIDIA L40S | unknown
Nequix-MP-1 | 23 | 23 | 0 | 0 | 100 |  | 1.1.3 | none | NVIDIA L40S | unknown
ORB-v3 | 23 | 23 | 0 | 0 | 100 |  | 1.1.3 | none | NVIDIA L40S | unknown
PET-OAM-XL | 23 | 23 | 0 | 0 | 100 |  | 1.1.3 | none | NVIDIA L40S | unknown
SevenNet-MF-OMPA | 23 | 23 | 0 | 0 | 100 |  | 1.1.3 | none | NVIDIA L40S | unknown
SevenNet-Omni | 23 | 23 | 0 | 0 | 100 |  | 1.1.3 | none | NVIDIA L40S | unknown
TACE-OAM-L | 23 | 23 | 0 | 0 | 100 |  | 1.1.3 | none | NVIDIA L40S | unknown
UMA-m-1p1-OC20 | 23 | 23 | 0 | 0 | 100 |  | 1.1.3 | none | NVIDIA L40S | unknown
UMA-m-1p1-OMAT | 23 | 23 | 0 | 0 | 100 |  | 1.1.3 | none | NVIDIA L40S | unknown
UMA-s-1p1-OC20 | 23 | 23 | 0 | 0 | 100 |  | 1.1.3 | none | NVIDIA L40S | unknown
UMA-s-1p1-OMAT | 23 | 23 | 0 | 0 | 100 |  | 1.1.3 | none | NVIDIA L40S | unknown
UMA-s-1p2-OC20 | 23 | 23 | 0 | 0 | 100 |  | 1.1.3 | none | NVIDIA L40S | unknown
UMA-s-1p2-OC22 | 23 | 23 | 0 | 0 | 100 |  | 1.1.3 | none | NVIDIA L40S | unknown
UMA-s-1p2-OMAT | 23 | 23 | 0 | 0 | 100 |  | 1.1.3 | none | NVIDIA L40S | unknown
Num_succeeded counts every computed reaction, including any later excluded by energy_cutoff, so it can exceed Num_total in MLIP_Data.

## Allegro-OAM-L
Adsorbate_name | MAE_total (eV) | MAE_normal (eV) | MAE_single (eV) | ADwT (%) | AMDwT (%) | Num_total | Num_normal | Num_adsorbate_migration | Anomaly count |  |  |  | Gas shift correction
[9 empty] | total | reproduction failure | unphysical relaxation | energy anomaly | Shift (eV) | N_fit | MAE_total_shifted (eV) | MAE_normal_shifted (eV) | Num_normal_shifted | Num_energy_anomaly_shifted
OH | 1.146021 | 1.111447 | 1.144481 | 93.77551 | 87.0344 | 8 | 7 | 1 | 0 | 0 | 0 | 0 | -1.145064 | 7 | 0.1310407 | 0.11505 | 7 | 0
OOH | 2.100423 | 1.81019 | 1.9769 | 89.93197 | 76.33949 | 8 | 2 | 3 | 3 | 0 | 0 | 3 | -2.014304 | 5 | 0.1881756 | 0.1302365 | 5 | 0
O | 1.046201 | 1.046201 | 1.073762 | 96.04956 | 95.47459 | 7 | 7 | 0 | 0 | 0 | 0 | 0 | -1.028222 | 7 | 0.05402182 | 0.05402182 | 7 | 0

## AlphaNet-v1-OMA
Adsorbate_name | MAE_total (eV) | MAE_normal (eV) | MAE_single (eV) | ADwT (%) | AMDwT (%) | Num_total | Num_normal | Num_adsorbate_migration | Anomaly count |  |  |  | Gas shift correction
[9 empty] | total | reproduction failure | unphysical relaxation | energy anomaly | Shift (eV) | N_fit | MAE_total_shifted (eV) | MAE_normal_shifted (eV) | Num_normal_shifted | Num_energy_anomaly_shifted
OH | 0.2556874 | 0.2263098 | 0.3216075 | 77.96344 | 78.39765 | 8 | 5 | 1 | 2 | 0 | 2 | 0 | 0.2542017 | 5 | 0.1547802 | 0.1083618 | 5 | 0
OOH | 0.6079343 | 0.7490627 | 0.9630072 | 74.50255 | 68.11801 | 8 | 4 | 2 | 2 | 0 | 2 | 0 |  | 4 | 0.6079343 | 0.7490627 | 4 | 0
O | 0.4584941 | 0.497892 | 0.5079932 | 78.5277 | 82.36178 | 7 | 5 | 0 | 2 | 0 | 2 | 0 | 0.5633067 | 5 | 0.2206848 | 0.1349769 | 5 | 0

## CHGNet-v0.3.0
Adsorbate_name | MAE_total (eV) | MAE_normal (eV) | MAE_single (eV) | ADwT (%) | AMDwT (%) | Num_total | Num_normal | Num_adsorbate_migration | Anomaly count |  |  |  | Gas shift correction
[9 empty] | total | reproduction failure | unphysical relaxation | energy anomaly | Shift (eV) | N_fit | MAE_total_shifted (eV) | MAE_normal_shifted (eV) | Num_normal_shifted | Num_energy_anomaly_shifted
OH | 0.3798043 | 0.4174892 | 0.361056 | 83.92857 | 79.41974 | 8 | 6 | 2 | 0 | 0 | 0 | 0 | 0.3807852 | 6 | 0.1410739 | 0.0841714 | 6 | 0
OOH | 3.523215 |  | 3.853736 | 79.81718 | 73.96113 | 8 | 0 | 5 | 3 | 0 | 0 | 3 |  | 3 | 3.523215 |  | 0 | 3
O | 0.3593153 | 0.3593153 | 0.3491049 | 86.82216 | 87.74848 | 7 | 7 | 0 | 0 | 0 | 0 | 0 | 0.3733959 | 7 | 0.1187478 | 0.1187478 | 7 | 0

## DPA-3.1-3M-FT
Adsorbate_name | MAE_total (eV) | MAE_normal (eV) | MAE_single (eV) | ADwT (%) | AMDwT (%) | Num_total | Num_normal | Num_adsorbate_migration | Anomaly count |  |  |  | Gas shift correction
[9 empty] | total | reproduction failure | unphysical relaxation | energy anomaly | Shift (eV) | N_fit | MAE_total_shifted (eV) | MAE_normal_shifted (eV) | Num_normal_shifted | Num_energy_anomaly_shifted
OH | 0.06281968 | 0.04813646 | 0.07065985 | 88.67347 | 87.72232 | 8 | 7 | 1 | 0 | 0 | 0 | 0 | 0.0238527 | 7 | 0.05057373 | 0.03073356 | 7 | 0
OOH | 0.08396184 | 0.07849704 | 0.1239801 | 86.74745 | 83.30956 | 8 | 7 | 1 | 0 | 0 | 0 | 0 | -0.04611304 | 7 | 0.08152022 | 0.06911905 | 7 | 0
O | 0.115926 | 0.115926 | 0.1408354 | 89.95627 | 90.76702 | 7 | 7 | 0 | 0 | 0 | 0 | 0 | -0.07266623 | 7 | 0.07453129 | 0.07453129 | 7 | 0

## DPA-4.0.1-pro-MPtrj
Adsorbate_name | MAE_total (eV) | MAE_normal (eV) | MAE_single (eV) | ADwT (%) | AMDwT (%) | Num_total | Num_normal | Num_adsorbate_migration | Anomaly count |  |  |  | Gas shift correction
[9 empty] | total | reproduction failure | unphysical relaxation | energy anomaly | Shift (eV) | N_fit | MAE_total_shifted (eV) | MAE_normal_shifted (eV) | Num_normal_shifted | Num_energy_anomaly_shifted
OH | 0.07966007 | 0.07143283 | 0.08683766 | 93.95833 | 89.45749 | 8 | 7 | 1 | 0 | 0 | 0 | 0 | -0.02660811 | 7 | 0.07300805 | 0.06763167 | 7 | 0
OOH | 0.2135479 | 0.08993103 | 0.1215331 | 92.11735 | 83.58501 | 8 | 6 | 2 | 0 | 0 | 0 | 0 | -0.01531962 | 6 | 0.2092557 | 0.0893147 | 6 | 0
O | 0.0748161 | 0.0748161 | 0.07816916 | 95.07289 | 93.63694 | 7 | 7 | 0 | 0 | 0 | 0 | 0 | 0.05912127 | 7 | 0.0663702 | 0.0663702 | 7 | 0

## Eqnorm-MPtrj
Adsorbate_name | MAE_total (eV) | MAE_normal (eV) | MAE_single (eV) | ADwT (%) | AMDwT (%) | Num_total | Num_normal | Num_adsorbate_migration | Anomaly count |  |  |  | Gas shift correction
[9 empty] | total | reproduction failure | unphysical relaxation | energy anomaly | Shift (eV) | N_fit | MAE_total_shifted (eV) | MAE_normal_shifted (eV) | Num_normal_shifted | Num_energy_anomaly_shifted
OH | 0.08008579 | 0.08517764 | 0.09231594 | 85.16156 | 84.36521 | 8 | 7 | 1 | 0 | 0 | 0 | 0 | -0.01521525 | 7 | 0.08008579 | 0.08300404 | 7 | 0
OOH | 0.1975498 | 0.3229045 | 0.2313235 | 83.64796 | 78.86046 | 8 | 4 | 4 | 0 | 0 | 0 | 0 |  | 4 | 0.1975498 | 0.3229045 | 4 | 0
O | 0.1575896 | 0.1575896 | 0.1638535 | 85.69971 | 88.5187 | 7 | 7 | 0 | 0 | 0 | 0 | 0 | 0.1515311 | 7 | 0.1026016 | 0.1026016 | 7 | 0

## EquFlash
Adsorbate_name | MAE_total (eV) | MAE_normal (eV) | MAE_single (eV) | ADwT (%) | AMDwT (%) | Num_total | Num_normal | Num_adsorbate_migration | Anomaly count |  |  |  | Gas shift correction
[9 empty] | total | reproduction failure | unphysical relaxation | energy anomaly | Shift (eV) | N_fit | MAE_total_shifted (eV) | MAE_normal_shifted (eV) | Num_normal_shifted | Num_energy_anomaly_shifted
OH | 0.1705112 | 0.1705112 | 0.1791427 | 93.46514 | 92.00084 | 8 | 8 | 0 | 0 | 0 | 0 | 0 | -0.1759509 | 8 | 0.06590724 | 0.06590724 | 8 | 0
OOH | 0.1771973 | 0.1740516 | 0.1405419 | 89.9915 | 79.58753 | 8 | 4 | 4 | 0 | 0 | 0 | 0 |  | 4 | 0.1771973 | 0.1740516 | 4 | 0
O | 0.08347889 | 0.08347889 | 0.0935986 | 94.3586 | 94.49185 | 7 | 7 | 0 | 0 | 0 | 0 | 0 | -0.01252415 | 7 | 0.08168972 | 0.08168972 | 7 | 0

## EquFlashV2
Adsorbate_name | MAE_total (eV) | MAE_normal (eV) | MAE_single (eV) | ADwT (%) | AMDwT (%) | Num_total | Num_normal | Num_adsorbate_migration | Anomaly count |  |  |  | Gas shift correction
[9 empty] | total | reproduction failure | unphysical relaxation | energy anomaly | Shift (eV) | N_fit | MAE_total_shifted (eV) | MAE_normal_shifted (eV) | Num_normal_shifted | Num_energy_anomaly_shifted
OH | 0.3777727 | 0.3777727 | 0.3839544 | 97.93367 | 95.98714 | 8 | 8 | 0 | 0 | 0 | 0 | 0 | 0.4048605 | 8 | 0.05507153 | 0.05507153 | 8 | 0
OOH | 1.032247 | 1.155249 | 1.139517 | 96.70493 | 90.64737 | 8 | 6 | 2 | 0 | 0 | 0 | 0 | 1.154985 | 6 | 0.1687645 | 0.06110525 | 6 | 0
O | 0.7413053 | 0.7413053 | 0.7412693 | 98.58601 | 98.08725 | 7 | 7 | 0 | 0 | 0 | 0 | 0 | 0.7604089 | 7 | 0.07519903 | 0.07519903 | 7 | 0

## EqV3-OMatMPtrjSalex
Adsorbate_name | MAE_total (eV) | MAE_normal (eV) | MAE_single (eV) | ADwT (%) | AMDwT (%) | Num_total | Num_normal | Num_adsorbate_migration | Anomaly count |  |  |  | Gas shift correction
[9 empty] | total | reproduction failure | unphysical relaxation | energy anomaly | Shift (eV) | N_fit | MAE_total_shifted (eV) | MAE_normal_shifted (eV) | Num_normal_shifted | Num_energy_anomaly_shifted
OH | 0.07790387 | 0.06925551 | 0.06553939 | 97.30867 | 91.21225 | 8 | 7 | 1 | 0 | 0 | 0 | 0 | 0.05672263 | 7 | 0.06494176 | 0.04633843 | 7 | 0
OOH | 0.3291085 | 0.3959999 | 0.3707912 | 95.02126 | 85.99273 | 8 | 5 | 3 | 0 | 0 | 0 | 0 | 0.3957122 | 5 | 0.1633748 | 0.01275978 | 5 | 0
O | 0.3040594 | 0.3040594 | 0.3141238 | 99.19825 | 98.49952 | 7 | 7 | 0 | 0 | 0 | 0 | 0 | 0.3181472 | 7 | 0.05132386 | 0.05132386 | 7 | 0

## eSEN-30M-OAM
Adsorbate_name | MAE_total (eV) | MAE_normal (eV) | MAE_single (eV) | ADwT (%) | AMDwT (%) | Num_total | Num_normal | Num_adsorbate_migration | Anomaly count |  |  |  | Gas shift correction
[9 empty] | total | reproduction failure | unphysical relaxation | energy anomaly | Shift (eV) | N_fit | MAE_total_shifted (eV) | MAE_normal_shifted (eV) | Num_normal_shifted | Num_energy_anomaly_shifted
OH | 0.04902174 | 0.04902174 | 0.0524893 | 97.47449 | 96.14793 | 8 | 8 | 0 | 0 | 0 | 0 | 0 | -0.01960519 | 8 | 0.04697289 | 0.04697289 | 8 | 0
OOH | 0.1462151 | 0.04503405 | 0.06457709 | 95.17857 | 87.63702 | 8 | 5 | 3 | 0 | 0 | 0 | 0 | 0.05281949 | 5 | 0.141109 | 0.02630036 | 5 | 0
O | 0.05720946 | 0.05720946 | 0.05556369 | 97.85714 | 97.37776 | 7 | 7 | 0 | 0 | 0 | 0 | 0 | -0.01173698 | 7 | 0.05553275 | 0.05553275 | 7 | 0

## GRACE-2L-OAM
Adsorbate_name | MAE_total (eV) | MAE_normal (eV) | MAE_single (eV) | ADwT (%) | AMDwT (%) | Num_total | Num_normal | Num_adsorbate_migration | Anomaly count |  |  |  | Gas shift correction
[9 empty] | total | reproduction failure | unphysical relaxation | energy anomaly | Shift (eV) | N_fit | MAE_total_shifted (eV) | MAE_normal_shifted (eV) | Num_normal_shifted | Num_energy_anomaly_shifted
OH | 0.1140279 | 0.1140279 | 0.1124558 | 92.94643 | 89.55117 | 8 | 8 | 0 | 0 | 0 | 0 | 0 | 0.06795633 | 8 | 0.07061854 | 0.07061854 | 8 | 0
OOH | 0.2234043 | 0.2811808 | 0.3718664 | 86.9898 | 69.00168 | 8 | 5 | 3 | 0 | 0 | 0 | 0 | 0.2762427 | 5 | 0.1670816 | 0.1778511 | 5 | 0
O | 0.09756037 | 0.09756037 | 0.09756501 | 94.72303 | 94.16587 | 7 | 7 | 0 | 0 | 0 | 0 | 0 | 0.04081088 | 7 | 0.07987328 | 0.07987328 | 7 | 0

## MACE-MH-1-OC20
Adsorbate_name | MAE_total (eV) | MAE_normal (eV) | MAE_single (eV) | ADwT (%) | AMDwT (%) | Num_total | Num_normal | Num_adsorbate_migration | Anomaly count |  |  |  | Gas shift correction
[9 empty] | total | reproduction failure | unphysical relaxation | energy anomaly | Shift (eV) | N_fit | MAE_total_shifted (eV) | MAE_normal_shifted (eV) | Num_normal_shifted | Num_energy_anomaly_shifted
OH | 0.06892262 | 0.06954667 | 0.07452553 | 85.84184 | 83.46057 | 8 | 7 | 1 | 0 | 0 | 0 | 0 | 0.05684883 | 7 | 0.04623734 | 0.0517419 | 7 | 0
OOH | 0.07796011 | 0.07388373 | 0.110566 | 84.97449 | 81.86242 | 8 | 7 | 1 | 0 | 0 | 0 | 0 | -0.01395292 | 7 | 0.07447188 | 0.07189045 | 7 | 0
O | 0.1420693 | 0.1420693 | 0.1586424 | 87.40525 | 89.95206 | 7 | 7 | 0 | 0 | 0 | 0 | 0 | 0.03892533 | 7 | 0.1365085 | 0.1365085 | 7 | 0

## MACE-MH-1-OMAT
Adsorbate_name | MAE_total (eV) | MAE_normal (eV) | MAE_single (eV) | ADwT (%) | AMDwT (%) | Num_total | Num_normal | Num_adsorbate_migration | Anomaly count |  |  |  | Gas shift correction
[9 empty] | total | reproduction failure | unphysical relaxation | energy anomaly | Shift (eV) | N_fit | MAE_total_shifted (eV) | MAE_normal_shifted (eV) | Num_normal_shifted | Num_energy_anomaly_shifted
OH | 0.06892262 | 0.06954667 | 0.07452553 | 85.84184 | 83.46057 | 8 | 7 | 1 | 0 | 0 | 0 | 0 | 0.05684883 | 7 | 0.04623734 | 0.0517419 | 7 | 0
OOH | 0.07796011 | 0.07388373 | 0.110566 | 84.97449 | 81.86242 | 8 | 7 | 1 | 0 | 0 | 0 | 0 | -0.01395292 | 7 | 0.07447188 | 0.07189045 | 7 | 0
O | 0.1420693 | 0.1420693 | 0.1586424 | 87.40525 | 89.95206 | 7 | 7 | 0 | 0 | 0 | 0 | 0 | 0.03892533 | 7 | 0.1365085 | 0.1365085 | 7 | 0

## MACE-MPA-0
Adsorbate_name | MAE_total (eV) | MAE_normal (eV) | MAE_single (eV) | ADwT (%) | AMDwT (%) | Num_total | Num_normal | Num_adsorbate_migration | Anomaly count |  |  |  | Gas shift correction
[9 empty] | total | reproduction failure | unphysical relaxation | energy anomaly | Shift (eV) | N_fit | MAE_total_shifted (eV) | MAE_normal_shifted (eV) | Num_normal_shifted | Num_energy_anomaly_shifted
OH | 0.2453403 | 0.21342 | 0.2638583 | 90.05102 | 84.40436 | 8 | 7 | 1 | 0 | 0 | 0 | 0 | -0.2459761 | 7 | 0.1163065 | 0.1010922 | 7 | 0
OOH | 0.463323 | 0.2892723 | 0.3623459 | 86.86224 | 71.66946 | 8 | 3 | 5 | 0 | 0 | 0 | 0 |  | 3 | 0.463323 | 0.2892723 | 3 | 0
O | 0.1382868 | 0.1382868 | 0.1667314 | 92.62391 | 91.06903 | 7 | 7 | 0 | 0 | 0 | 0 | 0 | -0.1024221 | 7 | 0.0955722 | 0.0955722 | 7 | 0

## MatRIS-10M-OAM
Adsorbate_name | MAE_total (eV) | MAE_normal (eV) | MAE_single (eV) | ADwT (%) | AMDwT (%) | Num_total | Num_normal | Num_adsorbate_migration | Anomaly count |  |  |  | Gas shift correction
[9 empty] | total | reproduction failure | unphysical relaxation | energy anomaly | Shift (eV) | N_fit | MAE_total_shifted (eV) | MAE_normal_shifted (eV) | Num_normal_shifted | Num_energy_anomaly_shifted
OH | 0.2957326 | 0.2957326 | 0.08353173 | 95.76531 | 91.65268 | 8 | 8 | 0 | 0 | 0 | 0 | 0 | -0.2943917 | 8 | 0.0789765 | 0.0789765 | 8 | 0
OOH | 0.8843973 | 0.7398367 | 0.07790991 | 94.92347 | 87.98798 | 8 | 6 | 2 | 0 | 0 | 0 | 0 | -0.7845905 | 6 | 0.1888481 | 0.07396797 | 6 | 0
O | 0.5070278 | 0.5070278 | 0.1026241 | 96.32653 | 94.76031 | 7 | 7 | 0 | 0 | 0 | 0 | 0 | -0.5010701 | 7 | 0.1037707 | 0.1037707 | 7 | 0

## MatterSim-v1-5M
Adsorbate_name | MAE_total (eV) | MAE_normal (eV) | MAE_single (eV) | ADwT (%) | AMDwT (%) | Num_total | Num_normal | Num_adsorbate_migration | Anomaly count |  |  |  | Gas shift correction
[9 empty] | total | reproduction failure | unphysical relaxation | energy anomaly | Shift (eV) | N_fit | MAE_total_shifted (eV) | MAE_normal_shifted (eV) | Num_normal_shifted | Num_energy_anomaly_shifted
OH | 0.1426474 | 0.1346694 | 0.1890661 | 91.39031 | 84.75252 | 8 | 7 | 1 | 0 | 0 | 0 | 0 | 0.1054388 | 7 | 0.1426474 | 0.1196068 | 7 | 0
OOH | 0.255573 | 0.3885173 | 0.2466055 | 86.02891 | 68.8255 | 8 | 2 | 6 | 0 | 0 | 0 | 0 |  | 2 | 0.255573 | 0.3885173 | 2 | 0
O | 0.2189064 | 0.2189064 | 0.2302396 | 93.92128 | 92.67977 | 7 | 7 | 0 | 0 | 0 | 0 | 0 | 0.1710725 | 7 | 0.1762014 | 0.1762014 | 7 | 0

## NequIP-OAM-L
Adsorbate_name | MAE_total (eV) | MAE_normal (eV) | MAE_single (eV) | ADwT (%) | AMDwT (%) | Num_total | Num_normal | Num_adsorbate_migration | Anomaly count |  |  |  | Gas shift correction
[9 empty] | total | reproduction failure | unphysical relaxation | energy anomaly | Shift (eV) | N_fit | MAE_total_shifted (eV) | MAE_normal_shifted (eV) | Num_normal_shifted | Num_energy_anomaly_shifted
OH | 1.000854 | 1.000854 | 1.23643 | 94.2602 | 89.42953 | 8 | 8 | 0 | 0 | 0 | 0 | 0 | -1.050584 | 8 | 0.1064099 | 0.1064099 | 8 | 0
OOH | 1.98569 | 1.874888 | 2.444335 | 92.76786 | 87.58389 | 8 | 5 | 1 | 2 | 0 | 0 | 2 | -1.91044 | 7 | 0.1318463 | 0.1099546 | 7 | 0
O | 0.9143451 | 0.9143451 | 1.169258 | 95.86006 | 95.33557 | 7 | 7 | 0 | 0 | 0 | 0 | 0 | -0.9325014 | 7 | 0.04392168 | 0.04392168 | 7 | 0

## NequIP-OAM-XL
Adsorbate_name | MAE_total (eV) | MAE_normal (eV) | MAE_single (eV) | ADwT (%) | AMDwT (%) | Num_total | Num_normal | Num_adsorbate_migration | Anomaly count |  |  |  | Gas shift correction
[9 empty] | total | reproduction failure | unphysical relaxation | energy anomaly | Shift (eV) | N_fit | MAE_total_shifted (eV) | MAE_normal_shifted (eV) | Num_normal_shifted | Num_energy_anomaly_shifted
OH | 0.4359298 | 0.4359298 | 0.5040963 | 95.30612 | 92.88591 | 8 | 8 | 0 | 0 | 0 | 0 | 0 | -0.46666 | 8 | 0.08253844 | 0.08253844 | 8 | 0
OOH | 0.8642251 | 0.6813487 | 0.8534498 | 91.31803 | 78.73881 | 8 | 4 | 4 | 0 | 0 | 0 | 0 |  | 4 | 0.8642251 | 0.6813487 | 4 | 0
O | 0.3284657 | 0.3284657 | 0.3923624 | 95.88921 | 95.05273 | 7 | 7 | 0 | 0 | 0 | 0 | 0 | -0.3838562 | 7 | 0.07825614 | 0.07825614 | 7 | 0

## Nequix-MP-1
Adsorbate_name | MAE_total (eV) | MAE_normal (eV) | MAE_single (eV) | ADwT (%) | AMDwT (%) | Num_total | Num_normal | Num_adsorbate_migration | Anomaly count |  |  |  | Gas shift correction
[9 empty] | total | reproduction failure | unphysical relaxation | energy anomaly | Shift (eV) | N_fit | MAE_total_shifted (eV) | MAE_normal_shifted (eV) | Num_normal_shifted | Num_energy_anomaly_shifted
OH | 0.2794233 | 0.2841313 | 0.3276449 | 84.66412 | 81.58417 | 8 | 7 | 1 | 0 | 0 | 0 | 0 | 0.3018883 | 7 | 0.08164504 | 0.08539133 | 7 | 0
OOH | 0.3107898 | 0.4243545 | 0.4541526 | 82.42772 | 70.46281 | 8 | 4 | 4 | 0 | 0 | 0 | 0 |  | 4 | 0.3107898 | 0.4243545 | 4 | 0
O | 0.4160677 | 0.4160677 | 0.425212 | 86.70554 | 89.05081 | 7 | 7 | 0 | 0 | 0 | 0 | 0 | 0.4962421 | 7 | 0.1603586 | 0.1603586 | 7 | 0

## ORB-v3
Adsorbate_name | MAE_total (eV) | MAE_normal (eV) | MAE_single (eV) | ADwT (%) | AMDwT (%) | Num_total | Num_normal | Num_adsorbate_migration | Anomaly count |  |  |  | Gas shift correction
[9 empty] | total | reproduction failure | unphysical relaxation | energy anomaly | Shift (eV) | N_fit | MAE_total_shifted (eV) | MAE_normal_shifted (eV) | Num_normal_shifted | Num_energy_anomaly_shifted
OH | 0.09690319 | 0.09690319 | 0.09903752 | 94.2517 | 87.86913 | 8 | 8 | 0 | 0 | 0 | 0 | 0 | -0.008645233 | 8 | 0.09690319 | 0.09690319 | 8 | 0
OOH | 0.2199449 | 0.09014982 | 0.1427478 | 92.90816 | 84.98742 | 8 | 6 | 2 | 0 | 0 | 0 | 0 | -0.02282979 | 6 | 0.2080997 | 0.08196612 | 6 | 0
O | 0.1318994 | 0.1318994 | 0.1333269 | 95.67055 | 93.44998 | 7 | 7 | 0 | 0 | 0 | 0 | 0 | 0.09381296 | 7 | 0.09258342 | 0.09258342 | 7 | 0

## PET-OAM-XL
Adsorbate_name | MAE_total (eV) | MAE_normal (eV) | MAE_single (eV) | ADwT (%) | AMDwT (%) | Num_total | Num_normal | Num_adsorbate_migration | Anomaly count |  |  |  | Gas shift correction
[9 empty] | total | reproduction failure | unphysical relaxation | energy anomaly | Shift (eV) | N_fit | MAE_total_shifted (eV) | MAE_normal_shifted (eV) | Num_normal_shifted | Num_energy_anomaly_shifted
OH | 0.283713 | 0.283713 | 0.2938656 | 97.79337 | 94.22539 | 8 | 8 | 0 | 0 | 0 | 0 | 0 | -0.2719662 | 8 | 0.0539152 | 0.0539152 | 8 | 0
OOH | 0.1137692 | 0.0940915 | 0.1174426 | 96.93878 | 92.12248 | 8 | 6 | 2 | 0 | 0 | 0 | 0 | -0.08269426 | 6 | 0.08189147 | 0.06282117 | 6 | 0
O | 0.1289367 | 0.1289367 | 0.1095232 | 98.95044 | 98.00096 | 7 | 7 | 0 | 0 | 0 | 0 | 0 | 0.121881 | 7 | 0.0514496 | 0.0514496 | 7 | 0

## SevenNet-MF-OMPA
Adsorbate_name | MAE_total (eV) | MAE_normal (eV) | MAE_single (eV) | ADwT (%) | AMDwT (%) | Num_total | Num_normal | Num_adsorbate_migration | Anomaly count |  |  |  | Gas shift correction
[9 empty] | total | reproduction failure | unphysical relaxation | energy anomaly | Shift (eV) | N_fit | MAE_total_shifted (eV) | MAE_normal_shifted (eV) | Num_normal_shifted | Num_energy_anomaly_shifted
OH | 0.1537922 | 0.1467531 | 0.1370745 | 89.4983 | 80.26147 | 8 | 7 | 1 | 0 | 0 | 0 | 0 | -0.1462247 | 7 | 0.05929473 | 0.05964518 | 7 | 0
OOH | 0.2097228 | 0.0782211 | 0.1319707 | 89.1199 | 83.03691 | 8 | 6 | 2 | 0 | 0 | 0 | 0 | -0.04151508 | 6 | 0.1955233 | 0.07312688 | 6 | 0
O | 0.08483867 | 0.08483867 | 0.08412368 | 92.53644 | 92.29626 | 7 | 7 | 0 | 0 | 0 | 0 | 0 | 0.04945079 | 7 | 0.06794121 | 0.06794121 | 7 | 0

## SevenNet-Omni
Adsorbate_name | MAE_total (eV) | MAE_normal (eV) | MAE_single (eV) | ADwT (%) | AMDwT (%) | Num_total | Num_normal | Num_adsorbate_migration | Anomaly count |  |  |  | Gas shift correction
[9 empty] | total | reproduction failure | unphysical relaxation | energy anomaly | Shift (eV) | N_fit | MAE_total_shifted (eV) | MAE_normal_shifted (eV) | Num_normal_shifted | Num_energy_anomaly_shifted
OH | 0.09180465 | 0.09180465 | 0.1046297 | 93.54592 | 90.20973 | 8 | 8 | 0 | 0 | 0 | 0 | 0 | 0.1026028 | 8 | 0.0638107 | 0.0638107 | 8 | 0
OOH | 0.2170323 | 0.1856926 | 0.1976638 | 91.63265 | 83.84088 | 8 | 5 | 3 | 0 | 0 | 0 | 0 | 0.1941694 | 5 | 0.1524714 | 0.04356117 | 5 | 0
O | 0.09353703 | 0.09353703 | 0.09801875 | 95.43732 | 94.43912 | 7 | 7 | 0 | 0 | 0 | 0 | 0 | -0.01355408 | 7 | 0.09160073 | 0.09160073 | 7 | 0

## TACE-OAM-L
Adsorbate_name | MAE_total (eV) | MAE_normal (eV) | MAE_single (eV) | ADwT (%) | AMDwT (%) | Num_total | Num_normal | Num_adsorbate_migration | Anomaly count |  |  |  | Gas shift correction
[9 empty] | total | reproduction failure | unphysical relaxation | energy anomaly | Shift (eV) | N_fit | MAE_total_shifted (eV) | MAE_normal_shifted (eV) | Num_normal_shifted | Num_energy_anomaly_shifted
OH | 0.1978995 | 0.1978995 | 0.1857692 | 95.54422 | 92.04978 | 8 | 8 | 0 | 0 | 0 | 0 | 0 | -0.2146571 | 8 | 0.05608372 | 0.05608372 | 8 | 0
OOH | 0.3691237 | 0.2097818 | 0.2344034 | 93.15476 | 83.22707 | 8 | 5 | 3 | 0 | 0 | 0 | 0 | -0.2049737 | 5 | 0.2041208 | 0.06876147 | 5 | 0
O | 0.135307 | 0.135307 | 0.1389793 | 97.2449 | 96.47172 | 7 | 7 | 0 | 0 | 0 | 0 | 0 | -0.1401034 | 7 | 0.02635807 | 0.02635807 | 7 | 0

## UMA-m-1p1-OC20
Adsorbate_name | MAE_total (eV) | MAE_normal (eV) | MAE_single (eV) | ADwT (%) | AMDwT (%) | Num_total | Num_normal | Num_adsorbate_migration | Anomaly count |  |  |  | Gas shift correction
[9 empty] | total | reproduction failure | unphysical relaxation | energy anomaly | Shift (eV) | N_fit | MAE_total_shifted (eV) | MAE_normal_shifted (eV) | Num_normal_shifted | Num_energy_anomaly_shifted
OH | 0.2991255 | 0.3122151 | 0.3030703 | 83.3631 | 83.96812 | 8 | 7 | 1 | 0 | 0 | 0 | 0 | 0.2829877 | 7 | 0.09276527 | 0.09523318 | 7 | 0
OOH | 0.386853 | 0.4159234 | 0.4293633 | 82.44048 | 84.21421 | 8 | 7 | 1 | 0 | 0 | 0 | 0 | 0.3591085 | 7 | 0.1206985 | 0.1128343 | 7 | 0
O | 0.3981923 | 0.3981923 | 0.4009601 | 83.23615 | 87.69895 | 7 | 7 | 0 | 0 | 0 | 0 | 0 | 0.4029931 | 7 | 0.0868759 | 0.0868759 | 7 | 0

## UMA-m-1p1-OMAT
Adsorbate_name | MAE_total (eV) | MAE_normal (eV) | MAE_single (eV) | ADwT (%) | AMDwT (%) | Num_total | Num_normal | Num_adsorbate_migration | Anomaly count |  |  |  | Gas shift correction
[9 empty] | total | reproduction failure | unphysical relaxation | energy anomaly | Shift (eV) | N_fit | MAE_total_shifted (eV) | MAE_normal_shifted (eV) | Num_normal_shifted | Num_energy_anomaly_shifted
OH | 0.3865271 | 0.372786 | 0.3672259 | 97.50425 | 92.76007 | 8 | 7 | 1 | 0 | 0 | 0 | 0 | -0.3573511 | 7 | 0.05914365 | 0.04968365 | 7 | 0
OOH | 0.627814 | 0.4942945 | 0.5210466 | 96.70068 | 89.35263 | 8 | 6 | 2 | 0 | 0 | 0 | 0 | -0.4866351 | 6 | 0.1645386 | 0.03880565 | 6 | 0
O | 0.2150366 | 0.2150366 | 0.2182415 | 99.47522 | 99.02205 | 7 | 7 | 0 | 0 | 0 | 0 | 0 | -0.2026252 | 7 | 0.03663785 | 0.03663785 | 7 | 0

## UMA-s-1p1-OC20
Adsorbate_name | MAE_total (eV) | MAE_normal (eV) | MAE_single (eV) | ADwT (%) | AMDwT (%) | Num_total | Num_normal | Num_adsorbate_migration | Anomaly count |  |  |  | Gas shift correction
[9 empty] | total | reproduction failure | unphysical relaxation | energy anomaly | Shift (eV) | N_fit | MAE_total_shifted (eV) | MAE_normal_shifted (eV) | Num_normal_shifted | Num_energy_anomaly_shifted
OH | 0.6161759 | 0.5869021 | 0.617151 | 78.125 | 79.50084 | 8 | 5 | 0 | 3 | 0 | 3 | 0 | 0.6338304 | 5 | 0.1450574 | 0.07243125 | 5 | 0
OOH | 0.6253253 | 0.6626198 | 0.7375328 | 76.96003 | 74.48126 | 8 | 4 | 2 | 2 | 0 | 2 | 0 |  | 4 | 0.6253253 | 0.6626198 | 4 | 0
O | 0.5639895 | 0.6022097 | 0.5774545 | 77.91545 | 80.08629 | 7 | 4 | 0 | 3 | 0 | 3 | 0 |  | 4 | 0.5639895 | 0.6022097 | 4 | 0

## UMA-s-1p1-OMAT
Adsorbate_name | MAE_total (eV) | MAE_normal (eV) | MAE_single (eV) | ADwT (%) | AMDwT (%) | Num_total | Num_normal | Num_adsorbate_migration | Anomaly count |  |  |  | Gas shift correction
[9 empty] | total | reproduction failure | unphysical relaxation | energy anomaly | Shift (eV) | N_fit | MAE_total_shifted (eV) | MAE_normal_shifted (eV) | Num_normal_shifted | Num_energy_anomaly_shifted
OH | 0.241951 | 0.241951 | 0.2429905 | 96.5051 | 93.89681 | 8 | 8 | 0 | 0 | 0 | 0 | 0 | -0.2318897 | 8 | 0.05504296 | 0.05504296 | 8 | 0
OOH | 0.3969419 | 0.2366431 | 0.2739063 | 94.20493 | 85.72427 | 8 | 5 | 3 | 0 | 0 | 0 | 0 | -0.2509549 | 5 | 0.1810664 | 0.04181524 | 5 | 0
O | 0.1780455 | 0.1780455 | 0.185114 | 98.14869 | 97.39214 | 7 | 7 | 0 | 0 | 0 | 0 | 0 | -0.1830223 | 7 | 0.03118345 | 0.03118345 | 7 | 0

## UMA-s-1p2-OC20
Adsorbate_name | MAE_total (eV) | MAE_normal (eV) | MAE_single (eV) | ADwT (%) | AMDwT (%) | Num_total | Num_normal | Num_adsorbate_migration | Anomaly count |  |  |  | Gas shift correction
[9 empty] | total | reproduction failure | unphysical relaxation | energy anomaly | Shift (eV) | N_fit | MAE_total_shifted (eV) | MAE_normal_shifted (eV) | Num_normal_shifted | Num_energy_anomaly_shifted
OH | 0.5565957 | 0.5565957 | 0.5775464 | 70.44643 | 82.00503 | 8 | 8 | 0 | 0 | 0 | 0 | 0 | 0.5374684 | 8 | 0.0780249 | 0.0780249 | 8 | 0
OOH | 0.5806047 | 0.6764185 | 0.6977576 | 68.18452 | 77.47204 | 8 | 6 | 2 | 0 | 0 | 0 | 0 | 0.6518952 | 6 | 0.2071471 | 0.08370715 | 6 | 0
O | 0.6435648 | 0.6435648 | 0.6836533 | 69.0379 | 82.22435 | 7 | 7 | 0 | 0 | 0 | 0 | 0 | 0.6993307 | 7 | 0.1092995 | 0.1092995 | 7 | 0

## UMA-s-1p2-OC22
Adsorbate_name | MAE_total (eV) | MAE_normal (eV) | MAE_single (eV) | ADwT (%) | AMDwT (%) | Num_total | Num_normal | Num_adsorbate_migration | Anomaly count |  |  |  | Gas shift correction
[9 empty] | total | reproduction failure | unphysical relaxation | energy anomaly | Shift (eV) | N_fit | MAE_total_shifted (eV) | MAE_normal_shifted (eV) | Num_normal_shifted | Num_energy_anomaly_shifted
OH | 1.122319 | 1.122319 | 1.124722 | 97.93367 | 96.50587 | 8 | 8 | 0 | 0 | 0 | 0 | 0 | -1.147246 | 8 | 0.03784072 | 0.03784072 | 8 | 0
OOH | 1.923198 | 1.813209 | 1.82789 | 96.49235 | 90.03775 | 8 | 6 | 2 | 0 | 0 | 0 | 0 | -1.816333 | 6 | 0.1382914 | 0.03877856 | 6 | 0
O | 0.7321502 | 0.7321502 | 0.7335917 | 98.61516 | 97.58389 | 7 | 7 | 0 | 0 | 0 | 0 | 0 | -0.7254387 | 7 | 0.02770988 | 0.02770988 | 7 | 0

## UMA-s-1p2-OMAT
Adsorbate_name | MAE_total (eV) | MAE_normal (eV) | MAE_single (eV) | ADwT (%) | AMDwT (%) | Num_total | Num_normal | Num_adsorbate_migration | Anomaly count |  |  |  | Gas shift correction
[9 empty] | total | reproduction failure | unphysical relaxation | energy anomaly | Shift (eV) | N_fit | MAE_total_shifted (eV) | MAE_normal_shifted (eV) | Num_normal_shifted | Num_energy_anomaly_shifted
OH | 0.03780095 | 0.03780095 | 0.05008141 | 96.78571 | 93.97092 | 8 | 8 | 0 | 0 | 0 | 0 | 0 | 0.002309487 | 8 | 0.03696023 | 0.03696023 | 8 | 0
OOH | 0.1867947 | 0.187692 | 0.1910499 | 95.42942 | 88.4382 | 8 | 6 | 2 | 0 | 0 | 0 | 0 | 0.1943431 | 6 | 0.1460989 | 0.06864997 | 6 | 0
O | 0.08052967 | 0.08052967 | 0.07769364 | 98.23615 | 97.62224 | 7 | 7 | 0 | 0 | 0 | 0 | 0 | 0.06990417 | 7 | 0.03223409 | 0.03223409 | 7 | 0