## MLIP_Data
MLIP_name | Normal rate (%) | Adsorbate migration rate (%) | Anomaly rate (%) |  |  |  | MAE_total (eV) | MAE_normal (eV) | MAE_single (eV) | ADwT (%) | AMDwT (%) | Num_total | Time_total (ms) | Time_per_step (ms) | Steps_total
|  |  | total | reproduction failure | unphysical relaxation | energy anomaly
Allegro-OAM-L | 65.2819 | 1.780415 | 32.93769 | 9.792285 | 18.10089 | 5.04451 | 2.356962 | 1.205802 | 4.477925 | 70.84933 | 76.8065 | 337 | 764688.6 | 7.352987 | 103997
AlphaNet-v1-OMA | 53.11573 | 5.341246 | 41.54303 | 11.86944 | 23.1454 | 6.52819 | 1.630708 | 1.265866 | 2.26175 | 71.09278 | 75.49463 | 337 | 3242166.8 | 21.06986 | 153877
CHGNet-v0.3.0 | 67.06231 | 0.8902077 | 32.04748 | 7.715134 | 22.55193 | 1.780415 | 1.220768 | 0.7938393 | 0.9237382 | 64.69398 | 73.8721 | 337 | 1587801.4 | 25.74382 | 61677
DPA-3.1-3M-FT | 81.89911 | 0.8902077 | 17.21068 | 1.186944 | 15.727 | 0.2967359 | 0.7275343 | 0.479286 | 0.7158655 | 76.14314 | 83.43918 | 337 | 3111949.6 | 78.15631 | 39817
DPA-4.0.1-pro-MPtrj | 71.21662 | 0.8902077 | 27.89318 | 2.373887 | 24.62908 | 0.8902077 | 1.065039 | 0.5354174 | 0.9770597 | 69.6637 | 77.47589 | 337 | 5209966.7 | 89.77903 | 58031
Eqnorm-MPtrj | 66.76558 | 3.264095 | 29.97033 | 2.670623 | 26.4095 | 0.8902077 | 1.137411 | 0.6288616 | 0.8173564 | 68.1343 | 75.23453 | 337 | 2866132.6 | 54.24788 | 52834
EquFlash | 66.17211 | 3.560831 | 30.26706 | 2.373887 | 20.17804 | 7.715134 | 1.221262 | 0.6953766 | 1.699018 | 75.41785 | 80.26368 | 337 | 3386354.2 | 64.74741 | 52301
EquFlashV2 | 59.94065 | 9.792285 | 30.26706 | 0.8902077 | 17.80415 | 11.5727 | 1.475195 | 1.207884 | 1.874242 | 76.96371 | 82.6845 | 337 | 6958863.2 | 149.6337 | 46506
EqV3-OMatMPtrjSalex | 65.57864 | 0 | 34.42136 | 3.857567 | 15.727 | 14.8368 | 3.347909 | 0.85132 | 3.939283 | 77.69929 | 84.16333 | 337 | 3579806.7 | 71.22859 | 50258
eSEN-30M-OAM | 73.88724 | 0.5934718 | 25.51929 | 2.670623 | 18.9911 | 3.857567 | 1.002533 | 0.5066027 | 1.046541 | 75.89485 | 81.92908 | 337 | 4530472.8 | 86.17326 | 52574
GRACE-2L-OAM | 72.99703 | 3.560831 | 23.44214 | 0 | 21.06825 | 2.373887 | 1.193178 | 0.8753079 | 1.280494 | 72.97493 | 79.60309 | 337 | 326786.5 | 7.117982 | 45910
MACE-MH-1-OC20 | 82.49258 | 0 | 17.50742 | 0 | 15.13353 | 2.373887 | 0.9182151 | 0.6243239 | 0.8655909 | 73.65772 | 82.0658 | 337 | 1147180.8 | 30.77614 | 37275
MACE-MH-1-OMAT | 82.49258 | 0 | 17.50742 | 0 | 15.13353 | 2.373887 | 0.9182151 | 0.6243239 | 0.8655909 | 73.65772 | 82.0658 | 337 | 1157858.3 | 31.0626 | 37275
MACE-MPA-0 | 79.82196 | 0.8902077 | 19.28783 | 0.5934718 | 17.21068 | 1.48368 | 1.035155 | 0.7895023 | 0.8945854 | 73.98171 | 81.67755 | 337 | 1100341.8 | 27.86663 | 39486
MatRIS-10M-OAM | 65.2819 | 1.48368 | 33.23442 | 4.451039 | 17.80415 | 10.97923 | 4.169941 | 0.1997207 | 4.805667 | 75.46378 | 81.87481 | 337 | 7074132.9 | 107.6946 | 65687
MatterSim-v1-5M | 61.42433 | 5.934718 | 32.64095 | 9.792285 | 17.21068 | 5.637982 | 1.481971 | 0.4615844 | 2.268781 | 70.48114 | 76.79827 | 337 | 2280531.3 | 23.69383 | 96250
NequIP-OAM-L | 64.39169 | 1.48368 | 34.12463 | 12.16617 | 14.54006 | 7.418398 | 1.728113 | 0.3711809 | 2.56126 | 75.34821 | 81.08866 | 337 | 604181.9 | 4.294206 | 140697
NequIP-OAM-XL | 66.17211 | 2.373887 | 31.45401 | 10.68249 | 15.43027 | 5.341246 | 1.355652 | 0.5225613 | 2.15657 | 74.46729 | 79.85548 | 337 | 785516.1 | 6.238909 | 125906
Nequix-MP-1 | 68.24926 | 2.077151 | 29.67359 | 0.8902077 | 26.70623 | 2.077151 | 1.197848 | 0.7558889 | 0.9016493 | 67.30162 | 76.40724 | 337 | 1067362.4 | 21.62798 | 49351
ORB-v3 | 68.24926 | 4.451039 | 27.2997 | 5.341246 | 19.88131 | 2.077151 | 1.073503 | 0.6064822 | 1.644979 | 70.79261 | 77.58851 | 337 | 520888.6 | 10.32567 | 50446
PET-OAM-XL | 63.79822 | 0.2967359 | 35.90504 | 13.35312 | 16.32047 | 6.231454 | 3.863074 | 0.9395321 | 5.08811 | 69.95367 | 77.21503 | 337 | 5165010.0 | 51.89452 | 99529
SevenNet-MF-OMPA | 63.50148 | 6.52819 | 29.97033 | 10.08902 | 18.39763 | 1.48368 | 1.235526 | 0.7154145 | 2.089587 | 70.77293 | 75.84165 | 337 | 3288939.6 | 27.17683 | 121020
SevenNet-Omni | 77.15134 | 2.373887 | 20.47478 | 1.48368 | 17.21068 | 1.780415 | 0.9626028 | 0.6452373 | 0.9365216 | 75.16765 | 81.39565 | 337 | 1124476.2 | 26.76878 | 42007
TACE-OAM-L | 66.46884 | 12.16617 | 21.36499 | 4.747774 | 15.43027 | 1.186944 | 0.981861 | 0.4960552 | 2.467257 | 72.10854 | 76.30046 | 337 | 9937779.3 | 150.1152 | 66201
UMA-m-1p1-OC20 | 81.89911 | 0 | 18.10089 | 1.780415 | 15.727 | 0.5934718 | 0.6164578 | 0.2366901 | 0.4217302 | 81.44603 | 86.07973 | 337 | 4169551.2 | 113.8102 | 36636
UMA-m-1p1-OMAT | 81.60237 | 0 | 18.39763 | 2.967359 | 15.13353 | 0.2967359 | 0.8367863 | 0.5311804 | 0.7146252 | 74.52785 | 82.87187 | 337 | 5073332.1 | 113.5507 | 44679
UMA-s-1p1-OC20 | 81.60237 | 0 | 18.39763 | 1.780415 | 16.02374 | 0.5934718 | 0.6849431 | 0.2594882 | 0.4552708 | 81.17756 | 85.72302 | 337 | 1788520.3 | 48.89874 | 36576
UMA-s-1p1-OMAT | 79.52522 | 0.5934718 | 19.88131 | 1.186944 | 18.39763 | 0.2967359 | 0.9036416 | 0.5915787 | 0.7291086 | 74.20537 | 82.11828 | 337 | 2177725.7 | 49.56135 | 43940
UMA-s-1p2-OC20 | 80.41543 | 0 | 19.58457 | 0.8902077 | 18.10089 | 0.5934718 | 0.6346948 | 0.2474627 | 0.4363205 | 81.04493 | 85.54405 | 337 | 2023951.7 | 55.1711 | 36685
UMA-s-1p2-OC22 | 71.81009 | 0.5934718 | 27.59644 | 0.5934718 | 24.62908 | 2.373887 | 0.9182693 | 0.5727776 | 0.8271612 | 72.25297 | 79.83251 | 337 | 2021389.4 | 54.73867 | 36928
UMA-s-1p2-OMAT | 80.41543 | 1.186944 | 18.39763 | 0.8902077 | 17.21068 | 0.2967359 | 0.8116612 | 0.4910574 | 0.7011242 | 75.05188 | 82.81119 | 337 | 2208550.6 | 55.32719 | 39918

## MLIP_Data_shifted
MLIP_name | Normal rate (%) | Adsorbate migration rate (%) | Anomaly rate (%) |  |  |  | MAE_total (eV) | MAE_normal (eV) | MAE_single (eV) | ADwT (%) | AMDwT (%) | Num_total | Time_total (ms) | Time_per_step (ms) | Steps_total
|  |  | total | reproduction failure | unphysical relaxation | energy anomaly
Allegro-OAM-L | 65.2819 | 1.780415 | 32.93769 | 9.792285 | 18.10089 | 5.04451 | 1.910016 | 0.1814716 | 4.115066 | 70.84933 | 76.8065 | 337 | 764688.6 | 7.352987 | 103997
AlphaNet-v1-OMA | 58.16024 | 5.341246 | 36.49852 | 11.86944 | 23.1454 | 1.48368 | 0.8879857 | 0.2178846 | 1.606964 | 71.09278 | 75.49463 | 337 | 3242166.8 | 21.06986 | 153877
CHGNet-v0.3.0 | 68.54599 | 0.8902077 | 30.5638 | 7.715134 | 22.55193 | 0.2967359 | 0.681807 | 0.2959745 | 0.4447848 | 64.69398 | 73.8721 | 337 | 1587801.4 | 25.74382 | 61677
DPA-3.1-3M-FT | 81.89911 | 0.8902077 | 17.21068 | 1.186944 | 15.727 | 0.2967359 | 0.4566327 | 0.2245257 | 0.4955647 | 76.14314 | 83.43918 | 337 | 3111949.6 | 78.15631 | 39817
DPA-4.0.1-pro-MPtrj | 71.21662 | 0.8902077 | 27.89318 | 2.373887 | 24.62908 | 0.8902077 | 0.7771525 | 0.2775573 | 0.7620424 | 69.6637 | 77.47589 | 337 | 5209966.7 | 89.77903 | 58031
Eqnorm-MPtrj | 66.46884 | 3.264095 | 30.26706 | 2.670623 | 26.4095 | 1.186944 | 0.8360058 | 0.3550003 | 0.6062888 | 68.1343 | 75.23453 | 337 | 2866132.6 | 54.24788 | 52834
EquFlash | 65.2819 | 3.560831 | 31.15727 | 2.373887 | 20.17804 | 8.605341 | 0.8941248 | 0.1811151 | 1.424517 | 75.41785 | 80.26368 | 337 | 3386354.2 | 64.74741 | 52301
EquFlashV2 | 70.91988 | 9.792285 | 19.28783 | 0.8902077 | 17.80415 | 0.5934718 | 0.5850284 | 0.1843319 | 1.058163 | 76.96371 | 82.6845 | 337 | 6958863.2 | 149.6337 | 46506
EqV3-OMatMPtrjSalex | 65.87537 | 0 | 34.12463 | 3.857567 | 15.727 | 14.54006 | 2.89605 | 0.1735234 | 3.494924 | 77.69929 | 84.16333 | 337 | 3579806.7 | 71.22859 | 50258
eSEN-30M-OAM | 73.88724 | 0.5934718 | 25.51929 | 2.670623 | 18.9911 | 3.857567 | 0.7465391 | 0.2224263 | 0.7987107 | 75.89485 | 81.92908 | 337 | 4530472.8 | 86.17326 | 52574
GRACE-2L-OAM | 71.51335 | 3.560831 | 24.92582 | 0 | 21.06825 | 3.857567 | 0.7831204 | 0.3685174 | 0.9036667 | 72.97493 | 79.60309 | 337 | 326786.5 | 7.117982 | 45910
MACE-MH-1-OC20 | 81.89911 | 0 | 18.10089 | 0 | 15.13353 | 2.967359 | 0.7016913 | 0.385528 | 0.6631203 | 73.65772 | 82.0658 | 337 | 1147180.8 | 30.77614 | 37275
MACE-MH-1-OMAT | 81.89911 | 0 | 18.10089 | 0 | 15.13353 | 2.967359 | 0.7016913 | 0.385528 | 0.6631203 | 73.65772 | 82.0658 | 337 | 1157858.3 | 31.0626 | 37275
MACE-MPA-0 | 79.82196 | 0.8902077 | 19.28783 | 0.5934718 | 17.21068 | 1.48368 | 0.6810725 | 0.4252526 | 0.5929509 | 73.98171 | 81.67755 | 337 | 1100341.8 | 27.86663 | 39486
MatRIS-10M-OAM | 65.2819 | 1.48368 | 33.23442 | 4.451039 | 17.80415 | 10.97923 | 4.137167 | 0.1901903 | 4.845857 | 75.46378 | 81.87481 | 337 | 7074132.9 | 107.6946 | 65687
MatterSim-v1-5M | 61.1276 | 5.934718 | 32.93769 | 9.792285 | 17.21068 | 5.934718 | 1.288268 | 0.2297067 | 2.10792 | 70.48114 | 76.79827 | 337 | 2280531.3 | 23.69383 | 96250
NequIP-OAM-L | 64.09496 | 1.48368 | 34.42136 | 12.16617 | 14.54006 | 7.715134 | 1.740623 | 0.1710064 | 2.561674 | 75.34821 | 81.08866 | 337 | 604181.9 | 4.294206 | 140697
NequIP-OAM-XL | 65.57864 | 2.373887 | 32.04748 | 10.68249 | 15.43027 | 5.934718 | 1.184808 | 0.1618221 | 2.060421 | 74.46729 | 79.85548 | 337 | 785516.1 | 6.238909 | 125906
Nequix-MP-1 | 70.02967 | 2.077151 | 27.89318 | 0.8902077 | 26.70623 | 0.2967359 | 0.8238159 | 0.4647549 | 0.5995458 | 67.30162 | 76.40724 | 337 | 1067362.4 | 21.62798 | 49351
ORB-v3 | 67.35905 | 4.451039 | 28.18991 | 5.341246 | 19.88131 | 2.967359 | 0.8753921 | 0.2997004 | 1.466487 | 70.79261 | 77.58851 | 337 | 520888.6 | 10.32567 | 50446
PET-OAM-XL | 63.79822 | 0.2967359 | 35.90504 | 13.35312 | 16.32047 | 6.231454 | 3.409444 | 0.1663112 | 4.619956 | 69.95367 | 77.21503 | 337 | 5165010.0 | 51.89452 | 99529
SevenNet-MF-OMPA | 63.50148 | 6.52819 | 29.97033 | 10.08902 | 18.39763 | 1.48368 | 0.8983354 | 0.1899958 | 1.814814 | 70.77293 | 75.84165 | 337 | 3288939.6 | 27.17683 | 121020
SevenNet-Omni | 76.26113 | 2.373887 | 21.36499 | 1.48368 | 17.21068 | 2.670623 | 0.7329095 | 0.3751566 | 0.7416949 | 75.16765 | 81.39565 | 337 | 1124476.2 | 26.76878 | 42007
TACE-OAM-L | 66.17211 | 12.16617 | 21.66172 | 4.747774 | 15.43027 | 1.48368 | 0.77938 | 0.1572824 | 2.286798 | 72.10854 | 76.30046 | 337 | 9937779.3 | 150.1152 | 66201
UMA-m-1p1-OC20 | 81.89911 | 0 | 18.10089 | 1.780415 | 15.727 | 0.5934718 | 0.5709055 | 0.1971044 | 0.3794631 | 81.44603 | 86.07973 | 337 | 4169551.2 | 113.8102 | 36636
UMA-m-1p1-OMAT | 81.60237 | 0 | 18.39763 | 2.967359 | 15.13353 | 0.2967359 | 0.4606609 | 0.1602442 | 0.3567988 | 74.52785 | 82.87187 | 337 | 5073332.1 | 113.5507 | 44679
UMA-s-1p1-OC20 | 81.60237 | 0 | 18.39763 | 1.780415 | 16.02374 | 0.5934718 | 0.6125538 | 0.198033 | 0.393205 | 81.17756 | 85.72302 | 337 | 1788520.3 | 48.89874 | 36576
UMA-s-1p1-OMAT | 79.52522 | 0.5934718 | 19.88131 | 1.186944 | 18.39763 | 0.2967359 | 0.5292685 | 0.2112219 | 0.4142356 | 74.20537 | 82.11828 | 337 | 2177725.7 | 49.56135 | 43940
UMA-s-1p2-OC20 | 80.41543 | 0 | 19.58457 | 0.8902077 | 18.10089 | 0.5934718 | 0.5777837 | 0.194749 | 0.3856615 | 81.04493 | 85.54405 | 337 | 2023951.7 | 55.1711 | 36685
UMA-s-1p2-OC22 | 70.91988 | 0.5934718 | 28.48665 | 0.5934718 | 24.62908 | 3.264095 | 0.8901418 | 0.5190075 | 0.8030898 | 72.25297 | 79.83251 | 337 | 2021389.4 | 54.73867 | 36928
UMA-s-1p2-OMAT | 80.41543 | 1.186944 | 18.39763 | 0.8902077 | 17.21068 | 0.2967359 | 0.5167002 | 0.1858653 | 0.4343931 | 75.05188 | 82.81119 | 337 | 2208550.6 | 55.32719 | 39918

## anomaly
MLIP_name | Num_normal | Num_adsorbate_migration | Anomaly count |  |  |  | Reproduction failure |  |  | Unphysical relaxation
|  |  | total | reproduction failure | unphysical relaxation | energy anomaly | ads_eng_seed | ads_seed | slab_seed | ads_conv | ads_move | slab_conv | slab_move
Allegro-OAM-L | 220 | 6 | 111 | 33 | 61 | 17 | 33 | 33 | 0 | 2 | 60 | 0 | 6
AlphaNet-v1-OMA | 179 | 18 | 140 | 40 | 78 | 22 | 40 | 38 | 2 | 15 | 63 | 0 | 5
CHGNet-v0.3.0 | 226 | 3 | 108 | 26 | 76 | 6 | 26 | 23 | 4 | 0 | 64 | 0 | 38
DPA-3.1-3M-FT | 276 | 3 | 58 | 4 | 53 | 1 | 4 | 4 | 0 | 0 | 53 | 0 | 5
DPA-4.0.1-pro-MPtrj | 240 | 3 | 94 | 8 | 83 | 3 | 8 | 8 | 0 | 0 | 81 | 0 | 12
Eqnorm-MPtrj | 225 | 11 | 101 | 9 | 89 | 3 | 9 | 5 | 4 | 0 | 87 | 0 | 24
EquFlash | 223 | 12 | 102 | 8 | 68 | 26 | 8 | 6 | 2 | 0 | 67 | 0 | 10
EquFlashV2 | 202 | 33 | 102 | 3 | 60 | 39 | 3 | 3 | 0 | 0 | 55 | 0 | 13
EqV3-OMatMPtrjSalex | 221 | 0 | 116 | 13 | 53 | 50 | 13 | 13 | 0 | 0 | 48 | 0 | 14
eSEN-30M-OAM | 249 | 2 | 86 | 9 | 64 | 13 | 9 | 9 | 0 | 0 | 61 | 0 | 10
GRACE-2L-OAM | 246 | 12 | 79 | 0 | 71 | 8 | 0 | 0 | 0 | 0 | 67 | 0 | 14
MACE-MH-1-OC20 | 278 | 0 | 59 | 0 | 51 | 8 | 0 | 0 | 0 | 0 | 48 | 0 | 10
MACE-MH-1-OMAT | 278 | 0 | 59 | 0 | 51 | 8 | 0 | 0 | 0 | 0 | 48 | 0 | 10
MACE-MPA-0 | 269 | 3 | 65 | 2 | 58 | 5 | 2 | 0 | 2 | 0 | 56 | 0 | 10
MatRIS-10M-OAM | 220 | 5 | 112 | 15 | 60 | 37 | 15 | 15 | 0 | 4 | 55 | 0 | 10
MatterSim-v1-5M | 207 | 20 | 110 | 33 | 58 | 19 | 33 | 33 | 0 | 1 | 53 | 0 | 11
NequIP-OAM-L | 217 | 5 | 115 | 41 | 49 | 25 | 41 | 41 | 0 | 4 | 46 | 0 | 6
NequIP-OAM-XL | 223 | 8 | 106 | 36 | 52 | 18 | 36 | 36 | 0 | 2 | 47 | 0 | 11
Nequix-MP-1 | 230 | 7 | 100 | 3 | 90 | 7 | 3 | 3 | 0 | 0 | 88 | 0 | 21
ORB-v3 | 230 | 15 | 92 | 18 | 67 | 7 | 18 | 15 | 4 | 0 | 65 | 0 | 9
PET-OAM-XL | 215 | 1 | 121 | 45 | 55 | 21 | 45 | 43 | 2 | 1 | 51 | 0 | 12
SevenNet-MF-OMPA | 214 | 22 | 101 | 34 | 62 | 5 | 34 | 34 | 0 | 1 | 60 | 0 | 6
SevenNet-Omni | 260 | 8 | 69 | 5 | 58 | 6 | 5 | 5 | 0 | 0 | 57 | 0 | 6
TACE-OAM-L | 224 | 41 | 72 | 16 | 52 | 4 | 16 | 16 | 0 | 1 | 50 | 0 | 10
UMA-m-1p1-OC20 | 276 | 0 | 61 | 6 | 53 | 2 | 6 | 6 | 0 | 0 | 52 | 0 | 21
UMA-m-1p1-OMAT | 275 | 0 | 62 | 10 | 51 | 1 | 10 | 2 | 8 | 0 | 49 | 0 | 6
UMA-s-1p1-OC20 | 275 | 0 | 62 | 6 | 54 | 2 | 6 | 4 | 2 | 0 | 52 | 0 | 22
UMA-s-1p1-OMAT | 268 | 2 | 67 | 4 | 62 | 1 | 4 | 0 | 4 | 0 | 62 | 0 | 12
UMA-s-1p2-OC20 | 271 | 0 | 66 | 3 | 61 | 2 | 3 | 3 | 0 | 0 | 59 | 0 | 22
UMA-s-1p2-OC22 | 242 | 2 | 93 | 2 | 83 | 8 | 2 | 0 | 2 | 0 | 77 | 0 | 30
UMA-s-1p2-OMAT | 271 | 4 | 62 | 3 | 58 | 1 | 3 | 3 | 0 | 0 | 56 | 0 | 14

## anomaly_shifted
MLIP_name | Num_normal | Num_adsorbate_migration | Anomaly count |  |  |  | Reproduction failure |  |  | Unphysical relaxation
|  |  | total | reproduction failure | unphysical relaxation | energy anomaly | ads_eng_seed | ads_seed | slab_seed | ads_conv | ads_move | slab_conv | slab_move
Allegro-OAM-L | 220 | 6 | 111 | 33 | 61 | 17 | 33 | 33 | 0 | 2 | 60 | 0 | 6
AlphaNet-v1-OMA | 196 | 18 | 123 | 40 | 78 | 5 | 40 | 38 | 2 | 15 | 63 | 0 | 5
CHGNet-v0.3.0 | 231 | 3 | 103 | 26 | 76 | 1 | 26 | 23 | 4 | 0 | 64 | 0 | 38
DPA-3.1-3M-FT | 276 | 3 | 58 | 4 | 53 | 1 | 4 | 4 | 0 | 0 | 53 | 0 | 5
DPA-4.0.1-pro-MPtrj | 240 | 3 | 94 | 8 | 83 | 3 | 8 | 8 | 0 | 0 | 81 | 0 | 12
Eqnorm-MPtrj | 224 | 11 | 102 | 9 | 89 | 4 | 9 | 5 | 4 | 0 | 87 | 0 | 24
EquFlash | 220 | 12 | 105 | 8 | 68 | 29 | 8 | 6 | 2 | 0 | 67 | 0 | 10
EquFlashV2 | 239 | 33 | 65 | 3 | 60 | 2 | 3 | 3 | 0 | 0 | 55 | 0 | 13
EqV3-OMatMPtrjSalex | 222 | 0 | 115 | 13 | 53 | 49 | 13 | 13 | 0 | 0 | 48 | 0 | 14
eSEN-30M-OAM | 249 | 2 | 86 | 9 | 64 | 13 | 9 | 9 | 0 | 0 | 61 | 0 | 10
GRACE-2L-OAM | 241 | 12 | 84 | 0 | 71 | 13 | 0 | 0 | 0 | 0 | 67 | 0 | 14
MACE-MH-1-OC20 | 276 | 0 | 61 | 0 | 51 | 10 | 0 | 0 | 0 | 0 | 48 | 0 | 10
MACE-MH-1-OMAT | 276 | 0 | 61 | 0 | 51 | 10 | 0 | 0 | 0 | 0 | 48 | 0 | 10
MACE-MPA-0 | 269 | 3 | 65 | 2 | 58 | 5 | 2 | 0 | 2 | 0 | 56 | 0 | 10
MatRIS-10M-OAM | 220 | 5 | 112 | 15 | 60 | 37 | 15 | 15 | 0 | 4 | 55 | 0 | 10
MatterSim-v1-5M | 206 | 20 | 111 | 33 | 58 | 20 | 33 | 33 | 0 | 1 | 53 | 0 | 11
NequIP-OAM-L | 216 | 5 | 116 | 41 | 49 | 26 | 41 | 41 | 0 | 4 | 46 | 0 | 6
NequIP-OAM-XL | 221 | 8 | 108 | 36 | 52 | 20 | 36 | 36 | 0 | 2 | 47 | 0 | 11
Nequix-MP-1 | 236 | 7 | 94 | 3 | 90 | 1 | 3 | 3 | 0 | 0 | 88 | 0 | 21
ORB-v3 | 227 | 15 | 95 | 18 | 67 | 10 | 18 | 15 | 4 | 0 | 65 | 0 | 9
PET-OAM-XL | 215 | 1 | 121 | 45 | 55 | 21 | 45 | 43 | 2 | 1 | 51 | 0 | 12
SevenNet-MF-OMPA | 214 | 22 | 101 | 34 | 62 | 5 | 34 | 34 | 0 | 1 | 60 | 0 | 6
SevenNet-Omni | 257 | 8 | 72 | 5 | 58 | 9 | 5 | 5 | 0 | 0 | 57 | 0 | 6
TACE-OAM-L | 223 | 41 | 73 | 16 | 52 | 5 | 16 | 16 | 0 | 1 | 50 | 0 | 10
UMA-m-1p1-OC20 | 276 | 0 | 61 | 6 | 53 | 2 | 6 | 6 | 0 | 0 | 52 | 0 | 21
UMA-m-1p1-OMAT | 275 | 0 | 62 | 10 | 51 | 1 | 10 | 2 | 8 | 0 | 49 | 0 | 6
UMA-s-1p1-OC20 | 275 | 0 | 62 | 6 | 54 | 2 | 6 | 4 | 2 | 0 | 52 | 0 | 22
UMA-s-1p1-OMAT | 268 | 2 | 67 | 4 | 62 | 1 | 4 | 0 | 4 | 0 | 62 | 0 | 12
UMA-s-1p2-OC20 | 271 | 0 | 66 | 3 | 61 | 2 | 3 | 3 | 0 | 0 | 59 | 0 | 22
UMA-s-1p2-OC22 | 239 | 2 | 96 | 2 | 83 | 11 | 2 | 0 | 2 | 0 | 77 | 0 | 30
UMA-s-1p2-OMAT | 271 | 4 | 62 | 3 | 58 | 1 | 3 | 3 | 0 | 0 | 56 | 0 | 14

## Coverage
MLIP_name | Num_input | Num_succeeded | Num_failed | Num_not_run | Coverage_pct | Failed_by_stage | catbench_version | dispersion | device | input_md5
Allegro-OAM-L | 337 | 337 | 0 | 0 | 100 |  | 1.1.4 | none | NVIDIA L40S | unknown
AlphaNet-v1-OMA | 337 | 337 | 0 | 0 | 100 |  | 1.1.4 | none | NVIDIA L40S | unknown
CHGNet-v0.3.0 | 337 | 337 | 0 | 0 | 100 |  | 1.1.4 | none | NVIDIA L40S | unknown
DPA-3.1-3M-FT | 337 | 337 | 0 | 0 | 100 |  | 1.1.4 | none | NVIDIA L40S | unknown
DPA-4.0.1-pro-MPtrj | 337 | 337 | 0 | 0 | 100 |  | 1.1.4 | none | NVIDIA L40S | unknown
Eqnorm-MPtrj | 337 | 337 | 0 | 0 | 100 |  | 1.1.4 | none | NVIDIA L40S | unknown
EquFlash | 337 | 337 | 0 | 0 | 100 |  | 1.1.4 | none | NVIDIA L40S | unknown
EquFlashV2 | 337 | 337 | 0 | 0 | 100 |  | 1.1.4 | none | NVIDIA L40S | unknown
EqV3-OMatMPtrjSalex | 337 | 337 | 0 | 0 | 100 |  | 1.1.4 | none | NVIDIA L40S | unknown
eSEN-30M-OAM | 337 | 337 | 0 | 0 | 100 |  | 1.1.4 | none | NVIDIA L40S | unknown
GRACE-2L-OAM | 337 | 337 | 0 | 0 | 100 |  | 1.1.4 | none | NVIDIA L40S | unknown
MACE-MH-1-OC20 | 337 | 337 | 0 | 0 | 100 |  | 1.1.4 | none | NVIDIA L40S | unknown
MACE-MH-1-OMAT | 337 | 337 | 0 | 0 | 100 |  | 1.1.4 | none | NVIDIA L40S | unknown
MACE-MPA-0 | 337 | 337 | 0 | 0 | 100 |  | 1.1.4 | none | NVIDIA L40S | unknown
MatRIS-10M-OAM | 337 | 337 | 0 | 0 | 100 |  | 1.1.3 | none | NVIDIA L40S | unknown
MatterSim-v1-5M | 337 | 337 | 0 | 0 | 100 |  | 1.1.4 | none | NVIDIA L40S | unknown
NequIP-OAM-L | 337 | 337 | 0 | 0 | 100 |  | 1.1.4 | none | NVIDIA L40S | unknown
NequIP-OAM-XL | 337 | 337 | 0 | 0 | 100 |  | 1.1.4 | none | NVIDIA L40S | unknown
Nequix-MP-1 | 337 | 337 | 0 | 0 | 100 |  | 1.1.4 | none | NVIDIA L40S | unknown
ORB-v3 | 337 | 337 | 0 | 0 | 100 |  | 1.1.4 | none | NVIDIA L40S | unknown
PET-OAM-XL | 337 | 337 | 0 | 0 | 100 |  | 1.1.4 | none | NVIDIA L40S | unknown
SevenNet-MF-OMPA | 337 | 337 | 0 | 0 | 100 |  | 1.1.4 | none | NVIDIA L40S | unknown
SevenNet-Omni | 337 | 337 | 0 | 0 | 100 |  | 1.1.4 | none | NVIDIA L40S | unknown
TACE-OAM-L | 337 | 337 | 0 | 0 | 100 |  | 1.1.4 | none | NVIDIA L40S | unknown
UMA-m-1p1-OC20 | 337 | 337 | 0 | 0 | 100 |  | 1.1.3 | none | NVIDIA L40S | unknown
UMA-m-1p1-OMAT | 337 | 337 | 0 | 0 | 100 |  | 1.1.4 | none | NVIDIA L40S | unknown
UMA-s-1p1-OC20 | 337 | 337 | 0 | 0 | 100 |  | 1.1.4 | none | NVIDIA L40S | unknown
UMA-s-1p1-OMAT | 337 | 337 | 0 | 0 | 100 |  | 1.1.4 | none | NVIDIA L40S | unknown
UMA-s-1p2-OC20 | 337 | 337 | 0 | 0 | 100 |  | 1.1.4 | none | NVIDIA L40S | unknown
UMA-s-1p2-OC22 | 337 | 337 | 0 | 0 | 100 |  | 1.1.4 | none | NVIDIA L40S | unknown
UMA-s-1p2-OMAT | 337 | 337 | 0 | 0 | 100 |  | 1.1.4 | none | NVIDIA L40S | unknown
Num_succeeded counts every computed reaction, including any later excluded by energy_cutoff, so it can exceed Num_total in MLIP_Data.

## Allegro-OAM-L
Adsorbate_name | MAE_total (eV) | MAE_normal (eV) | MAE_single (eV) | ADwT (%) | AMDwT (%) | Num_total | Num_normal | Num_adsorbate_migration | Anomaly count |  |  |  | Gas shift correction
[9 empty] | total | reproduction failure | unphysical relaxation | energy anomaly | Shift (eV) | N_fit | MAE_total_shifted (eV) | MAE_normal_shifted (eV) | Num_normal_shifted | Num_energy_anomaly_shifted
C | 1.297598 | 1.02338 | 1.130265 | 76.8627 | 84.10342 | 169 | 146 | 1 | 22 | 0 | 20 | 2 | -1.034548 | 148 | 0.5008049 | 0.2214254 | 147 | 1
CO | 3.422631 | 1.565718 | 7.845511 | 64.80017 | 69.46615 | 168 | 74 | 5 | 89 | 33 | 41 | 15 | -1.528279 | 89 | 3.327614 | 0.1010167 | 73 | 16

## AlphaNet-v1-OMA
Adsorbate_name | MAE_total (eV) | MAE_normal (eV) | MAE_single (eV) | ADwT (%) | AMDwT (%) | Num_total | Num_normal | Num_adsorbate_migration | Anomaly count |  |  |  | Gas shift correction
[9 empty] | total | reproduction failure | unphysical relaxation | energy anomaly | Shift (eV) | N_fit | MAE_total_shifted (eV) | MAE_normal_shifted (eV) | Num_normal_shifted | Num_energy_anomaly_shifted
C | 1.952015 | 1.590976 | 1.823685 | 74.08968 | 79.58692 | 169 | 104 | 5 | 60 | 4 | 37 | 19 | -1.658639 | 123 | 0.5699893 | 0.2583052 | 122 | 1
CO | 1.307488 | 0.815046 | 2.702423 | 68.07803 | 71.37797 | 168 | 75 | 13 | 80 | 36 | 41 | 3 | -0.7645319 | 78 | 1.207875 | 0.1512453 | 74 | 4

## CHGNet-v0.3.0
Adsorbate_name | MAE_total (eV) | MAE_normal (eV) | MAE_single (eV) | ADwT (%) | AMDwT (%) | Num_total | Num_normal | Num_adsorbate_migration | Anomaly count |  |  |  | Gas shift correction
[9 empty] | total | reproduction failure | unphysical relaxation | energy anomaly | Shift (eV) | N_fit | MAE_total_shifted (eV) | MAE_normal_shifted (eV) | Num_normal_shifted | Num_energy_anomaly_shifted
C | 1.514515 | 1.140369 | 1.260237 | 65.81391 | 74.21171 | 169 | 114 | 3 | 52 | 8 | 38 | 6 | -1.223072 | 120 | 0.6670094 | 0.3673523 | 119 | 1
CO | 0.9252715 | 0.4411212 | 0.5852367 | 63.56738 | 73.53048 | 168 | 112 | 0 | 56 | 18 | 38 | 0 | -0.4282148 | 112 | 0.6966928 | 0.2201356 | 112 | 0

## DPA-3.1-3M-FT
Adsorbate_name | MAE_total (eV) | MAE_normal (eV) | MAE_single (eV) | ADwT (%) | AMDwT (%) | Num_total | Num_normal | Num_adsorbate_migration | Anomaly count |  |  |  | Gas shift correction
[9 empty] | total | reproduction failure | unphysical relaxation | energy anomaly | Shift (eV) | N_fit | MAE_total_shifted (eV) | MAE_normal_shifted (eV) | Num_normal_shifted | Num_energy_anomaly_shifted
C | 0.8529653 | 0.6353488 | 0.728731 | 76.74073 | 83.56393 | 169 | 137 | 3 | 29 | 2 | 26 | 1 | -0.6346756 | 138 | 0.4353157 | 0.2406896 | 137 | 1
CO | 0.6013567 | 0.3254686 | 0.7029234 | 75.54199 | 83.31369 | 168 | 139 | 0 | 29 | 2 | 27 | 0 | -0.2947883 | 139 | 0.4780767 | 0.2085944 | 139 | 0

## DPA-4.0.1-pro-MPtrj
Adsorbate_name | MAE_total (eV) | MAE_normal (eV) | MAE_single (eV) | ADwT (%) | AMDwT (%) | Num_total | Num_normal | Num_adsorbate_migration | Anomaly count |  |  |  | Gas shift correction
[9 empty] | total | reproduction failure | unphysical relaxation | energy anomaly | Shift (eV) | N_fit | MAE_total_shifted (eV) | MAE_normal_shifted (eV) | Num_normal_shifted | Num_energy_anomaly_shifted
C | 1.209818 | 0.7251892 | 0.8221151 | 70.37294 | 77.83957 | 169 | 125 | 1 | 43 | 2 | 41 | 0 | -0.7692119 | 125 | 0.7090673 | 0.2819698 | 125 | 0
CO | 0.9193976 | 0.3291437 | 1.132926 | 68.95023 | 77.11003 | 168 | 115 | 2 | 51 | 6 | 42 | 3 | -0.2362715 | 118 | 0.8456429 | 0.2727611 | 115 | 3

## Eqnorm-MPtrj
Adsorbate_name | MAE_total (eV) | MAE_normal (eV) | MAE_single (eV) | ADwT (%) | AMDwT (%) | Num_total | Num_normal | Num_adsorbate_migration | Anomaly count |  |  |  | Gas shift correction
[9 empty] | total | reproduction failure | unphysical relaxation | energy anomaly | Shift (eV) | N_fit | MAE_total_shifted (eV) | MAE_normal_shifted (eV) | Num_normal_shifted | Num_energy_anomaly_shifted
C | 1.269438 | 0.8518368 | 0.9391872 | 68.54848 | 75.34179 | 169 | 108 | 10 | 51 | 3 | 47 | 1 | -0.8405554 | 109 | 0.6908655 | 0.3274795 | 109 | 0
CO | 1.004598 | 0.4230383 | 0.6948004 | 67.71765 | 75.12664 | 168 | 117 | 1 | 50 | 6 | 42 | 2 | -0.1225032 | 119 | 0.9820101 | 0.3810851 | 115 | 4

## EquFlash
Adsorbate_name | MAE_total (eV) | MAE_normal (eV) | MAE_single (eV) | ADwT (%) | AMDwT (%) | Num_total | Num_normal | Num_adsorbate_migration | Anomaly count |  |  |  | Gas shift correction
[9 empty] | total | reproduction failure | unphysical relaxation | energy anomaly | Shift (eV) | N_fit | MAE_total_shifted (eV) | MAE_normal_shifted (eV) | Num_normal_shifted | Num_energy_anomaly_shifted
C | 1.091601 | 0.8324839 | 0.9389755 | 79.45961 | 85.32657 | 169 | 142 | 0 | 27 | 3 | 22 | 2 | -0.8486851 | 144 | 0.4401278 | 0.2017005 | 142 | 2
CO | 1.351694 | 0.4550157 | 2.463584 | 71.35204 | 75.17065 | 168 | 81 | 12 | 75 | 5 | 46 | 24 | -0.3473529 | 105 | 1.350824 | 0.1436391 | 78 | 27

## EquFlashV2
Adsorbate_name | MAE_total (eV) | MAE_normal (eV) | MAE_single (eV) | ADwT (%) | AMDwT (%) | Num_total | Num_normal | Num_adsorbate_migration | Anomaly count |  |  |  | Gas shift correction
[9 empty] | total | reproduction failure | unphysical relaxation | energy anomaly | Shift (eV) | N_fit | MAE_total_shifted (eV) | MAE_normal_shifted (eV) | Num_normal_shifted | Num_energy_anomaly_shifted
C | 2.092086 | 1.75821 | 1.967137 | 78.83086 | 85.25151 | 169 | 108 | 0 | 61 | 0 | 23 | 38 | -1.870658 | 146 | 0.4593449 | 0.1790698 | 145 | 1
CO | 0.854632 | 0.5755941 | 1.780795 | 75.08544 | 80.1022 | 168 | 94 | 33 | 41 | 3 | 37 | 1 | -0.6981905 | 95 | 0.71146 | 0.192449 | 94 | 1

## EqV3-OMatMPtrjSalex
Adsorbate_name | MAE_total (eV) | MAE_normal (eV) | MAE_single (eV) | ADwT (%) | AMDwT (%) | Num_total | Num_normal | Num_adsorbate_migration | Anomaly count |  |  |  | Gas shift correction
[9 empty] | total | reproduction failure | unphysical relaxation | energy anomaly | Shift (eV) | N_fit | MAE_total_shifted (eV) | MAE_normal_shifted (eV) | Num_normal_shifted | Num_energy_anomaly_shifted
C | 1.354447 | 1.111362 | 1.226166 | 79.9366 | 85.50216 | 169 | 142 | 0 | 27 | 2 | 23 | 2 | -1.129017 | 144 | 0.4383436 | 0.1948148 | 143 | 1
CO | 5.353237 | 0.3839022 | 6.66855 | 75.44866 | 82.81653 | 168 | 79 | 0 | 89 | 11 | 30 | 48 | -0.312814 | 127 | 5.368387 | 0.1349832 | 79 | 48

## eSEN-30M-OAM
Adsorbate_name | MAE_total (eV) | MAE_normal (eV) | MAE_single (eV) | ADwT (%) | AMDwT (%) | Num_total | Num_normal | Num_adsorbate_migration | Anomaly count |  |  |  | Gas shift correction
[9 empty] | total | reproduction failure | unphysical relaxation | energy anomaly | Shift (eV) | N_fit | MAE_total_shifted (eV) | MAE_normal_shifted (eV) | Num_normal_shifted | Num_energy_anomaly_shifted
C | 1.008037 | 0.6951363 | 0.7982544 | 76.9265 | 83.3751 | 169 | 139 | 0 | 30 | 0 | 29 | 1 | -0.6873327 | 140 | 0.49784 | 0.1851445 | 139 | 1
CO | 0.9969966 | 0.2683647 | 1.296305 | 74.85706 | 80.47446 | 168 | 110 | 2 | 56 | 9 | 35 | 12 | 0.01254638 | 122 | 0.9967185 | 0.2695368 | 110 | 12

## GRACE-2L-OAM
Adsorbate_name | MAE_total (eV) | MAE_normal (eV) | MAE_single (eV) | ADwT (%) | AMDwT (%) | Num_total | Num_normal | Num_adsorbate_migration | Anomaly count |  |  |  | Gas shift correction
[9 empty] | total | reproduction failure | unphysical relaxation | energy anomaly | Shift (eV) | N_fit | MAE_total_shifted (eV) | MAE_normal_shifted (eV) | Num_normal_shifted | Num_energy_anomaly_shifted
C | 1.357712 | 1.042813 | 1.142907 | 74.99698 | 81.8238 | 169 | 130 | 2 | 37 | 0 | 35 | 2 | -1.057141 | 132 | 0.5471653 | 0.2458653 | 131 | 1
CO | 1.027665 | 0.6875867 | 1.418901 | 70.94084 | 77.36917 | 168 | 116 | 10 | 42 | 0 | 36 | 6 | -0.4788149 | 122 | 1.02048 | 0.5145849 | 110 | 12

## MACE-MH-1-OC20
Adsorbate_name | MAE_total (eV) | MAE_normal (eV) | MAE_single (eV) | ADwT (%) | AMDwT (%) | Num_total | Num_normal | Num_adsorbate_migration | Anomaly count |  |  |  | Gas shift correction
[9 empty] | total | reproduction failure | unphysical relaxation | energy anomaly | Shift (eV) | N_fit | MAE_total_shifted (eV) | MAE_normal_shifted (eV) | Num_normal_shifted | Num_energy_anomaly_shifted
C | 0.9000714 | 0.6584227 | 0.7585567 | 74.71018 | 82.81482 | 169 | 146 | 0 | 23 | 0 | 22 | 1 | -0.6460736 | 147 | 0.4677605 | 0.228684 | 146 | 1
CO | 0.9364667 | 0.5866086 | 0.9732622 | 72.599 | 81.31232 | 168 | 132 | 0 | 36 | 0 | 29 | 7 | -0.0460119 | 139 | 0.9370145 | 0.5616759 | 130 | 9

## MACE-MH-1-OMAT
Adsorbate_name | MAE_total (eV) | MAE_normal (eV) | MAE_single (eV) | ADwT (%) | AMDwT (%) | Num_total | Num_normal | Num_adsorbate_migration | Anomaly count |  |  |  | Gas shift correction
[9 empty] | total | reproduction failure | unphysical relaxation | energy anomaly | Shift (eV) | N_fit | MAE_total_shifted (eV) | MAE_normal_shifted (eV) | Num_normal_shifted | Num_energy_anomaly_shifted
C | 0.9000714 | 0.6584227 | 0.7585567 | 74.71018 | 82.81482 | 169 | 146 | 0 | 23 | 0 | 22 | 1 | -0.6460736 | 147 | 0.4677605 | 0.228684 | 146 | 1
CO | 0.9364668 | 0.5866086 | 0.9732622 | 72.599 | 81.31232 | 168 | 132 | 0 | 36 | 0 | 29 | 7 | -0.0460119 | 139 | 0.9370146 | 0.5616759 | 130 | 9

## MACE-MPA-0
Adsorbate_name | MAE_total (eV) | MAE_normal (eV) | MAE_single (eV) | ADwT (%) | AMDwT (%) | Num_total | Num_normal | Num_adsorbate_migration | Anomaly count |  |  |  | Gas shift correction
[9 empty] | total | reproduction failure | unphysical relaxation | energy anomaly | Shift (eV) | N_fit | MAE_total_shifted (eV) | MAE_normal_shifted (eV) | Num_normal_shifted | Num_energy_anomaly_shifted
C | 1.195632 | 0.9900024 | 1.013198 | 73.5829 | 81.02299 | 169 | 134 | 1 | 34 | 1 | 32 | 1 | -0.9705512 | 135 | 0.4921432 | 0.2617562 | 134 | 1
CO | 0.8737239 | 0.5904874 | 0.7752666 | 74.3829 | 82.33601 | 168 | 135 | 2 | 31 | 1 | 26 | 4 | -0.03822557 | 139 | 0.8711263 | 0.587538 | 135 | 4

## MatRIS-10M-OAM
Adsorbate_name | MAE_total (eV) | MAE_normal (eV) | MAE_single (eV) | ADwT (%) | AMDwT (%) | Num_total | Num_normal | Num_adsorbate_migration | Anomaly count |  |  |  | Gas shift correction
[9 empty] | total | reproduction failure | unphysical relaxation | energy anomaly | Shift (eV) | N_fit | MAE_total_shifted (eV) | MAE_normal_shifted (eV) | Num_normal_shifted | Num_energy_anomaly_shifted
C | 0.4571677 | 0.231557 | 1.795537 | 77.75389 | 84.2168 | 169 | 143 | 0 | 26 | 2 | 23 | 1 | 0.07710666 | 144 | 0.4513396 | 0.2171203 | 143 | 1
CO | 7.904813 | 0.1405962 | 7.833713 | 73.16003 | 79.51888 | 168 | 77 | 5 | 86 | 13 | 37 | 36 | 0.12829 | 113 | 7.844935 | 0.1401773 | 77 | 36

## MatterSim-v1-5M
Adsorbate_name | MAE_total (eV) | MAE_normal (eV) | MAE_single (eV) | ADwT (%) | AMDwT (%) | Num_total | Num_normal | Num_adsorbate_migration | Anomaly count |  |  |  | Gas shift correction
[9 empty] | total | reproduction failure | unphysical relaxation | energy anomaly | Shift (eV) | N_fit | MAE_total_shifted (eV) | MAE_normal_shifted (eV) | Num_normal_shifted | Num_energy_anomaly_shifted
C | 0.9153147 | 0.6561868 | 0.7623542 | 73.22586 | 79.88007 | 169 | 129 | 3 | 37 | 2 | 34 | 1 | -0.6139065 | 130 | 0.5550055 | 0.2818937 | 128 | 2
CO | 2.051999 | 0.139742 | 3.784175 | 67.72008 | 73.69813 | 168 | 78 | 17 | 73 | 31 | 24 | 18 | 0.07155796 | 96 | 2.025895 | 0.1440664 | 78 | 18

## NequIP-OAM-L
Adsorbate_name | MAE_total (eV) | MAE_normal (eV) | MAE_single (eV) | ADwT (%) | AMDwT (%) | Num_total | Num_normal | Num_adsorbate_migration | Anomaly count |  |  |  | Gas shift correction
[9 empty] | total | reproduction failure | unphysical relaxation | energy anomaly | Shift (eV) | N_fit | MAE_total_shifted (eV) | MAE_normal_shifted (eV) | Num_normal_shifted | Num_energy_anomaly_shifted
C | 0.4801334 | 0.2172578 | 0.5356403 | 78.19808 | 84.36764 | 169 | 143 | 0 | 26 | 0 | 25 | 1 | 0.06163473 | 144 | 0.4783113 | 0.2082083 | 143 | 1
CO | 2.98352 | 0.6686267 | 4.598936 | 72.48137 | 77.79016 | 168 | 74 | 5 | 89 | 41 | 24 | 24 | -0.6527513 | 98 | 3.010448 | 0.09813142 | 73 | 25

## NequIP-OAM-XL
Adsorbate_name | MAE_total (eV) | MAE_normal (eV) | MAE_single (eV) | ADwT (%) | AMDwT (%) | Num_total | Num_normal | Num_adsorbate_migration | Anomaly count |  |  |  | Gas shift correction
[9 empty] | total | reproduction failure | unphysical relaxation | energy anomaly | Shift (eV) | N_fit | MAE_total_shifted (eV) | MAE_normal_shifted (eV) | Num_normal_shifted | Num_energy_anomaly_shifted
C | 0.8201167 | 0.5195416 | 0.564074 | 78.22586 | 84.73863 | 169 | 144 | 0 | 25 | 0 | 24 | 1 | -0.5119851 | 145 | 0.4794134 | 0.1881696 | 144 | 1
CO | 1.894374 | 0.5280657 | 3.758546 | 70.68635 | 74.94327 | 168 | 79 | 8 | 81 | 36 | 28 | 17 | -0.4775225 | 96 | 1.894402 | 0.1125488 | 77 | 19

## Nequix-MP-1
Adsorbate_name | MAE_total (eV) | MAE_normal (eV) | MAE_single (eV) | ADwT (%) | AMDwT (%) | Num_total | Num_normal | Num_adsorbate_migration | Anomaly count |  |  |  | Gas shift correction
[9 empty] | total | reproduction failure | unphysical relaxation | energy anomaly | Shift (eV) | N_fit | MAE_total_shifted (eV) | MAE_normal_shifted (eV) | Num_normal_shifted | Num_energy_anomaly_shifted
C | 1.40976 | 0.9870245 | 1.116572 | 67.25375 | 76.4 | 169 | 109 | 2 | 58 | 1 | 50 | 7 | -1.028268 | 116 | 0.6927251 | 0.3953344 | 115 | 1
CO | 0.9846747 | 0.5476759 | 0.6854471 | 67.34977 | 76.41452 | 168 | 121 | 5 | 42 | 2 | 40 | 0 | -0.1997116 | 121 | 0.955687 | 0.530733 | 121 | 0

## ORB-v3
Adsorbate_name | MAE_total (eV) | MAE_normal (eV) | MAE_single (eV) | ADwT (%) | AMDwT (%) | Num_total | Num_normal | Num_adsorbate_migration | Anomaly count |  |  |  | Gas shift correction
[9 empty] | total | reproduction failure | unphysical relaxation | energy anomaly | Shift (eV) | N_fit | MAE_total_shifted (eV) | MAE_normal_shifted (eV) | Num_normal_shifted | Num_energy_anomaly_shifted
C | 0.8948522 | 0.690901 | 0.7954886 | 74.24586 | 82.14255 | 169 | 138 | 2 | 29 | 2 | 26 | 1 | -0.6993485 | 139 | 0.4810933 | 0.2699977 | 138 | 1
CO | 1.253217 | 0.4798542 | 2.499526 | 67.3188 | 73.00735 | 168 | 92 | 13 | 63 | 16 | 41 | 6 | -0.2344489 | 98 | 1.272038 | 0.3457563 | 89 | 9

## PET-OAM-XL
Adsorbate_name | MAE_total (eV) | MAE_normal (eV) | MAE_single (eV) | ADwT (%) | AMDwT (%) | Num_total | Num_normal | Num_adsorbate_migration | Anomaly count |  |  |  | Gas shift correction
[9 empty] | total | reproduction failure | unphysical relaxation | energy anomaly | Shift (eV) | N_fit | MAE_total_shifted (eV) | MAE_normal_shifted (eV) | Num_normal_shifted | Num_energy_anomaly_shifted
C | 1.441459 | 1.160802 | 1.291502 | 74.66268 | 82.23667 | 169 | 140 | 1 | 28 | 3 | 25 | 0 | -1.193706 | 140 | 0.5026206 | 0.1857583 | 140 | 0
CO | 6.299102 | 0.5264941 | 8.907317 | 65.21663 | 72.1635 | 168 | 75 | 0 | 93 | 42 | 30 | 21 | -0.4866693 | 96 | 6.33357 | 0.1300101 | 75 | 21

## SevenNet-MF-OMPA
Adsorbate_name | MAE_total (eV) | MAE_normal (eV) | MAE_single (eV) | ADwT (%) | AMDwT (%) | Num_total | Num_normal | Num_adsorbate_migration | Anomaly count |  |  |  | Gas shift correction
[9 empty] | total | reproduction failure | unphysical relaxation | energy anomaly | Shift (eV) | N_fit | MAE_total_shifted (eV) | MAE_normal_shifted (eV) | Num_normal_shifted | Num_energy_anomaly_shifted
C | 1.166224 | 0.899065 | 0.9725394 | 76.67915 | 83.39303 | 169 | 140 | 2 | 27 | 0 | 26 | 1 | -0.9238011 | 141 | 0.4626719 | 0.2116778 | 140 | 1
CO | 1.305241 | 0.3679676 | 3.213283 | 64.83155 | 68.24531 | 168 | 74 | 20 | 74 | 34 | 36 | 4 | -0.3763345 | 78 | 1.336592 | 0.1489758 | 74 | 4

## SevenNet-Omni
Adsorbate_name | MAE_total (eV) | MAE_normal (eV) | MAE_single (eV) | ADwT (%) | AMDwT (%) | Num_total | Num_normal | Num_adsorbate_migration | Anomaly count |  |  |  | Gas shift correction
[9 empty] | total | reproduction failure | unphysical relaxation | energy anomaly | Shift (eV) | N_fit | MAE_total_shifted (eV) | MAE_normal_shifted (eV) | Num_normal_shifted | Num_energy_anomaly_shifted
C | 0.9623079 | 0.6625284 | 0.7419552 | 77.15312 | 83.5955 | 169 | 141 | 2 | 26 | 0 | 25 | 1 | -0.6619438 | 142 | 0.5043941 | 0.2094251 | 141 | 1
CO | 0.9628995 | 0.6247495 | 1.132246 | 73.17035 | 79.18271 | 168 | 119 | 6 | 43 | 5 | 33 | 5 | -0.09717624 | 124 | 0.962785 | 0.576606 | 116 | 8

## TACE-OAM-L
Adsorbate_name | MAE_total (eV) | MAE_normal (eV) | MAE_single (eV) | ADwT (%) | AMDwT (%) | Num_total | Num_normal | Num_adsorbate_migration | Anomaly count |  |  |  | Gas shift correction
[9 empty] | total | reproduction failure | unphysical relaxation | energy anomaly | Shift (eV) | N_fit | MAE_total_shifted (eV) | MAE_normal_shifted (eV) | Num_normal_shifted | Num_energy_anomaly_shifted
C | 0.8784685 | 0.6167059 | 0.7149953 | 78.30314 | 84.74961 | 169 | 144 | 0 | 25 | 0 | 24 | 1 | -0.6111241 | 145 | 0.4577455 | 0.191166 | 144 | 1
CO | 1.085869 | 0.2788839 | 4.229948 | 65.87707 | 67.80101 | 168 | 80 | 41 | 47 | 16 | 28 | 3 | -0.2636497 | 83 | 1.102929 | 0.09551981 | 79 | 4

## UMA-m-1p1-OC20
Adsorbate_name | MAE_total (eV) | MAE_normal (eV) | MAE_single (eV) | ADwT (%) | AMDwT (%) | Num_total | Num_normal | Num_adsorbate_migration | Anomaly count |  |  |  | Gas shift correction
[9 empty] | total | reproduction failure | unphysical relaxation | energy anomaly | Shift (eV) | N_fit | MAE_total_shifted (eV) | MAE_normal_shifted (eV) | Num_normal_shifted | Num_energy_anomaly_shifted
C | 0.6837949 | 0.3454021 | 0.5276396 | 81.7357 | 86.18105 | 169 | 139 | 0 | 30 | 3 | 26 | 1 | -0.2099951 | 140 | 0.5922011 | 0.2702981 | 139 | 1
CO | 0.5487199 | 0.1263911 | 0.3151904 | 81.15464 | 85.97782 | 168 | 137 | 0 | 31 | 3 | 27 | 1 | 0.02671373 | 138 | 0.5494831 | 0.1228422 | 137 | 1

## UMA-m-1p1-OMAT
Adsorbate_name | MAE_total (eV) | MAE_normal (eV) | MAE_single (eV) | ADwT (%) | AMDwT (%) | Num_total | Num_normal | Num_adsorbate_migration | Anomaly count |  |  |  | Gas shift correction
[9 empty] | total | reproduction failure | unphysical relaxation | energy anomaly | Shift (eV) | N_fit | MAE_total_shifted (eV) | MAE_normal_shifted (eV) | Num_normal_shifted | Num_energy_anomaly_shifted
C | 0.8342223 | 0.5557361 | 0.745468 | 74.38957 | 82.58125 | 169 | 137 | 0 | 32 | 4 | 27 | 1 | -0.5390446 | 138 | 0.4653137 | 0.1950903 | 137 | 1
CO | 0.8393656 | 0.5068026 | 0.6835989 | 74.66695 | 83.16422 | 168 | 138 | 0 | 30 | 6 | 24 | 0 | -0.4954682 | 138 | 0.4559804 | 0.1256506 | 138 | 0

## UMA-s-1p1-OC20
Adsorbate_name | MAE_total (eV) | MAE_normal (eV) | MAE_single (eV) | ADwT (%) | AMDwT (%) | Num_total | Num_normal | Num_adsorbate_migration | Anomaly count |  |  |  | Gas shift correction
[9 empty] | total | reproduction failure | unphysical relaxation | energy anomaly | Shift (eV) | N_fit | MAE_total_shifted (eV) | MAE_normal_shifted (eV) | Num_normal_shifted | Num_energy_anomaly_shifted
C | 0.7971488 | 0.3901841 | 0.5815161 | 81.29876 | 85.54002 | 169 | 138 | 0 | 31 | 1 | 29 | 1 | -0.2684863 | 139 | 0.654639 | 0.2681912 | 138 | 1
CO | 0.5720696 | 0.1278383 | 0.328274 | 81.05564 | 85.90711 | 168 | 137 | 0 | 31 | 5 | 25 | 1 | -0.0117082 | 138 | 0.5702182 | 0.1273626 | 137 | 1

## UMA-s-1p1-OMAT
Adsorbate_name | MAE_total (eV) | MAE_normal (eV) | MAE_single (eV) | ADwT (%) | AMDwT (%) | Num_total | Num_normal | Num_adsorbate_migration | Anomaly count |  |  |  | Gas shift correction
[9 empty] | total | reproduction failure | unphysical relaxation | energy anomaly | Shift (eV) | N_fit | MAE_total_shifted (eV) | MAE_normal_shifted (eV) | Num_normal_shifted | Num_energy_anomaly_shifted
C | 0.8242248 | 0.5168754 | 0.6719536 | 74.38011 | 82.38487 | 169 | 133 | 1 | 35 | 2 | 32 | 1 | -0.478822 | 134 | 0.5056529 | 0.2012393 | 133 | 1
CO | 0.9835311 | 0.6651753 | 0.7866039 | 74.0296 | 81.8501 | 168 | 135 | 1 | 32 | 2 | 30 | 0 | -0.6829624 | 135 | 0.5530248 | 0.2210567 | 135 | 0

## UMA-s-1p2-OC20
Adsorbate_name | MAE_total (eV) | MAE_normal (eV) | MAE_single (eV) | ADwT (%) | AMDwT (%) | Num_total | Num_normal | Num_adsorbate_migration | Anomaly count |  |  |  | Gas shift correction
[9 empty] | total | reproduction failure | unphysical relaxation | energy anomaly | Shift (eV) | N_fit | MAE_total_shifted (eV) | MAE_normal_shifted (eV) | Num_normal_shifted | Num_energy_anomaly_shifted
C | 0.7350872 | 0.362707 | 0.5447965 | 81.1776 | 85.38951 | 169 | 137 | 0 | 32 | 1 | 30 | 1 | -0.2304379 | 138 | 0.62225 | 0.2688682 | 137 | 1
CO | 0.5337048 | 0.1296382 | 0.3271989 | 80.91148 | 85.6995 | 168 | 134 | 0 | 34 | 2 | 31 | 1 | 0.05999512 | 135 | 0.5330527 | 0.1189705 | 134 | 1

## UMA-s-1p2-OC22
Adsorbate_name | MAE_total (eV) | MAE_normal (eV) | MAE_single (eV) | ADwT (%) | AMDwT (%) | Num_total | Num_normal | Num_adsorbate_migration | Anomaly count |  |  |  | Gas shift correction
[9 empty] | total | reproduction failure | unphysical relaxation | energy anomaly | Shift (eV) | N_fit | MAE_total_shifted (eV) | MAE_normal_shifted (eV) | Num_normal_shifted | Num_energy_anomaly_shifted
C | 0.8926225 | 0.597843 | 0.8590723 | 70.8445 | 78.09387 | 169 | 115 | 2 | 52 | 1 | 48 | 3 | -0.009957284 | 118 | 0.893035 | 0.5852528 | 114 | 4
CO | 0.9440688 | 0.5500806 | 0.7950602 | 73.66983 | 81.58151 | 168 | 127 | 0 | 41 | 1 | 35 | 5 | -0.3211472 | 132 | 0.8872314 | 0.4585919 | 125 | 7

## UMA-s-1p2-OMAT
Adsorbate_name | MAE_total (eV) | MAE_normal (eV) | MAE_single (eV) | ADwT (%) | AMDwT (%) | Num_total | Num_normal | Num_adsorbate_migration | Anomaly count |  |  |  | Gas shift correction
[9 empty] | total | reproduction failure | unphysical relaxation | energy anomaly | Shift (eV) | N_fit | MAE_total_shifted (eV) | MAE_normal_shifted (eV) | Num_normal_shifted | Num_energy_anomaly_shifted
C | 1.00265 | 0.6992452 | 0.7998736 | 75.34879 | 83.22227 | 169 | 137 | 0 | 32 | 1 | 30 | 1 | -0.6855451 | 138 | 0.4900334 | 0.1810518 | 137 | 1
CO | 0.619536 | 0.2782086 | 0.6017869 | 74.7532 | 82.39766 | 168 | 134 | 4 | 30 | 2 | 28 | 0 | -0.2152556 | 134 | 0.5435257 | 0.1907865 | 134 | 0