## MLIP_Data
MLIP_name | Normal rate (%) | Adsorbate migration rate (%) | Anomaly rate (%) |  |  |  | MAE_total (eV) | MAE_normal (eV) | MAE_single (eV) | ADwT (%) | AMDwT (%) | Num_total | Time_total (ms) | Time_per_step (ms) | Steps_total
|  |  | total | reproduction failure | unphysical relaxation | energy anomaly
Allegro-OAM-L | 100 | 0 | 0 | 0 | 0 | 0 | 0.05394362 | 0.05394362 | 0.08160472 | 98.39002 | 97.64728 | 18 | 5806.712 | 14.77535 | 393
AlphaNet-v1-OMA | 100 | 0 | 0 | 0 | 0 | 0 | 0.1563564 | 0.1563564 | 0.1371509 | 94.73545 | 93.90007 | 18 | 13584.41 | 19.83126 | 685
CHGNet-v0.3.0 | 100 | 0 | 0 | 0 | 0 | 0 | 0.328579 | 0.328579 | 0.1610023 | 93.15193 | 93.00149 | 18 | 29082.57 | 43.4717 | 669
DPA-3.1-3M-FT | 100 | 0 | 0 | 0 | 0 | 0 | 0.08106819 | 0.08106819 | 0.09852553 | 97.70975 | 97.62118 | 18 | 111750.3 | 307.8522 | 363
DPA-4.0.1-pro-MPtrj | 100 | 0 | 0 | 0 | 0 | 0 | 0.1464655 | 0.1464655 | 0.1807629 | 97.26757 | 97.01342 | 18 | 37595.79 | 94.93886 | 396
Eqnorm-MPtrj | 100 | 0 | 0 | 0 | 0 | 0 | 0.3422918 | 0.3422918 | 0.4609086 | 93.04233 | 93.78822 | 18 | 40502.44 | 55.18043 | 734
EquFlash | 100 | 0 | 0 | 0 | 0 | 0 | 0.2138468 | 0.2138468 | 0.1897313 | 98.4127 | 97.97166 | 18 | 25388.64 | 66.11624 | 384
EquFlashV2 | 100 | 0 | 0 | 0 | 0 | 0 | 0.120434 | 0.120434 | 0.1210387 | 99.88662 | 99.14616 | 18 | 47291.99 | 175.1555 | 270
EqV3-OMatMPtrjSalex | 100 | 0 | 0 | 0 | 0 | 0 | 0.1138711 | 0.1138711 | 0.1179473 | 100 | 99.80611 | 18 | 23827.31 | 116.8005 | 204
eSEN-30M-OAM | 100 | 0 | 0 | 0 | 0 | 0 | 0.1120644 | 0.1120644 | 0.1115134 | 99.93197 | 99.15362 | 18 | 31093.44 | 121.9351 | 255
GRACE-2L-OAM | 100 | 0 | 0 | 0 | 0 | 0 | 0.09113913 | 0.09113913 | 0.09641574 | 97.3356 | 96.56972 | 18 | 4562.606 | 9.16186 | 498
MACE-MH-1-OC20 | 100 | 0 | 0 | 0 | 0 | 0 | 0.2828484 | 0.2828484 | 0.2931736 | 92.44898 | 94.9739 | 18 | 33299.69 | 50.45408 | 660
MACE-MH-1-OMAT | 100 | 0 | 0 | 0 | 0 | 0 | 0.2828484 | 0.2828484 | 0.2931736 | 92.44898 | 94.9739 | 18 | 33267 | 50.40454 | 660
MACE-MPA-0 | 100 | 0 | 0 | 0 | 0 | 0 | 0.2910638 | 0.2910638 | 0.3349119 | 93.56009 | 93.50858 | 18 | 40287.65 | 51.85026 | 777
MatRIS-10M-OAM | 100 | 0 | 0 | 0 | 0 | 0 | 1.115206 | 1.115206 | 1.059514 | 98.5941 | 97.17375 | 18 | 51810.39 | 146.357 | 354
MatterSim-v1-5M | 100 | 0 | 0 | 0 | 0 | 0 | 0.1126396 | 0.1126396 | 0.1582508 | 94.77324 | 94.75019 | 18 | 18755.68 | 32.73242 | 573
NequIP-OAM-L | 100 | 0 | 0 | 0 | 0 | 0 | 0.243687 | 0.243687 | 0.2371222 | 98.88889 | 98.47875 | 18 | 1582.306 | 5.170934 | 306
NequIP-OAM-XL | 100 | 0 | 0 | 0 | 0 | 0 | 0.1071877 | 0.1071877 | 0.1047418 | 99.27438 | 98.36689 | 18 | 2683.532 | 8.282505 | 324
Nequix-MP-1 | 100 | 0 | 0 | 0 | 0 | 0 | 0.2917481 | 0.2917481 | 0.3388277 | 89.75057 | 90.41387 | 18 | 18734.16 | 21.026 | 891
ORB-v3 | 100 | 0 | 0 | 0 | 0 | 0 | 0.2017407 | 0.2017407 | 0.2139651 | 94.23658 | 94.4171 | 18 | 8211.284 | 11.5004 | 714
PET-OAM-XL | 100 | 0 | 0 | 0 | 0 | 0 | 1.18421 | 1.18421 | 1.271108 | 99.79592 | 99.02312 | 18 | 52094.3 | 204.2914 | 255
SevenNet-MF-OMPA | 100 | 0 | 0 | 0 | 0 | 0 | 0.08699438 | 0.08699438 | 0.106649 | 98.56009 | 98.29978 | 18 | 8472.484 | 27.41904 | 309
SevenNet-Omni | 100 | 0 | 0 | 0 | 0 | 0 | 0.02708575 | 0.02708575 | 0.03734135 | 97.92517 | 97.22222 | 18 | 11306.53 | 26.9203 | 420
TACE-OAM-L | 100 | 0 | 0 | 0 | 0 | 0 | 0.1565525 | 0.1565525 | 0.1827452 | 99.29705 | 98.48248 | 18 | 43646.25 | 148.4566 | 294
UMA-m-1p1-OC20 | 100 | 0 | 0 | 0 | 0 | 0 | 0.8768551 | 0.8768551 | 0.8778173 | 100 | 99.70917 | 18 | 27563.18 | 161.1882 | 171
UMA-m-1p1-OMAT | 100 | 0 | 0 | 0 | 0 | 0 | 0.8251452 | 0.8251452 | 0.8244939 | 95.2381 | 96.21178 | 18 | 96658.28 | 161.9067 | 597
UMA-s-1p1-OC20 | 100 | 0 | 0 | 0 | 0 | 0 | 0.2982046 | 0.2982046 | 0.2995744 | 99.36508 | 98.5645 | 18 | 12861.32 | 47.63451 | 270
UMA-s-1p1-OMAT | 100 | 0 | 0 | 0 | 0 | 0 | 0.5716752 | 0.5716752 | 0.5719976 | 94.38776 | 95.40641 | 18 | 30684.8 | 47.79564 | 642
UMA-s-1p2-OC20 | 100 | 0 | 0 | 0 | 0 | 0 | 0.2865765 | 0.2865765 | 0.2810741 | 99.38776 | 98.57569 | 18 | 14372.78 | 52.07529 | 276
UMA-s-1p2-OC22 | 100 | 0 | 0 | 0 | 0 | 0 | 0.6022964 | 0.6022964 | 0.6136415 | 83.47695 | 87.88093 | 18 | 84376.12 | 52.96681 | 1593
UMA-s-1p2-OMAT | 100 | 0 | 0 | 0 | 0 | 0 | 0.08605761 | 0.08605761 | 0.08614384 | 95.27211 | 96.31245 | 18 | 33023.84 | 52.66961 | 627

## MLIP_Data_shifted
MLIP_name | Normal rate (%) | Adsorbate migration rate (%) | Anomaly rate (%) |  |  |  | MAE_total (eV) | MAE_normal (eV) | MAE_single (eV) | ADwT (%) | AMDwT (%) | Num_total | Time_total (ms) | Time_per_step (ms) | Steps_total
|  |  | total | reproduction failure | unphysical relaxation | energy anomaly
Allegro-OAM-L | 100 | 0 | 0 | 0 | 0 | 0 | 0.05210396 | 0.05210396 | 0.08311713 | 98.39002 | 97.64728 | 18 | 5806.712 | 14.77535 | 393
AlphaNet-v1-OMA | 100 | 0 | 0 | 0 | 0 | 0 | 0.09231523 | 0.09231523 | 0.08728904 | 94.73545 | 93.90007 | 18 | 13584.41 | 19.83126 | 685
CHGNet-v0.3.0 | 100 | 0 | 0 | 0 | 0 | 0 | 0.110135 | 0.110135 | 0.188909 | 93.15193 | 93.00149 | 18 | 29082.57 | 43.4717 | 669
DPA-3.1-3M-FT | 100 | 0 | 0 | 0 | 0 | 0 | 0.07887148 | 0.07887148 | 0.09046718 | 97.70975 | 97.62118 | 18 | 111750.3 | 307.8522 | 363
DPA-4.0.1-pro-MPtrj | 100 | 0 | 0 | 0 | 0 | 0 | 0.1282838 | 0.1282838 | 0.1611615 | 97.26757 | 97.01342 | 18 | 37595.79 | 94.93886 | 396
Eqnorm-MPtrj | 100 | 0 | 0 | 0 | 0 | 0 | 0.0975382 | 0.0975382 | 0.1774212 | 93.04233 | 93.78822 | 18 | 40502.44 | 55.18043 | 734
EquFlash | 100 | 0 | 0 | 0 | 0 | 0 | 0.1451547 | 0.1451547 | 0.1603754 | 98.4127 | 97.97166 | 18 | 25388.64 | 66.11624 | 384
EquFlashV2 | 100 | 0 | 0 | 0 | 0 | 0 | 0.1009633 | 0.1009633 | 0.1010722 | 99.88662 | 99.14616 | 18 | 47291.99 | 175.1555 | 270
EqV3-OMatMPtrjSalex | 100 | 0 | 0 | 0 | 0 | 0 | 0.1011125 | 0.1011125 | 0.1045826 | 100 | 99.80611 | 18 | 23827.31 | 116.8005 | 204
eSEN-30M-OAM | 100 | 0 | 0 | 0 | 0 | 0 | 0.07875671 | 0.07875671 | 0.08121676 | 99.93197 | 99.15362 | 18 | 31093.44 | 121.9351 | 255
GRACE-2L-OAM | 100 | 0 | 0 | 0 | 0 | 0 | 0.08814688 | 0.08814688 | 0.09771745 | 97.3356 | 96.56972 | 18 | 4562.606 | 9.16186 | 498
MACE-MH-1-OC20 | 100 | 0 | 0 | 0 | 0 | 0 | 0.2514386 | 0.2514386 | 0.2579274 | 92.44898 | 94.9739 | 18 | 33299.69 | 50.45408 | 660
MACE-MH-1-OMAT | 100 | 0 | 0 | 0 | 0 | 0 | 0.2514386 | 0.2514386 | 0.2579274 | 92.44898 | 94.9739 | 18 | 33267 | 50.40454 | 660
MACE-MPA-0 | 100 | 0 | 0 | 0 | 0 | 0 | 0.1357379 | 0.1357379 | 0.1940418 | 93.56009 | 93.50858 | 18 | 40287.65 | 51.85026 | 777
MatRIS-10M-OAM | 100 | 0 | 0 | 0 | 0 | 0 | 0.0911323 | 0.0911323 | 0.1091272 | 98.5941 | 97.17375 | 18 | 51810.39 | 146.357 | 354
MatterSim-v1-5M | 100 | 0 | 0 | 0 | 0 | 0 | 0.09444865 | 0.09444865 | 0.1236563 | 94.77324 | 94.75019 | 18 | 18755.68 | 32.73242 | 573
NequIP-OAM-L | 100 | 0 | 0 | 0 | 0 | 0 | 0.09365958 | 0.09365958 | 0.103222 | 98.88889 | 98.47875 | 18 | 1582.306 | 5.170934 | 306
NequIP-OAM-XL | 100 | 0 | 0 | 0 | 0 | 0 | 0.0913578 | 0.0913578 | 0.08806408 | 99.27438 | 98.36689 | 18 | 2683.532 | 8.282505 | 324
Nequix-MP-1 | 100 | 0 | 0 | 0 | 0 | 0 | 0.185362 | 0.185362 | 0.1512964 | 89.75057 | 90.41387 | 18 | 18734.16 | 21.026 | 891
ORB-v3 | 100 | 0 | 0 | 0 | 0 | 0 | 0.201214 | 0.201214 | 0.2144918 | 94.23658 | 94.4171 | 18 | 8211.284 | 11.5004 | 714
PET-OAM-XL | 100 | 0 | 0 | 0 | 0 | 0 | 0.09405413 | 0.09405413 | 0.107866 | 99.79592 | 99.02312 | 18 | 52094.3 | 204.2914 | 255
SevenNet-MF-OMPA | 100 | 0 | 0 | 0 | 0 | 0 | 0.08579855 | 0.08579855 | 0.1078448 | 98.56009 | 98.29978 | 18 | 8472.484 | 27.41904 | 309
SevenNet-Omni | 100 | 0 | 0 | 0 | 0 | 0 | 0.02692912 | 0.02692912 | 0.03718472 | 97.92517 | 97.22222 | 18 | 11306.53 | 26.9203 | 420
TACE-OAM-L | 100 | 0 | 0 | 0 | 0 | 0 | 0.1506575 | 0.1506575 | 0.1806273 | 99.29705 | 98.48248 | 18 | 43646.25 | 148.4566 | 294
UMA-m-1p1-OC20 | 100 | 0 | 0 | 0 | 0 | 0 | 0.0629832 | 0.0629832 | 0.06271691 | 100 | 99.70917 | 18 | 27563.18 | 161.1882 | 171
UMA-m-1p1-OMAT | 100 | 0 | 0 | 0 | 0 | 0 | 0.08120232 | 0.08120232 | 0.07797904 | 95.2381 | 96.21178 | 18 | 96658.28 | 161.9067 | 597
UMA-s-1p1-OC20 | 100 | 0 | 0 | 0 | 0 | 0 | 0.1993654 | 0.1993654 | 0.2034846 | 99.36508 | 98.5645 | 18 | 12861.32 | 47.63451 | 270
UMA-s-1p1-OMAT | 100 | 0 | 0 | 0 | 0 | 0 | 0.05769339 | 0.05769339 | 0.05648652 | 94.38776 | 95.40641 | 18 | 30684.8 | 47.79564 | 642
UMA-s-1p2-OC20 | 100 | 0 | 0 | 0 | 0 | 0 | 0.1353044 | 0.1353044 | 0.1342853 | 99.38776 | 98.57569 | 18 | 14372.78 | 52.07529 | 276
UMA-s-1p2-OC22 | 100 | 0 | 0 | 0 | 0 | 0 | 0.164007 | 0.164007 | 0.1258294 | 83.47695 | 87.88093 | 18 | 84376.12 | 52.96681 | 1593
UMA-s-1p2-OMAT | 100 | 0 | 0 | 0 | 0 | 0 | 0.08273538 | 0.08273538 | 0.08282161 | 95.27211 | 96.31245 | 18 | 33023.84 | 52.66961 | 627

## anomaly
MLIP_name | Num_normal | Num_adsorbate_migration | Anomaly count |  |  |  | Reproduction failure |  |  | Unphysical relaxation
|  |  | total | reproduction failure | unphysical relaxation | energy anomaly | ads_eng_seed | ads_seed | slab_seed | ads_conv | ads_move | slab_conv | slab_move
Allegro-OAM-L | 18 | 0 | 0 | 0 | 0 | 0 | 0 | 0 | 0 | 0 | 0 | 0 | 0
AlphaNet-v1-OMA | 18 | 0 | 0 | 0 | 0 | 0 | 0 | 0 | 0 | 0 | 0 | 0 | 0
CHGNet-v0.3.0 | 18 | 0 | 0 | 0 | 0 | 0 | 0 | 0 | 0 | 0 | 0 | 0 | 0
DPA-3.1-3M-FT | 18 | 0 | 0 | 0 | 0 | 0 | 0 | 0 | 0 | 0 | 0 | 0 | 0
DPA-4.0.1-pro-MPtrj | 18 | 0 | 0 | 0 | 0 | 0 | 0 | 0 | 0 | 0 | 0 | 0 | 0
Eqnorm-MPtrj | 18 | 0 | 0 | 0 | 0 | 0 | 0 | 0 | 0 | 0 | 0 | 0 | 0
EquFlash | 18 | 0 | 0 | 0 | 0 | 0 | 0 | 0 | 0 | 0 | 0 | 0 | 0
EquFlashV2 | 18 | 0 | 0 | 0 | 0 | 0 | 0 | 0 | 0 | 0 | 0 | 0 | 0
EqV3-OMatMPtrjSalex | 18 | 0 | 0 | 0 | 0 | 0 | 0 | 0 | 0 | 0 | 0 | 0 | 0
eSEN-30M-OAM | 18 | 0 | 0 | 0 | 0 | 0 | 0 | 0 | 0 | 0 | 0 | 0 | 0
GRACE-2L-OAM | 18 | 0 | 0 | 0 | 0 | 0 | 0 | 0 | 0 | 0 | 0 | 0 | 0
MACE-MH-1-OC20 | 18 | 0 | 0 | 0 | 0 | 0 | 0 | 0 | 0 | 0 | 0 | 0 | 0
MACE-MH-1-OMAT | 18 | 0 | 0 | 0 | 0 | 0 | 0 | 0 | 0 | 0 | 0 | 0 | 0
MACE-MPA-0 | 18 | 0 | 0 | 0 | 0 | 0 | 0 | 0 | 0 | 0 | 0 | 0 | 0
MatRIS-10M-OAM | 18 | 0 | 0 | 0 | 0 | 0 | 0 | 0 | 0 | 0 | 0 | 0 | 0
MatterSim-v1-5M | 18 | 0 | 0 | 0 | 0 | 0 | 0 | 0 | 0 | 0 | 0 | 0 | 0
NequIP-OAM-L | 18 | 0 | 0 | 0 | 0 | 0 | 0 | 0 | 0 | 0 | 0 | 0 | 0
NequIP-OAM-XL | 18 | 0 | 0 | 0 | 0 | 0 | 0 | 0 | 0 | 0 | 0 | 0 | 0
Nequix-MP-1 | 18 | 0 | 0 | 0 | 0 | 0 | 0 | 0 | 0 | 0 | 0 | 0 | 0
ORB-v3 | 18 | 0 | 0 | 0 | 0 | 0 | 0 | 0 | 0 | 0 | 0 | 0 | 0
PET-OAM-XL | 18 | 0 | 0 | 0 | 0 | 0 | 0 | 0 | 0 | 0 | 0 | 0 | 0
SevenNet-MF-OMPA | 18 | 0 | 0 | 0 | 0 | 0 | 0 | 0 | 0 | 0 | 0 | 0 | 0
SevenNet-Omni | 18 | 0 | 0 | 0 | 0 | 0 | 0 | 0 | 0 | 0 | 0 | 0 | 0
TACE-OAM-L | 18 | 0 | 0 | 0 | 0 | 0 | 0 | 0 | 0 | 0 | 0 | 0 | 0
UMA-m-1p1-OC20 | 18 | 0 | 0 | 0 | 0 | 0 | 0 | 0 | 0 | 0 | 0 | 0 | 0
UMA-m-1p1-OMAT | 18 | 0 | 0 | 0 | 0 | 0 | 0 | 0 | 0 | 0 | 0 | 0 | 0
UMA-s-1p1-OC20 | 18 | 0 | 0 | 0 | 0 | 0 | 0 | 0 | 0 | 0 | 0 | 0 | 0
UMA-s-1p1-OMAT | 18 | 0 | 0 | 0 | 0 | 0 | 0 | 0 | 0 | 0 | 0 | 0 | 0
UMA-s-1p2-OC20 | 18 | 0 | 0 | 0 | 0 | 0 | 0 | 0 | 0 | 0 | 0 | 0 | 0
UMA-s-1p2-OC22 | 18 | 0 | 0 | 0 | 0 | 0 | 0 | 0 | 0 | 0 | 0 | 0 | 0
UMA-s-1p2-OMAT | 18 | 0 | 0 | 0 | 0 | 0 | 0 | 0 | 0 | 0 | 0 | 0 | 0

## anomaly_shifted
MLIP_name | Num_normal | Num_adsorbate_migration | Anomaly count |  |  |  | Reproduction failure |  |  | Unphysical relaxation
|  |  | total | reproduction failure | unphysical relaxation | energy anomaly | ads_eng_seed | ads_seed | slab_seed | ads_conv | ads_move | slab_conv | slab_move
Allegro-OAM-L | 18 | 0 | 0 | 0 | 0 | 0 | 0 | 0 | 0 | 0 | 0 | 0 | 0
AlphaNet-v1-OMA | 18 | 0 | 0 | 0 | 0 | 0 | 0 | 0 | 0 | 0 | 0 | 0 | 0
CHGNet-v0.3.0 | 18 | 0 | 0 | 0 | 0 | 0 | 0 | 0 | 0 | 0 | 0 | 0 | 0
DPA-3.1-3M-FT | 18 | 0 | 0 | 0 | 0 | 0 | 0 | 0 | 0 | 0 | 0 | 0 | 0
DPA-4.0.1-pro-MPtrj | 18 | 0 | 0 | 0 | 0 | 0 | 0 | 0 | 0 | 0 | 0 | 0 | 0
Eqnorm-MPtrj | 18 | 0 | 0 | 0 | 0 | 0 | 0 | 0 | 0 | 0 | 0 | 0 | 0
EquFlash | 18 | 0 | 0 | 0 | 0 | 0 | 0 | 0 | 0 | 0 | 0 | 0 | 0
EquFlashV2 | 18 | 0 | 0 | 0 | 0 | 0 | 0 | 0 | 0 | 0 | 0 | 0 | 0
EqV3-OMatMPtrjSalex | 18 | 0 | 0 | 0 | 0 | 0 | 0 | 0 | 0 | 0 | 0 | 0 | 0
eSEN-30M-OAM | 18 | 0 | 0 | 0 | 0 | 0 | 0 | 0 | 0 | 0 | 0 | 0 | 0
GRACE-2L-OAM | 18 | 0 | 0 | 0 | 0 | 0 | 0 | 0 | 0 | 0 | 0 | 0 | 0
MACE-MH-1-OC20 | 18 | 0 | 0 | 0 | 0 | 0 | 0 | 0 | 0 | 0 | 0 | 0 | 0
MACE-MH-1-OMAT | 18 | 0 | 0 | 0 | 0 | 0 | 0 | 0 | 0 | 0 | 0 | 0 | 0
MACE-MPA-0 | 18 | 0 | 0 | 0 | 0 | 0 | 0 | 0 | 0 | 0 | 0 | 0 | 0
MatRIS-10M-OAM | 18 | 0 | 0 | 0 | 0 | 0 | 0 | 0 | 0 | 0 | 0 | 0 | 0
MatterSim-v1-5M | 18 | 0 | 0 | 0 | 0 | 0 | 0 | 0 | 0 | 0 | 0 | 0 | 0
NequIP-OAM-L | 18 | 0 | 0 | 0 | 0 | 0 | 0 | 0 | 0 | 0 | 0 | 0 | 0
NequIP-OAM-XL | 18 | 0 | 0 | 0 | 0 | 0 | 0 | 0 | 0 | 0 | 0 | 0 | 0
Nequix-MP-1 | 18 | 0 | 0 | 0 | 0 | 0 | 0 | 0 | 0 | 0 | 0 | 0 | 0
ORB-v3 | 18 | 0 | 0 | 0 | 0 | 0 | 0 | 0 | 0 | 0 | 0 | 0 | 0
PET-OAM-XL | 18 | 0 | 0 | 0 | 0 | 0 | 0 | 0 | 0 | 0 | 0 | 0 | 0
SevenNet-MF-OMPA | 18 | 0 | 0 | 0 | 0 | 0 | 0 | 0 | 0 | 0 | 0 | 0 | 0
SevenNet-Omni | 18 | 0 | 0 | 0 | 0 | 0 | 0 | 0 | 0 | 0 | 0 | 0 | 0
TACE-OAM-L | 18 | 0 | 0 | 0 | 0 | 0 | 0 | 0 | 0 | 0 | 0 | 0 | 0
UMA-m-1p1-OC20 | 18 | 0 | 0 | 0 | 0 | 0 | 0 | 0 | 0 | 0 | 0 | 0 | 0
UMA-m-1p1-OMAT | 18 | 0 | 0 | 0 | 0 | 0 | 0 | 0 | 0 | 0 | 0 | 0 | 0
UMA-s-1p1-OC20 | 18 | 0 | 0 | 0 | 0 | 0 | 0 | 0 | 0 | 0 | 0 | 0 | 0
UMA-s-1p1-OMAT | 18 | 0 | 0 | 0 | 0 | 0 | 0 | 0 | 0 | 0 | 0 | 0 | 0
UMA-s-1p2-OC20 | 18 | 0 | 0 | 0 | 0 | 0 | 0 | 0 | 0 | 0 | 0 | 0 | 0
UMA-s-1p2-OC22 | 18 | 0 | 0 | 0 | 0 | 0 | 0 | 0 | 0 | 0 | 0 | 0 | 0
UMA-s-1p2-OMAT | 18 | 0 | 0 | 0 | 0 | 0 | 0 | 0 | 0 | 0 | 0 | 0 | 0

## Coverage
MLIP_name | Num_input | Num_succeeded | Num_failed | Num_not_run | Coverage_pct | Failed_by_stage | catbench_version | dispersion | device | input_md5
Allegro-OAM-L | 18 | 18 | 0 | 0 | 100 |  | 1.1.3 | none | NVIDIA L40S | unknown
AlphaNet-v1-OMA | 18 | 18 | 0 | 0 | 100 |  | 1.1.3 | none | NVIDIA L40S | unknown
CHGNet-v0.3.0 | 18 | 18 | 0 | 0 | 100 |  | 1.1.3 | none | NVIDIA L40S | unknown
DPA-3.1-3M-FT | 18 | 18 | 0 | 0 | 100 |  | 1.1.3 | none | NVIDIA L40S | unknown
DPA-4.0.1-pro-MPtrj | 18 | 18 | 0 | 0 | 100 |  | 1.1.3 | none | NVIDIA L40S | unknown
Eqnorm-MPtrj | 18 | 18 | 0 | 0 | 100 |  | 1.1.3 | none | NVIDIA L40S | unknown
EquFlash | 18 | 18 | 0 | 0 | 100 |  | 1.1.3 | none | NVIDIA L40S | unknown
EquFlashV2 | 18 | 18 | 0 | 0 | 100 |  | 1.1.3 | none | NVIDIA L40S | unknown
EqV3-OMatMPtrjSalex | 18 | 18 | 0 | 0 | 100 |  | 1.1.3 | none | NVIDIA L40S | unknown
eSEN-30M-OAM | 18 | 18 | 0 | 0 | 100 |  | 1.1.3 | none | NVIDIA L40S | unknown
GRACE-2L-OAM | 18 | 18 | 0 | 0 | 100 |  | 1.1.3 | none | NVIDIA L40S | unknown
MACE-MH-1-OC20 | 18 | 18 | 0 | 0 | 100 |  | 1.1.3 | none | NVIDIA L40S | unknown
MACE-MH-1-OMAT | 18 | 18 | 0 | 0 | 100 |  | 1.1.3 | none | NVIDIA L40S | unknown
MACE-MPA-0 | 18 | 18 | 0 | 0 | 100 |  | 1.1.3 | none | NVIDIA L40S | unknown
MatRIS-10M-OAM | 18 | 18 | 0 | 0 | 100 |  | 1.1.3 | none | NVIDIA L40S | unknown
MatterSim-v1-5M | 18 | 18 | 0 | 0 | 100 |  | 1.1.3 | none | NVIDIA L40S | unknown
NequIP-OAM-L | 18 | 18 | 0 | 0 | 100 |  | 1.1.3 | none | NVIDIA L40S | unknown
NequIP-OAM-XL | 18 | 18 | 0 | 0 | 100 |  | 1.1.3 | none | NVIDIA L40S | unknown
Nequix-MP-1 | 18 | 18 | 0 | 0 | 100 |  | 1.1.3 | none | NVIDIA L40S | unknown
ORB-v3 | 18 | 18 | 0 | 0 | 100 |  | 1.1.3 | none | NVIDIA L40S | unknown
PET-OAM-XL | 18 | 18 | 0 | 0 | 100 |  | 1.1.3 | none | NVIDIA L40S | unknown
SevenNet-MF-OMPA | 18 | 18 | 0 | 0 | 100 |  | 1.1.3 | none | NVIDIA L40S | unknown
SevenNet-Omni | 18 | 18 | 0 | 0 | 100 |  | 1.1.3 | none | NVIDIA L40S | unknown
TACE-OAM-L | 18 | 18 | 0 | 0 | 100 |  | 1.1.3 | none | NVIDIA L40S | unknown
UMA-m-1p1-OC20 | 18 | 18 | 0 | 0 | 100 |  | 1.1.3 | none | NVIDIA L40S | unknown
UMA-m-1p1-OMAT | 18 | 18 | 0 | 0 | 100 |  | 1.1.3 | none | NVIDIA L40S | unknown
UMA-s-1p1-OC20 | 18 | 18 | 0 | 0 | 100 |  | 1.1.3 | none | NVIDIA L40S | unknown
UMA-s-1p1-OMAT | 18 | 18 | 0 | 0 | 100 |  | 1.1.3 | none | NVIDIA L40S | unknown
UMA-s-1p2-OC20 | 18 | 18 | 0 | 0 | 100 |  | 1.1.3 | none | NVIDIA L40S | unknown
UMA-s-1p2-OC22 | 18 | 18 | 0 | 0 | 100 |  | 1.1.3 | none | NVIDIA L40S | unknown
UMA-s-1p2-OMAT | 18 | 18 | 0 | 0 | 100 |  | 1.1.3 | none | NVIDIA L40S | unknown
Num_succeeded counts every computed reaction, including any later excluded by energy_cutoff, so it can exceed Num_total in MLIP_Data.

## Allegro-OAM-L
Adsorbate_name | MAE_total (eV) | MAE_normal (eV) | MAE_single (eV) | ADwT (%) | AMDwT (%) | Num_total | Num_normal | Num_adsorbate_migration | Anomaly count |  |  |  | Gas shift correction
[9 empty] | total | reproduction failure | unphysical relaxation | energy anomaly | Shift (eV) | N_fit | MAE_total_shifted (eV) | MAE_normal_shifted (eV) | Num_normal_shifted | Num_energy_anomaly_shifted
O | 0.05394362 | 0.05394362 | 0.08160472 | 98.39002 | 97.64728 | 18 | 18 | 0 | 0 | 0 | 0 | 0 | -0.01655701 | 18 | 0.05210396 | 0.05210396 | 18 | 0

## AlphaNet-v1-OMA
Adsorbate_name | MAE_total (eV) | MAE_normal (eV) | MAE_single (eV) | ADwT (%) | AMDwT (%) | Num_total | Num_normal | Num_adsorbate_migration | Anomaly count |  |  |  | Gas shift correction
[9 empty] | total | reproduction failure | unphysical relaxation | energy anomaly | Shift (eV) | N_fit | MAE_total_shifted (eV) | MAE_normal_shifted (eV) | Num_normal_shifted | Num_energy_anomaly_shifted
O | 0.1563564 | 0.1563564 | 0.1371509 | 94.73545 | 93.90007 | 18 | 18 | 0 | 0 | 0 | 0 | 0 | -0.1534925 | 18 | 0.09231523 | 0.09231523 | 18 | 0

## CHGNet-v0.3.0
Adsorbate_name | MAE_total (eV) | MAE_normal (eV) | MAE_single (eV) | ADwT (%) | AMDwT (%) | Num_total | Num_normal | Num_adsorbate_migration | Anomaly count |  |  |  | Gas shift correction
[9 empty] | total | reproduction failure | unphysical relaxation | energy anomaly | Shift (eV) | N_fit | MAE_total_shifted (eV) | MAE_normal_shifted (eV) | Num_normal_shifted | Num_energy_anomaly_shifted
O | 0.328579 | 0.328579 | 0.1610023 | 93.15193 | 93.00149 | 18 | 18 | 0 | 0 | 0 | 0 | 0 | -0.3350567 | 18 | 0.110135 | 0.110135 | 18 | 0

## DPA-3.1-3M-FT
Adsorbate_name | MAE_total (eV) | MAE_normal (eV) | MAE_single (eV) | ADwT (%) | AMDwT (%) | Num_total | Num_normal | Num_adsorbate_migration | Anomaly count |  |  |  | Gas shift correction
[9 empty] | total | reproduction failure | unphysical relaxation | energy anomaly | Shift (eV) | N_fit | MAE_total_shifted (eV) | MAE_normal_shifted (eV) | Num_normal_shifted | Num_energy_anomaly_shifted
O | 0.08106819 | 0.08106819 | 0.09852553 | 97.70975 | 97.62118 | 18 | 18 | 0 | 0 | 0 | 0 | 0 | 0.01977042 | 18 | 0.07887148 | 0.07887148 | 18 | 0

## DPA-4.0.1-pro-MPtrj
Adsorbate_name | MAE_total (eV) | MAE_normal (eV) | MAE_single (eV) | ADwT (%) | AMDwT (%) | Num_total | Num_normal | Num_adsorbate_migration | Anomaly count |  |  |  | Gas shift correction
[9 empty] | total | reproduction failure | unphysical relaxation | energy anomaly | Shift (eV) | N_fit | MAE_total_shifted (eV) | MAE_normal_shifted (eV) | Num_normal_shifted | Num_energy_anomaly_shifted
O | 0.1464655 | 0.1464655 | 0.1807629 | 97.26757 | 97.01342 | 18 | 18 | 0 | 0 | 0 | 0 | 0 | 0.05880401 | 18 | 0.1282838 | 0.1282838 | 18 | 0

## Eqnorm-MPtrj
Adsorbate_name | MAE_total (eV) | MAE_normal (eV) | MAE_single (eV) | ADwT (%) | AMDwT (%) | Num_total | Num_normal | Num_adsorbate_migration | Anomaly count |  |  |  | Gas shift correction
[9 empty] | total | reproduction failure | unphysical relaxation | energy anomaly | Shift (eV) | N_fit | MAE_total_shifted (eV) | MAE_normal_shifted (eV) | Num_normal_shifted | Num_energy_anomaly_shifted
O | 0.3422918 | 0.3422918 | 0.4609086 | 93.04233 | 93.78822 | 18 | 18 | 0 | 0 | 0 | 0 | 0 | 0.2838991 | 18 | 0.0975382 | 0.0975382 | 18 | 0

## EquFlash
Adsorbate_name | MAE_total (eV) | MAE_normal (eV) | MAE_single (eV) | ADwT (%) | AMDwT (%) | Num_total | Num_normal | Num_adsorbate_migration | Anomaly count |  |  |  | Gas shift correction
[9 empty] | total | reproduction failure | unphysical relaxation | energy anomaly | Shift (eV) | N_fit | MAE_total_shifted (eV) | MAE_normal_shifted (eV) | Num_normal_shifted | Num_energy_anomaly_shifted
O | 0.2138468 | 0.2138468 | 0.1897313 | 98.4127 | 97.97166 | 18 | 18 | 0 | 0 | 0 | 0 | 0 | -0.2302311 | 18 | 0.1451547 | 0.1451547 | 18 | 0

## EquFlashV2
Adsorbate_name | MAE_total (eV) | MAE_normal (eV) | MAE_single (eV) | ADwT (%) | AMDwT (%) | Num_total | Num_normal | Num_adsorbate_migration | Anomaly count |  |  |  | Gas shift correction
[9 empty] | total | reproduction failure | unphysical relaxation | energy anomaly | Shift (eV) | N_fit | MAE_total_shifted (eV) | MAE_normal_shifted (eV) | Num_normal_shifted | Num_energy_anomaly_shifted
O | 0.120434 | 0.120434 | 0.1210387 | 99.88662 | 99.14616 | 18 | 18 | 0 | 0 | 0 | 0 | 0 | -0.07064722 | 18 | 0.1009633 | 0.1009633 | 18 | 0

## EqV3-OMatMPtrjSalex
Adsorbate_name | MAE_total (eV) | MAE_normal (eV) | MAE_single (eV) | ADwT (%) | AMDwT (%) | Num_total | Num_normal | Num_adsorbate_migration | Anomaly count |  |  |  | Gas shift correction
[9 empty] | total | reproduction failure | unphysical relaxation | energy anomaly | Shift (eV) | N_fit | MAE_total_shifted (eV) | MAE_normal_shifted (eV) | Num_normal_shifted | Num_energy_anomaly_shifted
O | 0.1138711 | 0.1138711 | 0.1179473 | 100 | 99.80611 | 18 | 18 | 0 | 0 | 0 | 0 | 0 | -0.0943136 | 18 | 0.1011125 | 0.1011125 | 18 | 0

## eSEN-30M-OAM
Adsorbate_name | MAE_total (eV) | MAE_normal (eV) | MAE_single (eV) | ADwT (%) | AMDwT (%) | Num_total | Num_normal | Num_adsorbate_migration | Anomaly count |  |  |  | Gas shift correction
[9 empty] | total | reproduction failure | unphysical relaxation | energy anomaly | Shift (eV) | N_fit | MAE_total_shifted (eV) | MAE_normal_shifted (eV) | Num_normal_shifted | Num_energy_anomaly_shifted
O | 0.1120644 | 0.1120644 | 0.1115134 | 99.93197 | 99.15362 | 18 | 18 | 0 | 0 | 0 | 0 | 0 | -0.09272621 | 18 | 0.07875671 | 0.07875671 | 18 | 0

## GRACE-2L-OAM
Adsorbate_name | MAE_total (eV) | MAE_normal (eV) | MAE_single (eV) | ADwT (%) | AMDwT (%) | Num_total | Num_normal | Num_adsorbate_migration | Anomaly count |  |  |  | Gas shift correction
[9 empty] | total | reproduction failure | unphysical relaxation | energy anomaly | Shift (eV) | N_fit | MAE_total_shifted (eV) | MAE_normal_shifted (eV) | Num_normal_shifted | Num_energy_anomaly_shifted
O | 0.09113913 | 0.09113913 | 0.09641574 | 97.3356 | 96.56972 | 18 | 18 | 0 | 0 | 0 | 0 | 0 | -0.01171538 | 18 | 0.08814688 | 0.08814688 | 18 | 0

## MACE-MH-1-OC20
Adsorbate_name | MAE_total (eV) | MAE_normal (eV) | MAE_single (eV) | ADwT (%) | AMDwT (%) | Num_total | Num_normal | Num_adsorbate_migration | Anomaly count |  |  |  | Gas shift correction
[9 empty] | total | reproduction failure | unphysical relaxation | energy anomaly | Shift (eV) | N_fit | MAE_total_shifted (eV) | MAE_normal_shifted (eV) | Num_normal_shifted | Num_energy_anomaly_shifted
O | 0.2828484 | 0.2828484 | 0.2931736 | 92.44898 | 94.9739 | 18 | 18 | 0 | 0 | 0 | 0 | 0 | -0.2147981 | 18 | 0.2514386 | 0.2514386 | 18 | 0

## MACE-MH-1-OMAT
Adsorbate_name | MAE_total (eV) | MAE_normal (eV) | MAE_single (eV) | ADwT (%) | AMDwT (%) | Num_total | Num_normal | Num_adsorbate_migration | Anomaly count |  |  |  | Gas shift correction
[9 empty] | total | reproduction failure | unphysical relaxation | energy anomaly | Shift (eV) | N_fit | MAE_total_shifted (eV) | MAE_normal_shifted (eV) | Num_normal_shifted | Num_energy_anomaly_shifted
O | 0.2828484 | 0.2828484 | 0.2931736 | 92.44898 | 94.9739 | 18 | 18 | 0 | 0 | 0 | 0 | 0 | -0.2147981 | 18 | 0.2514386 | 0.2514386 | 18 | 0

## MACE-MPA-0
Adsorbate_name | MAE_total (eV) | MAE_normal (eV) | MAE_single (eV) | ADwT (%) | AMDwT (%) | Num_total | Num_normal | Num_adsorbate_migration | Anomaly count |  |  |  | Gas shift correction
[9 empty] | total | reproduction failure | unphysical relaxation | energy anomaly | Shift (eV) | N_fit | MAE_total_shifted (eV) | MAE_normal_shifted (eV) | Num_normal_shifted | Num_energy_anomaly_shifted
O | 0.2910638 | 0.2910638 | 0.3349119 | 93.56009 | 93.50858 | 18 | 18 | 0 | 0 | 0 | 0 | 0 | 0.3213225 | 18 | 0.1357379 | 0.1357379 | 18 | 0

## MatRIS-10M-OAM
Adsorbate_name | MAE_total (eV) | MAE_normal (eV) | MAE_single (eV) | ADwT (%) | AMDwT (%) | Num_total | Num_normal | Num_adsorbate_migration | Anomaly count |  |  |  | Gas shift correction
[9 empty] | total | reproduction failure | unphysical relaxation | energy anomaly | Shift (eV) | N_fit | MAE_total_shifted (eV) | MAE_normal_shifted (eV) | Num_normal_shifted | Num_energy_anomaly_shifted
O | 1.115206 | 1.115206 | 1.059514 | 98.5941 | 97.17375 | 18 | 18 | 0 | 0 | 0 | 0 | 0 | 1.13229 | 18 | 0.0911323 | 0.0911323 | 18 | 0

## MatterSim-v1-5M
Adsorbate_name | MAE_total (eV) | MAE_normal (eV) | MAE_single (eV) | ADwT (%) | AMDwT (%) | Num_total | Num_normal | Num_adsorbate_migration | Anomaly count |  |  |  | Gas shift correction
[9 empty] | total | reproduction failure | unphysical relaxation | energy anomaly | Shift (eV) | N_fit | MAE_total_shifted (eV) | MAE_normal_shifted (eV) | Num_normal_shifted | Num_energy_anomaly_shifted
O | 0.1126396 | 0.1126396 | 0.1582508 | 94.77324 | 94.75019 | 18 | 18 | 0 | 0 | 0 | 0 | 0 | 0.09767475 | 18 | 0.09444865 | 0.09444865 | 18 | 0

## NequIP-OAM-L
Adsorbate_name | MAE_total (eV) | MAE_normal (eV) | MAE_single (eV) | ADwT (%) | AMDwT (%) | Num_total | Num_normal | Num_adsorbate_migration | Anomaly count |  |  |  | Gas shift correction
[9 empty] | total | reproduction failure | unphysical relaxation | energy anomaly | Shift (eV) | N_fit | MAE_total_shifted (eV) | MAE_normal_shifted (eV) | Num_normal_shifted | Num_energy_anomaly_shifted
O | 0.243687 | 0.243687 | 0.2371222 | 98.88889 | 98.47875 | 18 | 18 | 0 | 0 | 0 | 0 | 0 | -0.2712502 | 18 | 0.09365958 | 0.09365958 | 18 | 0

## NequIP-OAM-XL
Adsorbate_name | MAE_total (eV) | MAE_normal (eV) | MAE_single (eV) | ADwT (%) | AMDwT (%) | Num_total | Num_normal | Num_adsorbate_migration | Anomaly count |  |  |  | Gas shift correction
[9 empty] | total | reproduction failure | unphysical relaxation | energy anomaly | Shift (eV) | N_fit | MAE_total_shifted (eV) | MAE_normal_shifted (eV) | Num_normal_shifted | Num_energy_anomaly_shifted
O | 0.1071877 | 0.1071877 | 0.1047418 | 99.27438 | 98.36689 | 18 | 18 | 0 | 0 | 0 | 0 | 0 | -0.05667289 | 18 | 0.0913578 | 0.0913578 | 18 | 0

## Nequix-MP-1
Adsorbate_name | MAE_total (eV) | MAE_normal (eV) | MAE_single (eV) | ADwT (%) | AMDwT (%) | Num_total | Num_normal | Num_adsorbate_migration | Anomaly count |  |  |  | Gas shift correction
[9 empty] | total | reproduction failure | unphysical relaxation | energy anomaly | Shift (eV) | N_fit | MAE_total_shifted (eV) | MAE_normal_shifted (eV) | Num_normal_shifted | Num_energy_anomaly_shifted
O | 0.2917481 | 0.2917481 | 0.3388277 | 89.75057 | 90.41387 | 18 | 18 | 0 | 0 | 0 | 0 | 0 | 0.2558829 | 18 | 0.185362 | 0.185362 | 18 | 0

## ORB-v3
Adsorbate_name | MAE_total (eV) | MAE_normal (eV) | MAE_single (eV) | ADwT (%) | AMDwT (%) | Num_total | Num_normal | Num_adsorbate_migration | Anomaly count |  |  |  | Gas shift correction
[9 empty] | total | reproduction failure | unphysical relaxation | energy anomaly | Shift (eV) | N_fit | MAE_total_shifted (eV) | MAE_normal_shifted (eV) | Num_normal_shifted | Num_energy_anomaly_shifted
O | 0.2017407 | 0.2017407 | 0.2139651 | 94.23658 | 94.4171 | 18 | 18 | 0 | 0 | 0 | 0 | 0 | -0.004740562 | 18 | 0.201214 | 0.201214 | 18 | 0

## PET-OAM-XL
Adsorbate_name | MAE_total (eV) | MAE_normal (eV) | MAE_single (eV) | ADwT (%) | AMDwT (%) | Num_total | Num_normal | Num_adsorbate_migration | Anomaly count |  |  |  | Gas shift correction
[9 empty] | total | reproduction failure | unphysical relaxation | energy anomaly | Shift (eV) | N_fit | MAE_total_shifted (eV) | MAE_normal_shifted (eV) | Num_normal_shifted | Num_energy_anomaly_shifted
O | 1.18421 | 1.18421 | 1.271108 | 99.79592 | 99.02312 | 18 | 18 | 0 | 0 | 0 | 0 | 0 | -1.206402 | 18 | 0.09405413 | 0.09405413 | 18 | 0

## SevenNet-MF-OMPA
Adsorbate_name | MAE_total (eV) | MAE_normal (eV) | MAE_single (eV) | ADwT (%) | AMDwT (%) | Num_total | Num_normal | Num_adsorbate_migration | Anomaly count |  |  |  | Gas shift correction
[9 empty] | total | reproduction failure | unphysical relaxation | energy anomaly | Shift (eV) | N_fit | MAE_total_shifted (eV) | MAE_normal_shifted (eV) | Num_normal_shifted | Num_energy_anomaly_shifted
O | 0.08699438 | 0.08699438 | 0.106649 | 98.56009 | 98.29978 | 18 | 18 | 0 | 0 | 0 | 0 | 0 | -0.01076248 | 18 | 0.08579855 | 0.08579855 | 18 | 0

## SevenNet-Omni
Adsorbate_name | MAE_total (eV) | MAE_normal (eV) | MAE_single (eV) | ADwT (%) | AMDwT (%) | Num_total | Num_normal | Num_adsorbate_migration | Anomaly count |  |  |  | Gas shift correction
[9 empty] | total | reproduction failure | unphysical relaxation | energy anomaly | Shift (eV) | N_fit | MAE_total_shifted (eV) | MAE_normal_shifted (eV) | Num_normal_shifted | Num_energy_anomaly_shifted
O | 0.02708575 | 0.02708575 | 0.03734135 | 97.92517 | 97.22222 | 18 | 18 | 0 | 0 | 0 | 0 | 0 | 0.001409684 | 18 | 0.02692912 | 0.02692912 | 18 | 0

## TACE-OAM-L
Adsorbate_name | MAE_total (eV) | MAE_normal (eV) | MAE_single (eV) | ADwT (%) | AMDwT (%) | Num_total | Num_normal | Num_adsorbate_migration | Anomaly count |  |  |  | Gas shift correction
[9 empty] | total | reproduction failure | unphysical relaxation | energy anomaly | Shift (eV) | N_fit | MAE_total_shifted (eV) | MAE_normal_shifted (eV) | Num_normal_shifted | Num_energy_anomaly_shifted
O | 0.1565525 | 0.1565525 | 0.1827452 | 99.29705 | 98.48248 | 18 | 18 | 0 | 0 | 0 | 0 | 0 | -0.05305555 | 18 | 0.1506575 | 0.1506575 | 18 | 0

## UMA-m-1p1-OC20
Adsorbate_name | MAE_total (eV) | MAE_normal (eV) | MAE_single (eV) | ADwT (%) | AMDwT (%) | Num_total | Num_normal | Num_adsorbate_migration | Anomaly count |  |  |  | Gas shift correction
[9 empty] | total | reproduction failure | unphysical relaxation | energy anomaly | Shift (eV) | N_fit | MAE_total_shifted (eV) | MAE_normal_shifted (eV) | Num_normal_shifted | Num_energy_anomaly_shifted
O | 0.8768551 | 0.8768551 | 0.8778173 | 100 | 99.70917 | 18 | 18 | 0 | 0 | 0 | 0 | 0 | -0.9057166 | 18 | 0.0629832 | 0.0629832 | 18 | 0

## UMA-m-1p1-OMAT
Adsorbate_name | MAE_total (eV) | MAE_normal (eV) | MAE_single (eV) | ADwT (%) | AMDwT (%) | Num_total | Num_normal | Num_adsorbate_migration | Anomaly count |  |  |  | Gas shift correction
[9 empty] | total | reproduction failure | unphysical relaxation | energy anomaly | Shift (eV) | N_fit | MAE_total_shifted (eV) | MAE_normal_shifted (eV) | Num_normal_shifted | Num_energy_anomaly_shifted
O | 0.8251452 | 0.8251452 | 0.8244939 | 95.2381 | 96.21178 | 18 | 18 | 0 | 0 | 0 | 0 | 0 | -0.8312971 | 18 | 0.08120232 | 0.08120232 | 18 | 0

## UMA-s-1p1-OC20
Adsorbate_name | MAE_total (eV) | MAE_normal (eV) | MAE_single (eV) | ADwT (%) | AMDwT (%) | Num_total | Num_normal | Num_adsorbate_migration | Anomaly count |  |  |  | Gas shift correction
[9 empty] | total | reproduction failure | unphysical relaxation | energy anomaly | Shift (eV) | N_fit | MAE_total_shifted (eV) | MAE_normal_shifted (eV) | Num_normal_shifted | Num_energy_anomaly_shifted
O | 0.2982046 | 0.2982046 | 0.2995744 | 99.36508 | 98.5645 | 18 | 18 | 0 | 0 | 0 | 0 | 0 | -0.3035946 | 18 | 0.1993654 | 0.1993654 | 18 | 0

## UMA-s-1p1-OMAT
Adsorbate_name | MAE_total (eV) | MAE_normal (eV) | MAE_single (eV) | ADwT (%) | AMDwT (%) | Num_total | Num_normal | Num_adsorbate_migration | Anomaly count |  |  |  | Gas shift correction
[9 empty] | total | reproduction failure | unphysical relaxation | energy anomaly | Shift (eV) | N_fit | MAE_total_shifted (eV) | MAE_normal_shifted (eV) | Num_normal_shifted | Num_energy_anomaly_shifted
O | 0.5716752 | 0.5716752 | 0.5719976 | 94.38776 | 95.40641 | 18 | 18 | 0 | 0 | 0 | 0 | 0 | -0.5499764 | 18 | 0.05769339 | 0.05769339 | 18 | 0

## UMA-s-1p2-OC20
Adsorbate_name | MAE_total (eV) | MAE_normal (eV) | MAE_single (eV) | ADwT (%) | AMDwT (%) | Num_total | Num_normal | Num_adsorbate_migration | Anomaly count |  |  |  | Gas shift correction
[9 empty] | total | reproduction failure | unphysical relaxation | energy anomaly | Shift (eV) | N_fit | MAE_total_shifted (eV) | MAE_normal_shifted (eV) | Num_normal_shifted | Num_energy_anomaly_shifted
O | 0.2865765 | 0.2865765 | 0.2810741 | 99.38776 | 98.57569 | 18 | 18 | 0 | 0 | 0 | 0 | 0 | -0.3059249 | 18 | 0.1353044 | 0.1353044 | 18 | 0

## UMA-s-1p2-OC22
Adsorbate_name | MAE_total (eV) | MAE_normal (eV) | MAE_single (eV) | ADwT (%) | AMDwT (%) | Num_total | Num_normal | Num_adsorbate_migration | Anomaly count |  |  |  | Gas shift correction
[9 empty] | total | reproduction failure | unphysical relaxation | energy anomaly | Shift (eV) | N_fit | MAE_total_shifted (eV) | MAE_normal_shifted (eV) | Num_normal_shifted | Num_energy_anomaly_shifted
O | 0.6022964 | 0.6022964 | 0.6136415 | 83.47695 | 87.88093 | 18 | 18 | 0 | 0 | 0 | 0 | 0 | -0.6159024 | 18 | 0.164007 | 0.164007 | 18 | 0

## UMA-s-1p2-OMAT
Adsorbate_name | MAE_total (eV) | MAE_normal (eV) | MAE_single (eV) | ADwT (%) | AMDwT (%) | Num_total | Num_normal | Num_adsorbate_migration | Anomaly count |  |  |  | Gas shift correction
[9 empty] | total | reproduction failure | unphysical relaxation | energy anomaly | Shift (eV) | N_fit | MAE_total_shifted (eV) | MAE_normal_shifted (eV) | Num_normal_shifted | Num_energy_anomaly_shifted
O | 0.08605761 | 0.08605761 | 0.08614384 | 95.27211 | 96.31245 | 18 | 18 | 0 | 0 | 0 | 0 | 0 | -0.02990006 | 18 | 0.08273538 | 0.08273538 | 18 | 0