## MLIP_Data
MLIP_name | Normal rate (%) | Adsorbate migration rate (%) | Anomaly rate (%) |  |  |  | MAE_total (eV) | MAE_normal (eV) | MAE_single (eV) | ADwT (%) | AMDwT (%) | Num_total | Time_total (ms) | Time_per_step (ms) | Steps_total
|  |  | total | reproduction failure | unphysical relaxation | energy anomaly
Allegro-OAM-L | 40.625 | 0 | 59.375 | 0 | 3.125 | 56.25 | 3.973008 | 0.9209495 | 3.91054 | 86.46684 | 91.2521 | 32 | 77107.12 | 42.98056 | 1794
AlphaNet-v1-OMA | 78.125 | 0 | 21.875 | 0 | 0 | 21.875 | 1.53084 | 0.8914922 | 2.141155 | 85.80145 | 90.3492 | 32 | 43444.91 | 25.14173 | 1728
CHGNet-v0.3.0 | 37.5 | 0 | 62.5 | 12.5 | 34.375 | 15.625 | 3.129915 | 0.6910447 | 1.602736 | 70.20621 | 70.02727 | 32 | 643321.8 | 88.9672 | 7231
DPA-3.1-3M-FT | 90.625 | 0 | 9.375 | 0 | 3.125 | 6.25 | 0.7371319 | 0.5431847 | 0.6209227 | 79.93304 | 87.72966 | 32 | 300623.2 | 160.5893 | 1872
DPA-4.0.1-pro-MPtrj | 87.5 | 3.125 | 9.375 | 0 | 0 | 9.375 | 0.7524341 | 0.3913721 | 0.698678 | 86.03848 | 90.42506 | 32 | 522551.7 | 269.4955 | 1939
Eqnorm-MPtrj | 90.625 | 0 | 9.375 | 0 | 3.125 | 6.25 | 0.667063 | 0.4577417 | 0.7013483 | 89.61522 | 91.64115 | 32 | 147257.9 | 82.40509 | 1787
EquFlash | 84.375 | 0 | 15.625 | 0 | 0 | 15.625 | 1.158644 | 0.8352146 | 1.118445 | 89.80761 | 93.16695 | 32 | 86935.44 | 56.15984 | 1548
EquFlashV2 | 59.375 | 0 | 40.625 | 0 | 0 | 40.625 | 2.386947 | 1.078553 | 2.395 | 85.66645 | 90.17932 | 32 | 237798.4 | 140.8758 | 1688
EqV3-OMatMPtrjSalex | 78.125 | 0 | 21.875 | 0 | 0 | 21.875 | 1.106739 | 0.5390781 | 1.122318 | 90.23597 | 93.41548 | 32 | 481092.5 | 303.1459 | 1587
eSEN-30M-OAM | 90.625 | 0 | 9.375 | 0 | 3.125 | 6.25 | 0.5828427 | 0.4055873 | 0.5625615 | 87.23214 | 91.36011 | 32 | 589198.9 | 371.969 | 1584
GRACE-2L-OAM | 87.5 | 0 | 12.5 | 0 | 3.125 | 9.375 | 0.7706489 | 0.492341 | 0.7273665 | 83.88393 | 88.01909 | 32 | 28044.9 | 15.20049 | 1845
MACE-MH-1-OC20 | 87.5 | 0 | 12.5 | 0 | 0 | 12.5 | 0.8921955 | 0.6645513 | 0.8424683 | 86.51786 | 91.48909 | 32 | 183266.6 | 109.872 | 1668
MACE-MH-1-OMAT | 87.5 | 0 | 12.5 | 0 | 0 | 12.5 | 0.8921955 | 0.6645513 | 0.8424683 | 86.51786 | 91.48909 | 32 | 183228.5 | 109.8492 | 1668
MACE-MPA-0 | 81.25 | 0 | 18.75 | 0 | 0 | 18.75 | 1.106026 | 0.5979389 | 1.125014 | 85.1148 | 90.78544 | 32 | 192515.8 | 108.3986 | 1776
MatRIS-10M-OAM | 71.875 | 3.125 | 25 | 0 | 0 | 25 | 2.12706 | 1.002854 | 0.6954636 | 87.35757 | 89.82418 | 32 | 2031665.3 | 1123.088 | 1809
MatterSim-v1-5M | 81.25 | 0 | 18.75 | 0 | 3.125 | 15.625 | 0.7787061 | 0.3515268 | 0.8010459 | 82.78061 | 85.7414 | 32 | 118171.2 | 55.87292 | 2115
NequIP-OAM-L | 56.25 | 0 | 43.75 | 0 | 0 | 43.75 | 3.566848 | 0.7053677 | 4.179543 | 78.23023 | 85.48029 | 32 | 22580.63 | 12.65021 | 1785
NequIP-OAM-XL | 68.75 | 0 | 31.25 | 0 | 3.125 | 28.125 | 1.968559 | 0.9015292 | 2.110063 | 83.56505 | 88.96812 | 32 | 34544.34 | 18.69283 | 1848
Nequix-MP-1 | 68.75 | 0 | 31.25 | 0 | 12.5 | 18.75 | 1.235486 | 0.6222207 | 1.198748 | 82.92092 | 84.8406 | 32 | 48425.36 | 21.60882 | 2241
ORB-v3 | 90.625 | 0 | 9.375 | 0 | 3.125 | 6.25 | 0.9191382 | 0.6919614 | 0.9062989 | 89.45366 | 90.8599 | 32 | 30575.05 | 17.50146 | 1747
PET-OAM-XL | 62.5 | 0 | 37.5 | 0 | 0 | 37.5 | 2.249905 | 0.999293 | 2.23615 | 86.89626 | 89.80495 | 32 | 238069.5 | 131.6028 | 1809
SevenNet-MF-OMPA | 78.125 | 0 | 21.875 | 0 | 6.25 | 15.625 | 0.9668405 | 0.521328 | 0.9774407 | 76.19579 | 82.96456 | 32 | 65065.44 | 30.7638 | 2115
SevenNet-Omni | 96.875 | 0 | 3.125 | 0 | 0 | 3.125 | 0.4829261 | 0.4285181 | 0.4674816 | 85.54847 | 89.89583 | 32 | 51955.11 | 30.54386 | 1701
TACE-OAM-L | 87.5 | 0 | 12.5 | 0 | 0 | 12.5 | 1.04109 | 0.6932026 | 1.038131 | 84.56633 | 89.67911 | 32 | 702509.6 | 422.6893 | 1662
UMA-m-1p1-OC20 | 100 | 0 | 0 | 0 | 0 | 0 | 0.2569376 | 0.2569376 | 0.264035 | 97.96556 | 98.96602 | 32 | 160316.9 | 353.9005 | 453
UMA-m-1p1-OMAT | 56.25 | 0 | 43.75 | 0 | 0 | 43.75 | 2.197955 | 0.937251 | 2.19055 | 87.5861 | 92.09417 | 32 | 663714 | 438.0951 | 1515
UMA-s-1p1-OC20 | 100 | 0 | 0 | 0 | 0 | 0 | 0.29951 | 0.29951 | 0.3130148 | 95.13074 | 97.79258 | 32 | 46423.6 | 66.70058 | 696
UMA-s-1p1-OMAT | 78.125 | 0 | 21.875 | 0 | 3.125 | 18.75 | 1.48397 | 0.8128972 | 1.479817 | 84.58865 | 90.54111 | 32 | 128308.1 | 74.90259 | 1713
UMA-s-1p2-OC20 | 100 | 0 | 0 | 0 | 0 | 0 | 0.2338663 | 0.2338663 | 0.2504105 | 96.875 | 98.34627 | 32 | 53530.34 | 75.92956 | 705
UMA-s-1p2-OC22 | 40.625 | 3.125 | 56.25 | 0 | 0 | 56.25 | 3.714274 | 0.9709207 | 3.685627 | 80.54847 | 87.67722 | 32 | 159166 | 79.30542 | 2007
UMA-s-1p2-OMAT | 96.875 | 0 | 3.125 | 0 | 3.125 | 0 | 0.6594305 | 0.5878656 | 0.6504868 | 89.71726 | 92.43184 | 32 | 126209.7 | 78.83182 | 1601

## MLIP_Data_shifted
MLIP_name | Normal rate (%) | Adsorbate migration rate (%) | Anomaly rate (%) |  |  |  | MAE_total (eV) | MAE_normal (eV) | MAE_single (eV) | ADwT (%) | AMDwT (%) | Num_total | Time_total (ms) | Time_per_step (ms) | Steps_total
|  |  | total | reproduction failure | unphysical relaxation | energy anomaly
Allegro-OAM-L | 59.375 | 0 | 40.625 | 0 | 3.125 | 37.5 | 3.561156 | 0.9391896 | 3.515404 | 86.46684 | 91.2521 | 32 | 77107.12 | 42.98056 | 1794
AlphaNet-v1-OMA | 84.375 | 0 | 15.625 | 0 | 0 | 15.625 | 1.214206 | 0.7022628 | 1.766876 | 85.80145 | 90.3492 | 32 | 43444.91 | 25.14173 | 1728
CHGNet-v0.3.0 | 37.5 | 0 | 62.5 | 12.5 | 34.375 | 15.625 | 3.017774 | 0.7186893 | 1.492003 | 70.20621 | 70.02727 | 32 | 643321.8 | 88.9672 | 7231
DPA-3.1-3M-FT | 90.625 | 0 | 9.375 | 0 | 3.125 | 6.25 | 0.6440097 | 0.4527085 | 0.5507721 | 79.93304 | 87.72966 | 32 | 300623.2 | 160.5893 | 1872
DPA-4.0.1-pro-MPtrj | 87.5 | 3.125 | 9.375 | 0 | 0 | 9.375 | 0.7514763 | 0.3874731 | 0.7013686 | 86.03848 | 90.42506 | 32 | 522551.7 | 269.4955 | 1939
Eqnorm-MPtrj | 90.625 | 0 | 9.375 | 0 | 3.125 | 6.25 | 0.6662165 | 0.4553383 | 0.7006824 | 89.61522 | 91.64115 | 32 | 147257.9 | 82.40509 | 1787
EquFlash | 90.625 | 0 | 9.375 | 0 | 0 | 9.375 | 0.9094306 | 0.7063349 | 0.8755681 | 89.80761 | 93.16695 | 32 | 86935.44 | 56.15984 | 1548
EquFlashV2 | 75 | 0 | 25 | 0 | 0 | 25 | 1.933255 | 1.001902 | 1.95257 | 85.66645 | 90.17932 | 32 | 237798.4 | 140.8758 | 1688
EqV3-OMatMPtrjSalex | 96.875 | 0 | 3.125 | 0 | 0 | 3.125 | 0.7570855 | 0.6058569 | 0.7835696 | 90.23597 | 93.41548 | 32 | 481092.5 | 303.1459 | 1587
eSEN-30M-OAM | 90.625 | 0 | 9.375 | 0 | 3.125 | 6.25 | 0.5236015 | 0.3477096 | 0.5089773 | 87.23214 | 91.36011 | 32 | 589198.9 | 371.969 | 1584
GRACE-2L-OAM | 87.5 | 0 | 12.5 | 0 | 3.125 | 9.375 | 0.7447323 | 0.469376 | 0.7113819 | 83.88393 | 88.01909 | 32 | 28044.9 | 15.20049 | 1845
MACE-MH-1-OC20 | 90.625 | 0 | 9.375 | 0 | 0 | 9.375 | 0.8106765 | 0.6290821 | 0.7781614 | 86.51786 | 91.48909 | 32 | 183266.6 | 109.872 | 1668
MACE-MH-1-OMAT | 90.625 | 0 | 9.375 | 0 | 0 | 9.375 | 0.8106765 | 0.6290821 | 0.7781614 | 86.51786 | 91.48909 | 32 | 183228.5 | 109.8492 | 1668
MACE-MPA-0 | 81.25 | 0 | 18.75 | 0 | 0 | 18.75 | 1.016836 | 0.5250297 | 1.024375 | 85.1148 | 90.78544 | 32 | 192515.8 | 108.3986 | 1776
MatRIS-10M-OAM | 75 | 3.125 | 21.875 | 0 | 0 | 21.875 | 1.840023 | 0.6650801 | 1.294569 | 87.35757 | 89.82418 | 32 | 2031665.3 | 1123.088 | 1809
MatterSim-v1-5M | 81.25 | 0 | 18.75 | 0 | 3.125 | 15.625 | 0.7758629 | 0.3480276 | 0.8033603 | 82.78061 | 85.7414 | 32 | 118171.2 | 55.87292 | 2115
NequIP-OAM-L | 56.25 | 0 | 43.75 | 0 | 0 | 43.75 | 3.406725 | 0.4826304 | 4.04579 | 78.23023 | 85.48029 | 32 | 22580.63 | 12.65021 | 1785
NequIP-OAM-XL | 68.75 | 0 | 31.25 | 0 | 3.125 | 28.125 | 1.792062 | 0.7066435 | 1.946745 | 83.56505 | 88.96812 | 32 | 34544.34 | 18.69283 | 1848
Nequix-MP-1 | 68.75 | 0 | 31.25 | 0 | 12.5 | 18.75 | 1.172677 | 0.5637804 | 1.140973 | 82.92092 | 84.8406 | 32 | 48425.36 | 21.60882 | 2241
ORB-v3 | 90.625 | 0 | 9.375 | 0 | 3.125 | 6.25 | 0.804066 | 0.5865238 | 0.800643 | 89.45366 | 90.8599 | 32 | 30575.05 | 17.50146 | 1747
PET-OAM-XL | 78.125 | 0 | 21.875 | 0 | 0 | 21.875 | 1.682741 | 1.119429 | 1.675702 | 86.89626 | 89.80495 | 32 | 238069.5 | 131.6028 | 1809
SevenNet-MF-OMPA | 81.25 | 0 | 18.75 | 0 | 6.25 | 12.5 | 0.7597671 | 0.4608031 | 0.7515322 | 76.19579 | 82.96456 | 32 | 65065.44 | 30.7638 | 2115
SevenNet-Omni | 100 | 0 | 0 | 0 | 0 | 0 | 0.408682 | 0.408682 | 0.4117504 | 85.54847 | 89.89583 | 32 | 51955.11 | 30.54386 | 1701
TACE-OAM-L | 87.5 | 0 | 12.5 | 0 | 0 | 12.5 | 0.9220986 | 0.5716114 | 0.9282703 | 84.56633 | 89.67911 | 32 | 702509.6 | 422.6893 | 1662
UMA-m-1p1-OC20 | 100 | 0 | 0 | 0 | 0 | 0 | 0.2117768 | 0.2117768 | 0.2176334 | 97.96556 | 98.96602 | 32 | 160316.9 | 353.9005 | 453
UMA-m-1p1-OMAT | 65.625 | 0 | 34.375 | 0 | 0 | 34.375 | 1.895077 | 0.7082681 | 1.896504 | 87.5861 | 92.09417 | 32 | 663714 | 438.0951 | 1515
UMA-s-1p1-OC20 | 100 | 0 | 0 | 0 | 0 | 0 | 0.2236622 | 0.2236622 | 0.2321731 | 95.13074 | 97.79258 | 32 | 46423.6 | 66.70058 | 696
UMA-s-1p1-OMAT | 78.125 | 0 | 21.875 | 0 | 3.125 | 18.75 | 1.377566 | 0.6970627 | 1.375015 | 84.58865 | 90.54111 | 32 | 128308.1 | 74.90259 | 1713
UMA-s-1p2-OC20 | 100 | 0 | 0 | 0 | 0 | 0 | 0.1973455 | 0.1973455 | 0.210678 | 96.875 | 98.34627 | 32 | 53530.34 | 75.92956 | 705
UMA-s-1p2-OC22 | 53.125 | 3.125 | 43.75 | 0 | 0 | 43.75 | 3.272829 | 0.9432112 | 3.261102 | 80.54847 | 87.67722 | 32 | 159166 | 79.30542 | 2007
UMA-s-1p2-OMAT | 96.875 | 0 | 3.125 | 0 | 3.125 | 0 | 0.5461886 | 0.4890951 | 0.5404256 | 89.71726 | 92.43184 | 32 | 126209.7 | 78.83182 | 1601

## anomaly
MLIP_name | Num_normal | Num_adsorbate_migration | Anomaly count |  |  |  | Reproduction failure |  |  | Unphysical relaxation
|  |  | total | reproduction failure | unphysical relaxation | energy anomaly | ads_eng_seed | ads_seed | slab_seed | ads_conv | ads_move | slab_conv | slab_move
Allegro-OAM-L | 13 | 0 | 19 | 0 | 1 | 18 | 0 | 0 | 0 | 0 | 1 | 0 | 0
AlphaNet-v1-OMA | 25 | 0 | 7 | 0 | 0 | 7 | 0 | 0 | 0 | 0 | 0 | 0 | 0
CHGNet-v0.3.0 | 12 | 0 | 20 | 4 | 11 | 5 | 4 | 4 | 0 | 0 | 11 | 0 | 0
DPA-3.1-3M-FT | 29 | 0 | 3 | 0 | 1 | 2 | 0 | 0 | 0 | 0 | 1 | 0 | 0
DPA-4.0.1-pro-MPtrj | 28 | 1 | 3 | 0 | 0 | 3 | 0 | 0 | 0 | 0 | 0 | 0 | 0
Eqnorm-MPtrj | 29 | 0 | 3 | 0 | 1 | 2 | 0 | 0 | 0 | 0 | 1 | 0 | 0
EquFlash | 27 | 0 | 5 | 0 | 0 | 5 | 0 | 0 | 0 | 0 | 0 | 0 | 0
EquFlashV2 | 19 | 0 | 13 | 0 | 0 | 13 | 0 | 0 | 0 | 0 | 0 | 0 | 0
EqV3-OMatMPtrjSalex | 25 | 0 | 7 | 0 | 0 | 7 | 0 | 0 | 0 | 0 | 0 | 0 | 0
eSEN-30M-OAM | 29 | 0 | 3 | 0 | 1 | 2 | 0 | 0 | 0 | 0 | 1 | 0 | 0
GRACE-2L-OAM | 28 | 0 | 4 | 0 | 1 | 3 | 0 | 0 | 0 | 0 | 1 | 0 | 0
MACE-MH-1-OC20 | 28 | 0 | 4 | 0 | 0 | 4 | 0 | 0 | 0 | 0 | 0 | 0 | 0
MACE-MH-1-OMAT | 28 | 0 | 4 | 0 | 0 | 4 | 0 | 0 | 0 | 0 | 0 | 0 | 0
MACE-MPA-0 | 26 | 0 | 6 | 0 | 0 | 6 | 0 | 0 | 0 | 0 | 0 | 0 | 0
MatRIS-10M-OAM | 23 | 1 | 8 | 0 | 0 | 8 | 0 | 0 | 0 | 0 | 0 | 0 | 0
MatterSim-v1-5M | 26 | 0 | 6 | 0 | 1 | 5 | 0 | 0 | 0 | 0 | 1 | 0 | 0
NequIP-OAM-L | 18 | 0 | 14 | 0 | 0 | 14 | 0 | 0 | 0 | 0 | 0 | 0 | 0
NequIP-OAM-XL | 22 | 0 | 10 | 0 | 1 | 9 | 0 | 0 | 0 | 0 | 1 | 0 | 0
Nequix-MP-1 | 22 | 0 | 10 | 0 | 4 | 6 | 0 | 0 | 0 | 0 | 4 | 0 | 0
ORB-v3 | 29 | 0 | 3 | 0 | 1 | 2 | 0 | 0 | 0 | 0 | 1 | 0 | 0
PET-OAM-XL | 20 | 0 | 12 | 0 | 0 | 12 | 0 | 0 | 0 | 0 | 0 | 0 | 0
SevenNet-MF-OMPA | 25 | 0 | 7 | 0 | 2 | 5 | 0 | 0 | 0 | 0 | 2 | 0 | 0
SevenNet-Omni | 31 | 0 | 1 | 0 | 0 | 1 | 0 | 0 | 0 | 0 | 0 | 0 | 0
TACE-OAM-L | 28 | 0 | 4 | 0 | 0 | 4 | 0 | 0 | 0 | 0 | 0 | 0 | 0
UMA-m-1p1-OC20 | 32 | 0 | 0 | 0 | 0 | 0 | 0 | 0 | 0 | 0 | 0 | 0 | 0
UMA-m-1p1-OMAT | 18 | 0 | 14 | 0 | 0 | 14 | 0 | 0 | 0 | 0 | 0 | 0 | 0
UMA-s-1p1-OC20 | 32 | 0 | 0 | 0 | 0 | 0 | 0 | 0 | 0 | 0 | 0 | 0 | 0
UMA-s-1p1-OMAT | 25 | 0 | 7 | 0 | 1 | 6 | 0 | 0 | 0 | 0 | 1 | 0 | 0
UMA-s-1p2-OC20 | 32 | 0 | 0 | 0 | 0 | 0 | 0 | 0 | 0 | 0 | 0 | 0 | 0
UMA-s-1p2-OC22 | 13 | 1 | 18 | 0 | 0 | 18 | 0 | 0 | 0 | 0 | 0 | 0 | 0
UMA-s-1p2-OMAT | 31 | 0 | 1 | 0 | 1 | 0 | 0 | 0 | 0 | 0 | 1 | 0 | 0

## anomaly_shifted
MLIP_name | Num_normal | Num_adsorbate_migration | Anomaly count |  |  |  | Reproduction failure |  |  | Unphysical relaxation
|  |  | total | reproduction failure | unphysical relaxation | energy anomaly | ads_eng_seed | ads_seed | slab_seed | ads_conv | ads_move | slab_conv | slab_move
Allegro-OAM-L | 19 | 0 | 13 | 0 | 1 | 12 | 0 | 0 | 0 | 0 | 1 | 0 | 0
AlphaNet-v1-OMA | 27 | 0 | 5 | 0 | 0 | 5 | 0 | 0 | 0 | 0 | 0 | 0 | 0
CHGNet-v0.3.0 | 12 | 0 | 20 | 4 | 11 | 5 | 4 | 4 | 0 | 0 | 11 | 0 | 0
DPA-3.1-3M-FT | 29 | 0 | 3 | 0 | 1 | 2 | 0 | 0 | 0 | 0 | 1 | 0 | 0
DPA-4.0.1-pro-MPtrj | 28 | 1 | 3 | 0 | 0 | 3 | 0 | 0 | 0 | 0 | 0 | 0 | 0
Eqnorm-MPtrj | 29 | 0 | 3 | 0 | 1 | 2 | 0 | 0 | 0 | 0 | 1 | 0 | 0
EquFlash | 29 | 0 | 3 | 0 | 0 | 3 | 0 | 0 | 0 | 0 | 0 | 0 | 0
EquFlashV2 | 24 | 0 | 8 | 0 | 0 | 8 | 0 | 0 | 0 | 0 | 0 | 0 | 0
EqV3-OMatMPtrjSalex | 31 | 0 | 1 | 0 | 0 | 1 | 0 | 0 | 0 | 0 | 0 | 0 | 0
eSEN-30M-OAM | 29 | 0 | 3 | 0 | 1 | 2 | 0 | 0 | 0 | 0 | 1 | 0 | 0
GRACE-2L-OAM | 28 | 0 | 4 | 0 | 1 | 3 | 0 | 0 | 0 | 0 | 1 | 0 | 0
MACE-MH-1-OC20 | 29 | 0 | 3 | 0 | 0 | 3 | 0 | 0 | 0 | 0 | 0 | 0 | 0
MACE-MH-1-OMAT | 29 | 0 | 3 | 0 | 0 | 3 | 0 | 0 | 0 | 0 | 0 | 0 | 0
MACE-MPA-0 | 26 | 0 | 6 | 0 | 0 | 6 | 0 | 0 | 0 | 0 | 0 | 0 | 0
MatRIS-10M-OAM | 24 | 1 | 7 | 0 | 0 | 7 | 0 | 0 | 0 | 0 | 0 | 0 | 0
MatterSim-v1-5M | 26 | 0 | 6 | 0 | 1 | 5 | 0 | 0 | 0 | 0 | 1 | 0 | 0
NequIP-OAM-L | 18 | 0 | 14 | 0 | 0 | 14 | 0 | 0 | 0 | 0 | 0 | 0 | 0
NequIP-OAM-XL | 22 | 0 | 10 | 0 | 1 | 9 | 0 | 0 | 0 | 0 | 1 | 0 | 0
Nequix-MP-1 | 22 | 0 | 10 | 0 | 4 | 6 | 0 | 0 | 0 | 0 | 4 | 0 | 0
ORB-v3 | 29 | 0 | 3 | 0 | 1 | 2 | 0 | 0 | 0 | 0 | 1 | 0 | 0
PET-OAM-XL | 25 | 0 | 7 | 0 | 0 | 7 | 0 | 0 | 0 | 0 | 0 | 0 | 0
SevenNet-MF-OMPA | 26 | 0 | 6 | 0 | 2 | 4 | 0 | 0 | 0 | 0 | 2 | 0 | 0
SevenNet-Omni | 32 | 0 | 0 | 0 | 0 | 0 | 0 | 0 | 0 | 0 | 0 | 0 | 0
TACE-OAM-L | 28 | 0 | 4 | 0 | 0 | 4 | 0 | 0 | 0 | 0 | 0 | 0 | 0
UMA-m-1p1-OC20 | 32 | 0 | 0 | 0 | 0 | 0 | 0 | 0 | 0 | 0 | 0 | 0 | 0
UMA-m-1p1-OMAT | 21 | 0 | 11 | 0 | 0 | 11 | 0 | 0 | 0 | 0 | 0 | 0 | 0
UMA-s-1p1-OC20 | 32 | 0 | 0 | 0 | 0 | 0 | 0 | 0 | 0 | 0 | 0 | 0 | 0
UMA-s-1p1-OMAT | 25 | 0 | 7 | 0 | 1 | 6 | 0 | 0 | 0 | 0 | 1 | 0 | 0
UMA-s-1p2-OC20 | 32 | 0 | 0 | 0 | 0 | 0 | 0 | 0 | 0 | 0 | 0 | 0 | 0
UMA-s-1p2-OC22 | 17 | 1 | 14 | 0 | 0 | 14 | 0 | 0 | 0 | 0 | 0 | 0 | 0
UMA-s-1p2-OMAT | 31 | 0 | 1 | 0 | 1 | 0 | 0 | 0 | 0 | 0 | 1 | 0 | 0

## Coverage
MLIP_name | Num_input | Num_succeeded | Num_failed | Num_not_run | Coverage_pct | Failed_by_stage | catbench_version | dispersion | device | input_md5
Allegro-OAM-L | 32 | 32 | 0 | 0 | 100 |  | 1.1.3 | none | NVIDIA L40S | unknown
AlphaNet-v1-OMA | 32 | 32 | 0 | 0 | 100 |  | 1.1.3 | none | NVIDIA L40S | unknown
CHGNet-v0.3.0 | 32 | 32 | 0 | 0 | 100 |  | 1.1.3 | none | NVIDIA L40S | unknown
DPA-3.1-3M-FT | 32 | 32 | 0 | 0 | 100 |  | 1.1.3 | none | NVIDIA L40S | unknown
DPA-4.0.1-pro-MPtrj | 32 | 32 | 0 | 0 | 100 |  | 1.1.3 | none | NVIDIA L40S | unknown
Eqnorm-MPtrj | 32 | 32 | 0 | 0 | 100 |  | 1.1.3 | none | NVIDIA L40S | unknown
EquFlash | 32 | 32 | 0 | 0 | 100 |  | 1.1.3 | none | NVIDIA L40S | unknown
EquFlashV2 | 32 | 32 | 0 | 0 | 100 |  | 1.1.3 | none | NVIDIA L40S | unknown
EqV3-OMatMPtrjSalex | 32 | 32 | 0 | 0 | 100 |  | 1.1.3 | none | NVIDIA L40S | unknown
eSEN-30M-OAM | 32 | 32 | 0 | 0 | 100 |  | 1.1.3 | none | NVIDIA L40S | unknown
GRACE-2L-OAM | 32 | 32 | 0 | 0 | 100 |  | 1.1.3 | none | NVIDIA L40S | unknown
MACE-MH-1-OC20 | 32 | 32 | 0 | 0 | 100 |  | 1.1.3 | none | NVIDIA L40S | unknown
MACE-MH-1-OMAT | 32 | 32 | 0 | 0 | 100 |  | 1.1.3 | none | NVIDIA L40S | unknown
MACE-MPA-0 | 32 | 32 | 0 | 0 | 100 |  | 1.1.3 | none | NVIDIA L40S | unknown
MatRIS-10M-OAM | 32 | 32 | 0 | 0 | 100 |  | 1.1.3 | none | NVIDIA L40S | unknown
MatterSim-v1-5M | 32 | 32 | 0 | 0 | 100 |  | 1.1.3 | none | NVIDIA L40S | unknown
NequIP-OAM-L | 32 | 32 | 0 | 0 | 100 |  | 1.1.3 | none | NVIDIA L40S | unknown
NequIP-OAM-XL | 32 | 32 | 0 | 0 | 100 |  | 1.1.3 | none | NVIDIA L40S | unknown
Nequix-MP-1 | 32 | 32 | 0 | 0 | 100 |  | 1.1.3 | none | NVIDIA L40S | unknown
ORB-v3 | 32 | 32 | 0 | 0 | 100 |  | 1.1.3 | none | NVIDIA L40S | unknown
PET-OAM-XL | 32 | 32 | 0 | 0 | 100 |  | 1.1.3 | none | NVIDIA L40S | unknown
SevenNet-MF-OMPA | 32 | 32 | 0 | 0 | 100 |  | 1.1.3 | none | NVIDIA L40S | unknown
SevenNet-Omni | 32 | 32 | 0 | 0 | 100 |  | 1.1.3 | none | NVIDIA L40S | unknown
TACE-OAM-L | 32 | 32 | 0 | 0 | 100 |  | 1.1.3 | none | NVIDIA L40S | unknown
UMA-m-1p1-OC20 | 32 | 32 | 0 | 0 | 100 |  | 1.1.3 | none | NVIDIA L40S | unknown
UMA-m-1p1-OMAT | 32 | 32 | 0 | 0 | 100 |  | 1.1.3 | none | NVIDIA L40S | unknown
UMA-s-1p1-OC20 | 32 | 32 | 0 | 0 | 100 |  | 1.1.3 | none | NVIDIA L40S | unknown
UMA-s-1p1-OMAT | 32 | 32 | 0 | 0 | 100 |  | 1.1.3 | none | NVIDIA L40S | unknown
UMA-s-1p2-OC20 | 32 | 32 | 0 | 0 | 100 |  | 1.1.3 | none | NVIDIA L40S | unknown
UMA-s-1p2-OC22 | 32 | 32 | 0 | 0 | 100 |  | 1.1.3 | none | NVIDIA L40S | unknown
UMA-s-1p2-OMAT | 32 | 32 | 0 | 0 | 100 |  | 1.1.3 | none | NVIDIA L40S | unknown
Num_succeeded counts every computed reaction, including any later excluded by energy_cutoff, so it can exceed Num_total in MLIP_Data.

## Allegro-OAM-L
Adsorbate_name | MAE_total (eV) | MAE_normal (eV) | MAE_single (eV) | ADwT (%) | AMDwT (%) | Num_total | Num_normal | Num_adsorbate_migration | Anomaly count |  |  |  | Gas shift correction
[9 empty] | total | reproduction failure | unphysical relaxation | energy anomaly | Shift (eV) | N_fit | MAE_total_shifted (eV) | MAE_normal_shifted (eV) | Num_normal_shifted | Num_energy_anomaly_shifted
H | 2.008904 | 0.9323545 | 1.95847 | 86.03241 | 91.76668 | 17 | 10 | 0 | 7 | 0 | 1 | 6 | -1.55842 | 16 | 1.233652 | 0.9497377 | 16 | 0
O | 7.196868 | 0.7830074 | 7.16969 | 84.97449 | 92.76007 | 4 | 2 | 0 | 2 | 0 | 0 | 2 |  | 4 | 7.196868 | 0.7830074 | 2 | 2
NO2 | 6.079099 |  | 5.967578 | 87.48299 | 91.07383 | 3 | 0 | 0 | 3 | 0 | 0 | 3 |  | 3 | 6.079099 |  | 0 | 3
NO3 | 8.808243 |  | 8.707386 | 86.97279 | 89.72036 | 3 | 0 | 0 | 3 | 0 | 0 | 3 |  | 3 | 8.808243 |  | 0 | 3
HNO3 | 5.803098 |  | 5.711475 | 87.29592 | 89.31208 | 2 | 0 | 0 | 2 | 0 | 0 | 2 |  | 2 | 5.803098 |  | 0 | 2
OH | 1.082784 | 1.082784 | 0.9508319 | 88.16327 | 85.06711 | 1 | 1 | 0 | 0 | 0 | 0 | 0 |  | 1 | 1.082784 | 1.082784 | 1 | 0
OHNO2 | 3.632754 |  | 3.556377 | 88.87755 | 90.16779 | 1 | 0 | 0 | 1 | 0 | 0 | 1 |  | 1 | 3.632754 |  | 0 | 1
ONO2 | 3.213675 |  | 3.209486 | 89.4898 | 92.75168 | 1 | 0 | 0 | 1 | 0 | 0 | 1 |  | 1 | 3.213675 |  | 0 | 1

## AlphaNet-v1-OMA
Adsorbate_name | MAE_total (eV) | MAE_normal (eV) | MAE_single (eV) | ADwT (%) | AMDwT (%) | Num_total | Num_normal | Num_adsorbate_migration | Anomaly count |  |  |  | Gas shift correction
[9 empty] | total | reproduction failure | unphysical relaxation | energy anomaly | Shift (eV) | N_fit | MAE_total_shifted (eV) | MAE_normal_shifted (eV) | Num_normal_shifted | Num_energy_anomaly_shifted
H | 1.632036 | 0.9398372 | 2.01502 | 85.87035 | 90.33228 | 17 | 13 | 0 | 4 | 0 | 0 | 4 | -1.134904 | 17 | 1.036018 | 0.5927783 | 15 | 2
O | 2.494068 | 0.4641351 | 3.741129 | 91.04592 | 94.28971 | 4 | 2 | 0 | 2 | 0 | 0 | 2 |  | 4 | 2.494068 | 0.4641351 | 2 | 2
NO2 | 1.252693 | 1.252693 | 2.013444 | 84.56916 | 89.97763 | 3 | 3 | 0 | 0 | 0 | 0 | 0 |  | 3 | 1.252693 | 1.252693 | 3 | 0
NO3 | 1.545585 | 1.255952 | 2.732502 | 83.12925 | 89.01566 | 3 | 2 | 0 | 1 | 0 | 0 | 1 |  | 3 | 1.545585 | 1.255952 | 2 | 1
HNO3 | 0.6646125 | 0.6646125 | 1.360867 | 82.95918 | 88.5962 | 2 | 2 | 0 | 0 | 0 | 0 | 0 |  | 2 | 0.6646125 | 0.6646125 | 2 | 0
OH | 0.07391008 | 0.07391008 | 0.01632539 | 82.95918 | 86.47651 | 1 | 1 | 0 | 0 | 0 | 0 | 0 |  | 1 | 0.07391008 | 0.07391008 | 1 | 0
OHNO2 | 0.5781969 | 0.5781969 | 0.9713013 | 84.69388 | 87.98658 | 1 | 1 | 0 | 0 | 0 | 0 | 0 |  | 1 | 0.5781969 | 0.5781969 | 1 | 0
ONO2 | 0.8898369 | 0.8898369 | 1.349888 | 85 | 89.73154 | 1 | 1 | 0 | 0 | 0 | 0 | 0 |  | 1 | 0.8898369 | 0.8898369 | 1 | 0

## CHGNet-v0.3.0
Adsorbate_name | MAE_total (eV) | MAE_normal (eV) | MAE_single (eV) | ADwT (%) | AMDwT (%) | Num_total | Num_normal | Num_adsorbate_migration | Anomaly count |  |  |  | Gas shift correction
[9 empty] | total | reproduction failure | unphysical relaxation | energy anomaly | Shift (eV) | N_fit | MAE_total_shifted (eV) | MAE_normal_shifted (eV) | Num_normal_shifted | Num_energy_anomaly_shifted
H | 2.267558 | 0.7977259 | 1.879685 | 76.53862 | 77.53389 | 17 | 9 | 0 | 8 | 0 | 5 | 3 | -0.544697 | 12 | 2.05647 | 0.8345854 | 9 | 3
O | 2.853871 | 0.5501876 | 2.927997 | 81.14796 | 89.533 | 4 | 2 | 0 | 2 | 0 | 0 | 2 |  | 4 | 2.853871 | 0.5501876 | 2 | 2
NO2 | 2.306215 |  | 0.5175764 | 54.52381 | 43.15436 | 3 | 0 | 0 | 3 | 1 | 2 | 0 |  | 0 | 2.306215 |  | 0 | 0
NO3 | 8.918271 |  | 0.9417691 | 46.96145 | 43.15436 | 3 | 0 | 0 | 3 | 2 | 1 | 0 |  | 0 | 8.918271 |  | 0 | 0
HNO3 | 8.105854 |  | 1.157154 | 41.88776 | 43.15436 | 2 | 0 | 0 | 2 | 1 | 1 | 0 |  | 0 | 8.105854 |  | 0 | 0
OH | 0.01262817 | 0.01262817 | 0.04175416 | 77.2449 | 81.84564 | 1 | 1 | 0 | 0 | 0 | 0 | 0 |  | 1 | 0.01262817 | 0.01262817 | 1 | 0
OHNO2 | 0.1167175 |  | 0.4212219 | 77.65306 | 72.86353 | 1 | 0 | 0 | 1 | 0 | 1 | 0 |  | 0 | 0.1167175 |  | 0 | 0
ONO2 | 0.1787998 |  | 0.4656039 | 77.72109 | 64.72036 | 1 | 0 | 0 | 1 | 0 | 1 | 0 |  | 0 | 0.1787998 |  | 0 | 0

## DPA-3.1-3M-FT
Adsorbate_name | MAE_total (eV) | MAE_normal (eV) | MAE_single (eV) | ADwT (%) | AMDwT (%) | Num_total | Num_normal | Num_adsorbate_migration | Anomaly count |  |  |  | Gas shift correction
[9 empty] | total | reproduction failure | unphysical relaxation | energy anomaly | Shift (eV) | N_fit | MAE_total_shifted (eV) | MAE_normal_shifted (eV) | Num_normal_shifted | Num_energy_anomaly_shifted
H | 0.5646972 | 0.4544274 | 0.4437039 | 79.65186 | 88.12278 | 17 | 16 | 0 | 1 | 0 | 1 | 0 | -0.3561013 | 16 | 0.3894083 | 0.2904393 | 16 | 0
O | 0.6904878 | 0.18492 | 0.6976062 | 84.94898 | 92.33221 | 4 | 3 | 0 | 1 | 0 | 0 | 1 |  | 4 | 0.6904878 | 0.18492 | 3 | 1
NO2 | 0.9691008 | 0.9691008 | 0.8073779 | 78.46939 | 86.58837 | 3 | 3 | 0 | 0 | 0 | 0 | 0 |  | 3 | 0.9691008 | 0.9691008 | 3 | 0
NO3 | 1.664117 | 0.8463452 | 1.481309 | 77.55102 | 86.21924 | 3 | 2 | 0 | 1 | 0 | 0 | 1 |  | 3 | 1.664117 | 0.8463452 | 2 | 1
HNO3 | 1.112112 | 1.112112 | 0.9429775 | 78.06122 | 86.39262 | 2 | 2 | 0 | 0 | 0 | 0 | 0 |  | 2 | 1.112112 | 1.112112 | 2 | 0
OH | 0.2911719 | 0.2911719 | 0.1272878 | 79.08163 | 75.10067 | 1 | 1 | 0 | 0 | 0 | 0 | 0 |  | 1 | 0.2911719 | 0.2911719 | 1 | 0
OHNO2 | 0.51959 | 0.51959 | 0.4309366 | 80.30612 | 85.90604 | 1 | 1 | 0 | 0 | 0 | 0 | 0 |  | 1 | 0.51959 | 0.51959 | 1 | 0
ONO2 | 0.2917795 | 0.2917795 | 0.2258942 | 80.40816 | 87.71812 | 1 | 1 | 0 | 0 | 0 | 0 | 0 |  | 1 | 0.2917795 | 0.2917795 | 1 | 0

## DPA-4.0.1-pro-MPtrj
Adsorbate_name | MAE_total (eV) | MAE_normal (eV) | MAE_single (eV) | ADwT (%) | AMDwT (%) | Num_total | Num_normal | Num_adsorbate_migration | Anomaly count |  |  |  | Gas shift correction
[9 empty] | total | reproduction failure | unphysical relaxation | energy anomaly | Shift (eV) | N_fit | MAE_total_shifted (eV) | MAE_normal_shifted (eV) | Num_normal_shifted | Num_energy_anomaly_shifted
H | 0.517115 | 0.1954117 | 0.4189166 | 84.5058 | 89.87235 | 17 | 15 | 1 | 1 | 0 | 0 | 1 | 0.03926127 | 16 | 0.5153121 | 0.1881336 | 15 | 1
O | 1.578484 | 0.6844173 | 1.529712 | 92.2449 | 95.06711 | 4 | 3 | 0 | 1 | 0 | 0 | 1 |  | 4 | 1.578484 | 0.6844173 | 3 | 1
NO2 | 0.6310887 | 0.6310887 | 0.6178459 | 86.02041 | 89.17226 | 3 | 3 | 0 | 0 | 0 | 0 | 0 |  | 3 | 0.6310887 | 0.6310887 | 3 | 0
NO3 | 1.602661 | 0.9044869 | 1.598315 | 85.37415 | 89.67562 | 3 | 2 | 0 | 1 | 0 | 0 | 1 |  | 3 | 1.602661 | 0.9044869 | 2 | 1
HNO3 | 0.9244954 | 0.9244954 | 0.9433783 | 85.76531 | 89.71477 | 2 | 2 | 0 | 0 | 0 | 0 | 0 |  | 2 | 0.9244954 | 0.9244954 | 2 | 0
OH | 0.09291331 | 0.09291331 | 0.1576132 | 86.83673 | 90.83893 | 1 | 1 | 0 | 0 | 0 | 0 | 0 |  | 1 | 0.09291331 | 0.09291331 | 1 | 0
OHNO2 | 0.2542506 | 0.2542506 | 0.2916226 | 87.34694 | 88.65772 | 1 | 1 | 0 | 0 | 0 | 0 | 0 |  | 1 | 0.2542506 | 0.2542506 | 1 | 0
ONO2 | 0.07559588 | 0.07559588 | 0.1327859 | 87.7551 | 90.03356 | 1 | 1 | 0 | 0 | 0 | 0 | 0 |  | 1 | 0.07559588 | 0.07559588 | 1 | 0

## Eqnorm-MPtrj
Adsorbate_name | MAE_total (eV) | MAE_normal (eV) | MAE_single (eV) | ADwT (%) | AMDwT (%) | Num_total | Num_normal | Num_adsorbate_migration | Anomaly count |  |  |  | Gas shift correction
[9 empty] | total | reproduction failure | unphysical relaxation | energy anomaly | Shift (eV) | N_fit | MAE_total_shifted (eV) | MAE_normal_shifted (eV) | Num_normal_shifted | Num_energy_anomaly_shifted
H | 0.6389397 | 0.3264154 | 0.7008462 | 89.06563 | 91.47651 | 17 | 15 | 0 | 2 | 0 | 1 | 1 | 0.02130663 | 16 | 0.6373465 | 0.3217688 | 15 | 1
O | 1.244081 | 0.9568545 | 1.050819 | 92.27041 | 94.73993 | 4 | 3 | 0 | 1 | 0 | 0 | 1 |  | 4 | 1.244081 | 0.9568545 | 3 | 1
NO2 | 0.4705072 | 0.4705072 | 0.5889281 | 88.91156 | 91.28635 | 3 | 3 | 0 | 0 | 0 | 0 | 0 |  | 3 | 0.4705072 | 0.4705072 | 3 | 0
NO3 | 0.6187058 | 0.6187058 | 0.6585948 | 90.40816 | 92.10291 | 3 | 3 | 0 | 0 | 0 | 0 | 0 |  | 3 | 0.6187058 | 0.6187058 | 3 | 0
HNO3 | 0.372869 | 0.372869 | 0.4473207 | 90.10204 | 92.14765 | 2 | 2 | 0 | 0 | 0 | 0 | 0 |  | 2 | 0.372869 | 0.372869 | 2 | 0
OH | 0.1856101 | 0.1856101 | 0.04679712 | 88.87755 | 84.09396 | 1 | 1 | 0 | 0 | 0 | 0 | 0 |  | 1 | 0.1856101 | 0.1856101 | 1 | 0
OHNO2 | 0.3169703 | 0.3169703 | 0.5039534 | 88.97959 | 88.99329 | 1 | 1 | 0 | 0 | 0 | 0 | 0 |  | 1 | 0.3169703 | 0.3169703 | 1 | 0
ONO2 | 0.9917566 | 0.9917566 | 1.137523 | 88.46939 | 90.90604 | 1 | 1 | 0 | 0 | 0 | 0 | 0 |  | 1 | 0.9917566 | 0.9917566 | 1 | 0

## EquFlash
Adsorbate_name | MAE_total (eV) | MAE_normal (eV) | MAE_single (eV) | ADwT (%) | AMDwT (%) | Num_total | Num_normal | Num_adsorbate_migration | Anomaly count |  |  |  | Gas shift correction
[9 empty] | total | reproduction failure | unphysical relaxation | energy anomaly | Shift (eV) | N_fit | MAE_total_shifted (eV) | MAE_normal_shifted (eV) | Num_normal_shifted | Num_energy_anomaly_shifted
H | 1.207153 | 0.8044584 | 1.199096 | 90.85034 | 94.40189 | 17 | 14 | 0 | 3 | 0 | 0 | 3 | -0.9138306 | 17 | 0.7380453 | 0.5747084 | 16 | 1
O | 0.9430169 | 0.9430169 | 0.8977064 | 90.20408 | 94.6057 | 4 | 4 | 0 | 0 | 0 | 0 | 0 |  | 4 | 0.9430169 | 0.9430169 | 4 | 0
NO2 | 1.331015 | 0.7535588 | 1.20384 | 87.27891 | 90.01119 | 3 | 2 | 0 | 1 | 0 | 0 | 1 |  | 3 | 1.331015 | 0.7535588 | 2 | 1
NO3 | 1.514657 | 0.881635 | 1.40193 | 87.44898 | 91.36465 | 3 | 2 | 0 | 1 | 0 | 0 | 1 |  | 3 | 1.514657 | 0.881635 | 2 | 1
HNO3 | 1.274019 | 1.274019 | 1.20152 | 88.26531 | 91.27517 | 2 | 2 | 0 | 0 | 0 | 0 | 0 |  | 2 | 1.274019 | 1.274019 | 2 | 0
OH | 0.1960798 | 0.1960798 | 0.1846872 | 89.28571 | 89.56376 | 1 | 1 | 0 | 0 | 0 | 0 | 0 |  | 1 | 0.1960798 | 0.1960798 | 1 | 0
OHNO2 | 0.7508247 | 0.7508247 | 0.7176083 | 89.59184 | 91.47651 | 1 | 1 | 0 | 0 | 0 | 0 | 0 |  | 1 | 0.7508247 | 0.7508247 | 1 | 0
ONO2 | 0.7509803 | 0.7509803 | 0.6921443 | 88.97959 | 90.36913 | 1 | 1 | 0 | 0 | 0 | 0 | 0 |  | 1 | 0.7509803 | 0.7509803 | 1 | 0

## EquFlashV2
Adsorbate_name | MAE_total (eV) | MAE_normal (eV) | MAE_single (eV) | ADwT (%) | AMDwT (%) | Num_total | Num_normal | Num_adsorbate_migration | Anomaly count |  |  |  | Gas shift correction
[9 empty] | total | reproduction failure | unphysical relaxation | energy anomaly | Shift (eV) | N_fit | MAE_total_shifted (eV) | MAE_normal_shifted (eV) | Num_normal_shifted | Num_energy_anomaly_shifted
H | 2.16807 | 1.002246 | 2.142812 | 85.66627 | 90.69483 | 17 | 10 | 0 | 7 | 0 | 0 | 7 | -1.626908 | 17 | 1.314061 | 0.9050396 | 15 | 2
O | 3.929148 | 0.6560568 | 3.978368 | 89.64286 | 93.99329 | 4 | 2 | 0 | 2 | 0 | 0 | 2 |  | 4 | 3.929148 | 0.6560568 | 2 | 2
NO2 | 2.167161 | 1.502737 | 2.215382 | 84.14966 | 88.36689 | 3 | 2 | 0 | 1 | 0 | 0 | 1 |  | 3 | 2.167161 | 1.502737 | 2 | 1
NO3 | 3.497897 | 1.627862 | 3.566625 | 83.57143 | 88.44519 | 3 | 1 | 0 | 2 | 0 | 0 | 2 |  | 3 | 3.497897 | 1.627862 | 1 | 2
HNO3 | 1.752356 | 1.215965 | 1.787277 | 83.97959 | 88.45638 | 2 | 1 | 0 | 1 | 0 | 0 | 1 |  | 2 | 1.752356 | 1.215965 | 1 | 1
OH | 0.3179168 | 0.3179168 | 0.3690545 | 84.38776 | 85.30201 | 1 | 1 | 0 | 0 | 0 | 0 | 0 |  | 1 | 0.3179168 | 0.3179168 | 1 | 0
OHNO2 | 1.309605 | 1.309605 | 1.334412 | 85.10204 | 85.77181 | 1 | 1 | 0 | 0 | 0 | 0 | 0 |  | 1 | 1.309605 | 1.309605 | 1 | 0
ONO2 | 1.681106 | 1.681106 | 1.674663 | 85.81633 | 89.5302 | 1 | 1 | 0 | 0 | 0 | 0 | 0 |  | 1 | 1.681106 | 1.681106 | 1 | 0

## EqV3-OMatMPtrjSalex
Adsorbate_name | MAE_total (eV) | MAE_normal (eV) | MAE_single (eV) | ADwT (%) | AMDwT (%) | Num_total | Num_normal | Num_adsorbate_migration | Anomaly count |  |  |  | Gas shift correction
[9 empty] | total | reproduction failure | unphysical relaxation | energy anomaly | Shift (eV) | N_fit | MAE_total_shifted (eV) | MAE_normal_shifted (eV) | Num_normal_shifted | Num_energy_anomaly_shifted
H | 1.763377 | 0.8038714 | 1.73954 | 89.60984 | 93.50967 | 17 | 10 | 0 | 7 | 0 | 0 | 7 | -1.413298 | 17 | 1.105206 | 0.8339578 | 16 | 1
O | 0.7455792 | 0.7455792 | 0.8382378 | 90.68878 | 95.26007 | 4 | 4 | 0 | 0 | 0 | 0 | 0 |  | 4 | 0.7455792 | 0.7455792 | 4 | 0
NO2 | 0.1336061 | 0.1336061 | 0.2013695 | 91.2585 | 93.14318 | 3 | 3 | 0 | 0 | 0 | 0 | 0 |  | 3 | 0.1336061 | 0.1336061 | 3 | 0
NO3 | 0.4642665 | 0.4642665 | 0.5579149 | 90.47619 | 92.80761 | 3 | 3 | 0 | 0 | 0 | 0 | 0 |  | 3 | 0.4642665 | 0.4642665 | 3 | 0
HNO3 | 0.1043399 | 0.1043399 | 0.09293617 | 90.76531 | 92.65101 | 2 | 2 | 0 | 0 | 0 | 0 | 0 |  | 2 | 0.1043399 | 0.1043399 | 2 | 0
OH | 0.0361484 | 0.0361484 | 0.005905065 | 91.83673 | 90.87248 | 1 | 1 | 0 | 0 | 0 | 0 | 0 |  | 1 | 0.0361484 | 0.0361484 | 1 | 0
OHNO2 | 0.06903691 | 0.06903691 | 0.1262071 | 91.12245 | 91.14094 | 1 | 1 | 0 | 0 | 0 | 0 | 0 |  | 1 | 0.06903691 | 0.06903691 | 1 | 0
ONO2 | 0.3484379 | 0.3484379 | 0.3932029 | 91.73469 | 93.42282 | 1 | 1 | 0 | 0 | 0 | 0 | 0 |  | 1 | 0.3484379 | 0.3484379 | 1 | 0

## eSEN-30M-OAM
Adsorbate_name | MAE_total (eV) | MAE_normal (eV) | MAE_single (eV) | ADwT (%) | AMDwT (%) | Num_total | Num_normal | Num_adsorbate_migration | Anomaly count |  |  |  | Gas shift correction
[9 empty] | total | reproduction failure | unphysical relaxation | energy anomaly | Shift (eV) | N_fit | MAE_total_shifted (eV) | MAE_normal_shifted (eV) | Num_normal_shifted | Num_energy_anomaly_shifted
H | 0.3448557 | 0.2319057 | 0.3274666 | 86.78271 | 91.56534 | 17 | 16 | 0 | 1 | 0 | 1 | 0 | -0.217267 | 16 | 0.2333429 | 0.1270025 | 16 | 0
O | 1.023179 | 0.5275124 | 0.9957092 | 90.96939 | 94.73154 | 4 | 3 | 0 | 1 | 0 | 0 | 1 |  | 4 | 1.023179 | 0.5275124 | 3 | 1
NO2 | 1.012374 | 1.012374 | 0.986436 | 86.4966 | 90.0783 | 3 | 3 | 0 | 0 | 0 | 0 | 0 |  | 3 | 1.012374 | 1.012374 | 3 | 0
NO3 | 1.0936 | 0.5270493 | 1.053358 | 85.91837 | 90.02237 | 3 | 2 | 0 | 1 | 0 | 0 | 1 |  | 3 | 1.0936 | 0.5270493 | 2 | 1
HNO3 | 0.662321 | 0.662321 | 0.6473356 | 86.37755 | 90.10067 | 2 | 2 | 0 | 0 | 0 | 0 | 0 |  | 2 | 0.662321 | 0.662321 | 2 | 0
OH | 0.08580312 | 0.08580312 | 0.06941494 | 87.34694 | 87.14765 | 1 | 1 | 0 | 0 | 0 | 0 | 0 |  | 1 | 0.08580312 | 0.08580312 | 1 | 0
OHNO2 | 0.4486983 | 0.4486983 | 0.4436722 | 87.34694 | 89.86577 | 1 | 1 | 0 | 0 | 0 | 0 | 0 |  | 1 | 0.4486983 | 0.4486983 | 1 | 0
ONO2 | 0.5186385 | 0.5186385 | 0.5250562 | 87.55102 | 90.4698 | 1 | 1 | 0 | 0 | 0 | 0 | 0 |  | 1 | 0.5186385 | 0.5186385 | 1 | 0

## GRACE-2L-OAM
Adsorbate_name | MAE_total (eV) | MAE_normal (eV) | MAE_single (eV) | ADwT (%) | AMDwT (%) | Num_total | Num_normal | Num_adsorbate_migration | Anomaly count |  |  |  | Gas shift correction
[9 empty] | total | reproduction failure | unphysical relaxation | energy anomaly | Shift (eV) | N_fit | MAE_total_shifted (eV) | MAE_normal_shifted (eV) | Num_normal_shifted | Num_energy_anomaly_shifted
H | 0.420228 | 0.3310739 | 0.4090343 | 84.13565 | 88.75444 | 17 | 16 | 0 | 1 | 0 | 1 | 0 | -0.186311 | 16 | 0.3714437 | 0.2908851 | 16 | 0
O | 0.8600145 | 0.1217235 | 0.865197 | 84.20918 | 91.02349 | 4 | 3 | 0 | 1 | 0 | 0 | 1 |  | 4 | 0.8600145 | 0.1217235 | 3 | 1
NO2 | 1.48182 | 0.8982865 | 1.359913 | 83.77551 | 86.94631 | 3 | 2 | 0 | 1 | 0 | 0 | 1 |  | 3 | 1.48182 | 0.8982865 | 2 | 1
NO3 | 1.799697 | 1.04717 | 1.667418 | 82.61905 | 86.39821 | 3 | 2 | 0 | 1 | 0 | 0 | 1 |  | 3 | 1.799697 | 1.04717 | 2 | 1
HNO3 | 1.128926 | 1.128926 | 1.023588 | 83.0102 | 86.29195 | 2 | 2 | 0 | 0 | 0 | 0 | 0 |  | 2 | 1.128926 | 1.128926 | 2 | 0
OH | 0.2860341 | 0.2860341 | 0.2096829 | 82.85714 | 79.63087 | 1 | 1 | 0 | 0 | 0 | 0 | 0 |  | 1 | 0.2860341 | 0.2860341 | 1 | 0
OHNO2 | 0.9473002 | 0.9473002 | 0.8550654 | 84.18367 | 83.3557 | 1 | 1 | 0 | 0 | 0 | 0 | 0 |  | 1 | 0.9473002 | 0.9473002 | 1 | 0
ONO2 | 0.7410951 | 0.7410951 | 0.6674413 | 84.89796 | 88.08725 | 1 | 1 | 0 | 0 | 0 | 0 | 0 |  | 1 | 0.7410951 | 0.7410951 | 1 | 0

## MACE-MH-1-OC20
Adsorbate_name | MAE_total (eV) | MAE_normal (eV) | MAE_single (eV) | ADwT (%) | AMDwT (%) | Num_total | Num_normal | Num_adsorbate_migration | Anomaly count |  |  |  | Gas shift correction
[9 empty] | total | reproduction failure | unphysical relaxation | energy anomaly | Shift (eV) | N_fit | MAE_total_shifted (eV) | MAE_normal_shifted (eV) | Num_normal_shifted | Num_energy_anomaly_shifted
H | 0.6965878 | 0.5998399 | 0.6550182 | 86.42857 | 92.07067 | 17 | 16 | 0 | 1 | 0 | 0 | 1 | -0.5846693 | 17 | 0.5431402 | 0.5431402 | 17 | 0
O | 0.8146011 | 0.3793075 | 0.8381975 | 80.17857 | 90.48658 | 4 | 3 | 0 | 1 | 0 | 0 | 1 |  | 4 | 0.8146011 | 0.3793075 | 3 | 1
NO2 | 1.468347 | 0.9418361 | 1.357238 | 88.7415 | 90.80537 | 3 | 2 | 0 | 1 | 0 | 0 | 1 |  | 3 | 1.468347 | 0.9418361 | 2 | 1
NO3 | 1.636473 | 0.9265021 | 1.525041 | 88.09524 | 91.02908 | 3 | 2 | 0 | 1 | 0 | 0 | 1 |  | 3 | 1.636473 | 0.9265021 | 2 | 1
HNO3 | 1.241165 | 1.241165 | 1.156311 | 88.67347 | 90.95638 | 2 | 2 | 0 | 0 | 0 | 0 | 0 |  | 2 | 1.241165 | 1.241165 | 2 | 0
OH | 0.1362191 | 0.1362191 | 0.1050118 | 90 | 89.63087 | 1 | 1 | 0 | 0 | 0 | 0 | 0 |  | 1 | 0.1362191 | 0.1362191 | 1 | 0
OHNO2 | 0.7568986 | 0.7568986 | 0.7099305 | 90.71429 | 91.94631 | 1 | 1 | 0 | 0 | 0 | 0 | 0 |  | 1 | 0.7568986 | 0.7568986 | 1 | 0
ONO2 | 0.7599523 | 0.7599523 | 0.696484 | 90 | 91.51007 | 1 | 1 | 0 | 0 | 0 | 0 | 0 |  | 1 | 0.7599523 | 0.7599523 | 1 | 0

## MACE-MH-1-OMAT
Adsorbate_name | MAE_total (eV) | MAE_normal (eV) | MAE_single (eV) | ADwT (%) | AMDwT (%) | Num_total | Num_normal | Num_adsorbate_migration | Anomaly count |  |  |  | Gas shift correction
[9 empty] | total | reproduction failure | unphysical relaxation | energy anomaly | Shift (eV) | N_fit | MAE_total_shifted (eV) | MAE_normal_shifted (eV) | Num_normal_shifted | Num_energy_anomaly_shifted
H | 0.6965878 | 0.5998399 | 0.6550182 | 86.42857 | 92.07067 | 17 | 16 | 0 | 1 | 0 | 0 | 1 | -0.5846693 | 17 | 0.5431402 | 0.5431402 | 17 | 0
O | 0.8146011 | 0.3793075 | 0.8381975 | 80.17857 | 90.48658 | 4 | 3 | 0 | 1 | 0 | 0 | 1 |  | 4 | 0.8146011 | 0.3793075 | 3 | 1
NO2 | 1.468347 | 0.9418361 | 1.357238 | 88.7415 | 90.80537 | 3 | 2 | 0 | 1 | 0 | 0 | 1 |  | 3 | 1.468347 | 0.9418361 | 2 | 1
NO3 | 1.636473 | 0.9265021 | 1.525041 | 88.09524 | 91.02908 | 3 | 2 | 0 | 1 | 0 | 0 | 1 |  | 3 | 1.636473 | 0.9265021 | 2 | 1
HNO3 | 1.241165 | 1.241165 | 1.156311 | 88.67347 | 90.95638 | 2 | 2 | 0 | 0 | 0 | 0 | 0 |  | 2 | 1.241165 | 1.241165 | 2 | 0
OH | 0.1362191 | 0.1362191 | 0.1050118 | 90 | 89.63087 | 1 | 1 | 0 | 0 | 0 | 0 | 0 |  | 1 | 0.1362191 | 0.1362191 | 1 | 0
OHNO2 | 0.7568986 | 0.7568986 | 0.7099305 | 90.71429 | 91.94631 | 1 | 1 | 0 | 0 | 0 | 0 | 0 |  | 1 | 0.7568986 | 0.7568986 | 1 | 0
ONO2 | 0.7599523 | 0.7599523 | 0.696484 | 90 | 91.51007 | 1 | 1 | 0 | 0 | 0 | 0 | 0 |  | 1 | 0.7599523 | 0.7599523 | 1 | 0

## MACE-MPA-0
Adsorbate_name | MAE_total (eV) | MAE_normal (eV) | MAE_single (eV) | ADwT (%) | AMDwT (%) | Num_total | Num_normal | Num_adsorbate_migration | Anomaly count |  |  |  | Gas shift correction
[9 empty] | total | reproduction failure | unphysical relaxation | energy anomaly | Shift (eV) | N_fit | MAE_total_shifted (eV) | MAE_normal_shifted (eV) | Num_normal_shifted | Num_energy_anomaly_shifted
H | 0.8178074 | 0.4980546 | 0.8576457 | 85.04802 | 91.47848 | 17 | 15 | 0 | 2 | 0 | 0 | 2 | -0.4792117 | 17 | 0.6499215 | 0.3716787 | 15 | 2
O | 1.511326 | 0.5330004 | 1.389844 | 83.67347 | 92.13087 | 4 | 3 | 0 | 1 | 0 | 0 | 1 |  | 4 | 1.511326 | 0.5330004 | 3 | 1
NO2 | 1.678758 | 0.8744556 | 1.676653 | 86.05442 | 89.46309 | 3 | 2 | 0 | 1 | 0 | 0 | 1 |  | 3 | 1.678758 | 0.8744556 | 2 | 1
NO3 | 1.959895 | 1.135943 | 1.991601 | 84.86395 | 88.71365 | 3 | 2 | 0 | 1 | 0 | 0 | 1 |  | 3 | 1.959895 | 1.135943 | 2 | 1
HNO3 | 1.503747 | 0.9344489 | 1.548811 | 85.10204 | 89.01007 | 2 | 1 | 0 | 1 | 0 | 0 | 1 |  | 2 | 1.503747 | 0.9344489 | 1 | 1
OH | 0.1837079 | 0.1837079 | 0.2341669 | 85.5102 | 88.25503 | 1 | 1 | 0 | 0 | 0 | 0 | 0 |  | 1 | 0.1837079 | 0.1837079 | 1 | 0
OHNO2 | 0.7939058 | 0.7939058 | 0.909208 | 87.44898 | 91.00671 | 1 | 1 | 0 | 0 | 0 | 0 | 0 |  | 1 | 0.7939058 | 0.7939058 | 1 | 0
ONO2 | 0.5437305 | 0.5437305 | 0.6153354 | 87.2449 | 89.66443 | 1 | 1 | 0 | 0 | 0 | 0 | 0 |  | 1 | 0.5437305 | 0.5437305 | 1 | 0

## MatRIS-10M-OAM
Adsorbate_name | MAE_total (eV) | MAE_normal (eV) | MAE_single (eV) | ADwT (%) | AMDwT (%) | Num_total | Num_normal | Num_adsorbate_migration | Anomaly count |  |  |  | Gas shift correction
[9 empty] | total | reproduction failure | unphysical relaxation | energy anomaly | Shift (eV) | N_fit | MAE_total_shifted (eV) | MAE_normal_shifted (eV) | Num_normal_shifted | Num_energy_anomaly_shifted
H | 1.047468 | 0.9828443 | 0.6060534 | 86.62865 | 89.98881 | 17 | 16 | 0 | 1 | 0 | 0 | 1 | 1.127728 | 17 | 0.5071635 | 0.5071635 | 17 | 0
O | 4.695744 | 0.5555897 | 0.534111 | 90.5102 | 94.02685 | 4 | 2 | 0 | 2 | 0 | 0 | 2 |  | 4 | 4.695744 | 0.5555897 | 2 | 2
NO2 | 2.907432 | 1.048225 | 0.9904599 | 87.68707 | 89.44072 | 3 | 1 | 0 | 2 | 0 | 0 | 2 |  | 3 | 2.907432 | 1.048225 | 1 | 2
NO3 | 4.74904 | 1.792352 | 1.444333 | 86.80272 | 89.02685 | 3 | 1 | 0 | 2 | 0 | 0 | 2 |  | 3 | 4.74904 | 1.792352 | 1 | 2
HNO3 | 2.59148 | 1.611261 | 0.8956181 | 86.9898 | 89.02685 | 2 | 1 | 0 | 1 | 0 | 0 | 1 |  | 2 | 2.59148 | 1.611261 | 1 | 1
OH | 0.2111145 | 0.2111145 | 0.1354431 | 86.93878 | 82.95302 | 1 | 1 | 0 | 0 | 0 | 0 | 0 |  | 1 | 0.2111145 | 0.2111145 | 1 | 0
OHNO2 | 1.54649 |  | 0.3851746 | 87.55102 | 81.94631 | 1 | 0 | 1 | 0 | 0 | 0 | 0 |  | 0 | 1.54649 |  | 0 | 0
ONO2 | 1.566012 | 1.566012 | 0.199252 | 88.77551 | 90.10067 | 1 | 1 | 0 | 0 | 0 | 0 | 0 |  | 1 | 1.566012 | 1.566012 | 1 | 0

## MatterSim-v1-5M
Adsorbate_name | MAE_total (eV) | MAE_normal (eV) | MAE_single (eV) | ADwT (%) | AMDwT (%) | Num_total | Num_normal | Num_adsorbate_migration | Anomaly count |  |  |  | Gas shift correction
[9 empty] | total | reproduction failure | unphysical relaxation | energy anomaly | Shift (eV) | N_fit | MAE_total_shifted (eV) | MAE_normal_shifted (eV) | Num_normal_shifted | Num_energy_anomaly_shifted
H | 0.8278216 | 0.3647444 | 0.8171815 | 83.21128 | 85.45006 | 17 | 13 | 0 | 4 | 0 | 1 | 3 | -0.07635629 | 16 | 0.8224697 | 0.3577458 | 13 | 3
O | 1.938305 | 0.6528071 | 2.141657 | 81.14796 | 89.98322 | 4 | 2 | 0 | 2 | 0 | 0 | 2 |  | 4 | 1.938305 | 0.6528071 | 2 | 2
NO2 | 0.3699921 | 0.3699921 | 0.3891464 | 82.41497 | 84.74273 | 3 | 3 | 0 | 0 | 0 | 0 | 0 |  | 3 | 0.3699921 | 0.3699921 | 3 | 0
NO3 | 0.4007126 | 0.4007126 | 0.4040791 | 82.34694 | 85.40268 | 3 | 3 | 0 | 0 | 0 | 0 | 0 |  | 3 | 0.4007126 | 0.4007126 | 3 | 0
HNO3 | 0.1581576 | 0.1581576 | 0.1582273 | 82.60204 | 85.45302 | 2 | 2 | 0 | 0 | 0 | 0 | 0 |  | 2 | 0.1581576 | 0.1581576 | 2 | 0
OH | 0.05319658 | 0.05319658 | 0.08457628 | 82.34694 | 81.44295 | 1 | 1 | 0 | 0 | 0 | 0 | 0 |  | 1 | 0.05319658 | 0.05319658 | 1 | 0
OHNO2 | 0.2954306 | 0.2954306 | 0.3020777 | 83.16327 | 82.28188 | 1 | 1 | 0 | 0 | 0 | 0 | 0 |  | 1 | 0.2954306 | 0.2954306 | 1 | 0
ONO2 | 0.1153504 | 0.1153504 | 0.09196818 | 84.79592 | 86.07383 | 1 | 1 | 0 | 0 | 0 | 0 | 0 |  | 1 | 0.1153504 | 0.1153504 | 1 | 0

## NequIP-OAM-L
Adsorbate_name | MAE_total (eV) | MAE_normal (eV) | MAE_single (eV) | ADwT (%) | AMDwT (%) | Num_total | Num_normal | Num_adsorbate_migration | Anomaly count |  |  |  | Gas shift correction
[9 empty] | total | reproduction failure | unphysical relaxation | energy anomaly | Shift (eV) | N_fit | MAE_total_shifted (eV) | MAE_normal_shifted (eV) | Num_normal_shifted | Num_energy_anomaly_shifted
H | 0.9238224 | 0.5954193 | 0.9135654 | 78.14526 | 86.4548 | 17 | 15 | 0 | 2 | 0 | 0 | 2 | -0.5573307 | 17 | 0.6224146 | 0.3281345 | 15 | 2
O | 8.22122 | 1.196263 | 9.97078 | 77.21939 | 88.70805 | 4 | 2 | 0 | 2 | 0 | 0 | 2 |  | 4 | 8.22122 | 1.196263 | 2 | 2
NO2 | 6.270466 |  | 7.414273 | 78.67347 | 83.65772 | 3 | 0 | 0 | 3 | 0 | 0 | 3 |  | 3 | 6.270466 |  | 0 | 3
NO3 | 8.601707 |  | 10.36459 | 78.57143 | 83.54586 | 3 | 0 | 0 | 3 | 0 | 0 | 3 |  | 3 | 8.601707 |  | 0 | 3
HNO3 | 5.805218 |  | 6.946885 | 78.52041 | 83.00336 | 2 | 0 | 0 | 2 | 0 | 0 | 2 |  | 2 | 5.805218 |  | 0 | 2
OH | 1.372802 | 1.372802 | 1.626228 | 78.06122 | 79.69799 | 1 | 1 | 0 | 0 | 0 | 0 | 0 |  | 1 | 1.372802 | 1.372802 | 1 | 0
OHNO2 | 4.017303 |  | 4.749644 | 79.08163 | 78.12081 | 1 | 0 | 0 | 1 | 0 | 0 | 1 |  | 1 | 4.017303 |  | 0 | 1
ONO2 | 3.932208 |  | 4.725417 | 80.10204 | 85.36913 | 1 | 0 | 0 | 1 | 0 | 0 | 1 |  | 1 | 3.932208 |  | 0 | 1

## NequIP-OAM-XL
Adsorbate_name | MAE_total (eV) | MAE_normal (eV) | MAE_single (eV) | ADwT (%) | AMDwT (%) | Num_total | Num_normal | Num_adsorbate_migration | Anomaly count |  |  |  | Gas shift correction
[9 empty] | total | reproduction failure | unphysical relaxation | energy anomaly | Shift (eV) | N_fit | MAE_total_shifted (eV) | MAE_normal_shifted (eV) | Num_normal_shifted | Num_energy_anomaly_shifted
H | 1.017943 | 0.7549925 | 1.003828 | 82.82713 | 89.01895 | 17 | 15 | 0 | 2 | 0 | 1 | 1 | -0.6802163 | 16 | 0.6857125 | 0.4691602 | 15 | 1
O | 3.370034 | 0.4911559 | 3.794506 | 82.21939 | 90.8557 | 4 | 2 | 0 | 2 | 0 | 0 | 2 |  | 4 | 3.370034 | 0.4911559 | 2 | 2
NO2 | 2.985982 | 1.261783 | 3.25976 | 85.27211 | 88.79195 | 3 | 1 | 0 | 2 | 0 | 0 | 2 |  | 3 | 2.985982 | 1.261783 | 1 | 2
NO3 | 4.242499 | 1.702725 | 4.64502 | 84.62585 | 88.3557 | 3 | 1 | 0 | 2 | 0 | 0 | 2 |  | 3 | 4.242499 | 1.702725 | 1 | 2
HNO3 | 2.951944 | 1.945804 | 3.225281 | 84.89796 | 88.10403 | 2 | 1 | 0 | 1 | 0 | 0 | 1 |  | 2 | 2.951944 | 1.945804 | 1 | 1
OH | 0.7179405 | 0.7179405 | 0.7696127 | 84.79592 | 85.36913 | 1 | 1 | 0 | 0 | 0 | 0 | 0 |  | 1 | 0.7179405 | 0.7179405 | 1 | 0
OHNO2 | 1.898189 | 1.898189 | 2.110782 | 86.22449 | 88.02013 | 1 | 1 | 0 | 0 | 0 | 0 | 0 |  | 1 | 1.898189 | 1.898189 | 1 | 0
ONO2 | 2.003276 |  | 2.233619 | 86.63265 | 89.19463 | 1 | 0 | 0 | 1 | 0 | 0 | 1 |  | 1 | 2.003276 |  | 0 | 1

## Nequix-MP-1
Adsorbate_name | MAE_total (eV) | MAE_normal (eV) | MAE_single (eV) | ADwT (%) | AMDwT (%) | Num_total | Num_normal | Num_adsorbate_migration | Anomaly count |  |  |  | Gas shift correction
[9 empty] | total | reproduction failure | unphysical relaxation | energy anomaly | Shift (eV) | N_fit | MAE_total_shifted (eV) | MAE_normal_shifted (eV) | Num_normal_shifted | Num_energy_anomaly_shifted
H | 1.104707 | 0.2373992 | 1.072781 | 80.91236 | 83.23135 | 17 | 10 | 0 | 7 | 0 | 4 | 3 | -0.2414081 | 13 | 0.9864774 | 0.1088306 | 10 | 3
O | 2.295007 | 1.05414 | 2.321339 | 87.95918 | 92.38255 | 4 | 2 | 0 | 2 | 0 | 0 | 2 |  | 4 | 2.295007 | 1.05414 | 2 | 2
NO2 | 1.556126 | 1.149728 | 1.491757 | 85 | 87.01342 | 3 | 2 | 0 | 1 | 0 | 0 | 1 |  | 3 | 1.556126 | 1.149728 | 2 | 1
NO3 | 0.7503127 | 0.7503127 | 0.6953133 | 83.91156 | 85.06711 | 3 | 3 | 0 | 0 | 0 | 0 | 0 |  | 3 | 0.7503127 | 0.7503127 | 3 | 0
HNO3 | 0.3855482 | 0.3855482 | 0.2654985 | 84.33673 | 85.4698 | 2 | 2 | 0 | 0 | 0 | 0 | 0 |  | 2 | 0.3855482 | 0.3855482 | 2 | 0
OH | 0.5743627 | 0.5743627 | 0.6697029 | 81.42857 | 74.56376 | 1 | 1 | 0 | 0 | 0 | 0 | 0 |  | 1 | 0.5743627 | 0.5743627 | 1 | 0
OHNO2 | 1.368493 | 1.368493 | 1.36923 | 83.46939 | 81.24161 | 1 | 1 | 0 | 0 | 0 | 0 | 0 |  | 1 | 1.368493 | 1.368493 | 1 | 0
ONO2 | 1.942238 | 1.942238 | 1.706151 | 85.81633 | 87.44966 | 1 | 1 | 0 | 0 | 0 | 0 | 0 |  | 1 | 1.942238 | 1.942238 | 1 | 0

## ORB-v3
Adsorbate_name | MAE_total (eV) | MAE_normal (eV) | MAE_single (eV) | ADwT (%) | AMDwT (%) | Num_total | Num_normal | Num_adsorbate_migration | Anomaly count |  |  |  | Gas shift correction
[9 empty] | total | reproduction failure | unphysical relaxation | energy anomaly | Shift (eV) | N_fit | MAE_total_shifted (eV) | MAE_normal_shifted (eV) | Num_normal_shifted | Num_energy_anomaly_shifted
H | 0.8348126 | 0.7208776 | 0.8427484 | 89.2497 | 91.41466 | 17 | 16 | 0 | 1 | 0 | 1 | 0 | -0.6246223 | 16 | 0.6182061 | 0.5297721 | 16 | 0
O | 1.613395 | 0.7534308 | 1.457212 | 92.23639 | 93.52069 | 4 | 3 | 0 | 1 | 0 | 0 | 1 |  | 4 | 1.613395 | 0.7534308 | 3 | 1
NO2 | 0.8247812 | 0.8247812 | 0.8471586 | 89.11565 | 90.21626 | 3 | 3 | 0 | 0 | 0 | 0 | 0 |  | 3 | 0.8247812 | 0.8247812 | 3 | 0
NO3 | 1.206223 | 0.5620921 | 1.180255 | 88.12925 | 89.11633 | 3 | 2 | 0 | 1 | 0 | 0 | 1 |  | 3 | 1.206223 | 0.5620921 | 2 | 1
HNO3 | 0.8743843 | 0.8743843 | 0.8834074 | 88.48639 | 89.04922 | 2 | 2 | 0 | 0 | 0 | 0 | 0 |  | 2 | 0.8743843 | 0.8743843 | 2 | 0
OH | 0.03900346 | 0.03900346 | 0.02198919 | 87.7551 | 87.22595 | 1 | 1 | 0 | 0 | 0 | 0 | 0 |  | 1 | 0.03900346 | 0.03900346 | 1 | 0
OHNO2 | 0.3603375 | 0.3603375 | 0.3924556 | 89.4898 | 85.71588 | 1 | 1 | 0 | 0 | 0 | 0 | 0 |  | 1 | 0.3603375 | 0.3603375 | 1 | 0
ONO2 | 0.5259074 | 0.5259074 | 0.5824922 | 90.37415 | 90.34676 | 1 | 1 | 0 | 0 | 0 | 0 | 0 |  | 1 | 0.5259074 | 0.5259074 | 1 | 0

## PET-OAM-XL
Adsorbate_name | MAE_total (eV) | MAE_normal (eV) | MAE_single (eV) | ADwT (%) | AMDwT (%) | Num_total | Num_normal | Num_adsorbate_migration | Anomaly count |  |  |  | Gas shift correction
[9 empty] | total | reproduction failure | unphysical relaxation | energy anomaly | Shift (eV) | N_fit | MAE_total_shifted (eV) | MAE_normal_shifted (eV) | Num_normal_shifted | Num_energy_anomaly_shifted
H | 2.813174 | 0.9812452 | 2.809773 | 87.38695 | 90.39676 | 17 | 8 | 0 | 9 | 0 | 0 | 9 | -2.44931 | 17 | 1.745572 | 1.219218 | 13 | 4
O | 0.5924847 | 0.5924847 | 0.6082751 | 86.86224 | 92.96141 | 4 | 4 | 0 | 0 | 0 | 0 | 0 |  | 4 | 0.5924847 | 0.5924847 | 4 | 0
NO2 | 2.355169 | 1.36785 | 2.32307 | 86.29252 | 88.38926 | 3 | 2 | 0 | 1 | 0 | 0 | 1 |  | 3 | 2.355169 | 1.36785 | 2 | 1
NO3 | 2.460892 | 1.366603 | 2.403956 | 85.44218 | 87.88591 | 3 | 2 | 0 | 1 | 0 | 0 | 1 |  | 3 | 2.460892 | 1.366603 | 2 | 1
HNO3 | 2.19695 | 1.336075 | 2.153171 | 85.81633 | 87.38255 | 2 | 1 | 0 | 1 | 0 | 0 | 1 |  | 2 | 2.19695 | 1.336075 | 1 | 1
OH | 0.5080613 | 0.5080613 | 0.453369 | 86.63265 | 85.33557 | 1 | 1 | 0 | 0 | 0 | 0 | 0 |  | 1 | 0.5080613 | 0.5080613 | 1 | 0
OHNO2 | 1.480472 | 1.480472 | 1.440238 | 86.73469 | 87.58389 | 1 | 1 | 0 | 0 | 0 | 0 | 0 |  | 1 | 1.480472 | 1.480472 | 1 | 0
ONO2 | 0.9724449 | 0.9724449 | 0.9765295 | 87.44898 | 88.65772 | 1 | 1 | 0 | 0 | 0 | 0 | 0 |  | 1 | 0.9724449 | 0.9724449 | 1 | 0

## SevenNet-MF-OMPA
Adsorbate_name | MAE_total (eV) | MAE_normal (eV) | MAE_single (eV) | ADwT (%) | AMDwT (%) | Num_total | Num_normal | Num_adsorbate_migration | Anomaly count |  |  |  | Gas shift correction
[9 empty] | total | reproduction failure | unphysical relaxation | energy anomaly | Shift (eV) | N_fit | MAE_total_shifted (eV) | MAE_normal_shifted (eV) | Num_normal_shifted | Num_energy_anomaly_shifted
H | 1.186717 | 0.6610234 | 1.180666 | 76.12245 | 82.47335 | 17 | 12 | 0 | 5 | 0 | 2 | 3 | -0.8915947 | 15 | 0.7969323 | 0.5292278 | 13 | 2
O | 1.001916 | 0.2250346 | 1.076156 | 72.65306 | 87.18121 | 4 | 3 | 0 | 1 | 0 | 0 | 1 |  | 4 | 1.001916 | 0.2250346 | 3 | 1
NO2 | 0.8302394 | 0.8302394 | 0.8394901 | 77.48299 | 82.44966 | 3 | 3 | 0 | 0 | 0 | 0 | 0 |  | 3 | 0.8302394 | 0.8302394 | 3 | 0
NO3 | 0.9344207 | 0.2360208 | 0.918391 | 77.10884 | 82.13647 | 3 | 2 | 0 | 1 | 0 | 0 | 1 |  | 3 | 0.9344207 | 0.2360208 | 2 | 1
HNO3 | 0.5147783 | 0.5147783 | 0.5222565 | 77.29592 | 81.24161 | 2 | 2 | 0 | 0 | 0 | 0 | 0 |  | 2 | 0.5147783 | 0.5147783 | 2 | 0
OH | 0.007687959 | 0.007687959 | 0.02592507 | 77.14286 | 80.97315 | 1 | 1 | 0 | 0 | 0 | 0 | 0 |  | 1 | 0.007687959 | 0.007687959 | 1 | 0
OHNO2 | 0.2132719 | 0.2132719 | 0.2501991 | 78.57143 | 82.78523 | 1 | 1 | 0 | 0 | 0 | 0 | 0 |  | 1 | 0.2132719 | 0.2132719 | 1 | 0
ONO2 | 0.2125386 | 0.2125386 | 0.3078765 | 79.4898 | 84.09396 | 1 | 1 | 0 | 0 | 0 | 0 | 0 |  | 1 | 0.2125386 | 0.2125386 | 1 | 0

## SevenNet-Omni
Adsorbate_name | MAE_total (eV) | MAE_normal (eV) | MAE_single (eV) | ADwT (%) | AMDwT (%) | Num_total | Num_normal | Num_adsorbate_migration | Anomaly count |  |  |  | Gas shift correction
[9 empty] | total | reproduction failure | unphysical relaxation | energy anomaly | Shift (eV) | N_fit | MAE_total_shifted (eV) | MAE_normal_shifted (eV) | Num_normal_shifted | Num_energy_anomaly_shifted
H | 0.5187221 | 0.4155439 | 0.4785273 | 84.57983 | 89.75655 | 17 | 16 | 0 | 1 | 0 | 0 | 1 | -0.3458563 | 17 | 0.3789685 | 0.3789685 | 17 | 0
O | 0.1728585 | 0.1728585 | 0.1981094 | 85.76531 | 92.82718 | 4 | 4 | 0 | 0 | 0 | 0 | 0 |  | 4 | 0.1728585 | 0.1728585 | 4 | 0
NO2 | 0.5766771 | 0.5766771 | 0.5842236 | 86.97279 | 89.44072 | 3 | 3 | 0 | 0 | 0 | 0 | 0 |  | 3 | 0.5766771 | 0.5766771 | 3 | 0
NO3 | 0.830065 | 0.830065 | 0.8433011 | 86.93878 | 89.66443 | 3 | 3 | 0 | 0 | 0 | 0 | 0 |  | 3 | 0.830065 | 0.830065 | 3 | 0
HNO3 | 0.5656887 | 0.5656887 | 0.5684698 | 86.37755 | 88.92617 | 2 | 2 | 0 | 0 | 0 | 0 | 0 |  | 2 | 0.5656887 | 0.5656887 | 2 | 0
OH | 0.08719524 | 0.08719524 | 0.07462248 | 86.73469 | 86.81208 | 1 | 1 | 0 | 0 | 0 | 0 | 0 |  | 1 | 0.08719524 | 0.08719524 | 1 | 0
OHNO2 | 0.2622471 | 0.2622471 | 0.2930523 | 87.95918 | 88.55705 | 1 | 1 | 0 | 0 | 0 | 0 | 0 |  | 1 | 0.2622471 | 0.2622471 | 1 | 0
ONO2 | 0.2428793 | 0.2428793 | 0.24482 | 87.44898 | 88.95973 | 1 | 1 | 0 | 0 | 0 | 0 | 0 |  | 1 | 0.2428793 | 0.2428793 | 1 | 0

## TACE-OAM-L
Adsorbate_name | MAE_total (eV) | MAE_normal (eV) | MAE_single (eV) | ADwT (%) | AMDwT (%) | Num_total | Num_normal | Num_adsorbate_migration | Anomaly count |  |  |  | Gas shift correction
[9 empty] | total | reproduction failure | unphysical relaxation | energy anomaly | Shift (eV) | N_fit | MAE_total_shifted (eV) | MAE_normal_shifted (eV) | Num_normal_shifted | Num_energy_anomaly_shifted
H | 0.5977404 | 0.4756277 | 0.6099573 | 84.56182 | 90.29807 | 17 | 16 | 0 | 1 | 0 | 0 | 1 | -0.4031635 | 17 | 0.373757 | 0.262843 | 16 | 1
O | 1.521745 | 0.6512092 | 1.495252 | 82.62755 | 90.93121 | 4 | 3 | 0 | 1 | 0 | 0 | 1 |  | 4 | 1.521745 | 0.6512092 | 3 | 1
NO2 | 1.820321 | 1.076225 | 1.791394 | 85.10204 | 88.55705 | 3 | 2 | 0 | 1 | 0 | 0 | 1 |  | 3 | 1.820321 | 1.076225 | 2 | 1
NO3 | 2.145366 | 1.262153 | 2.111709 | 84.69388 | 88.46756 | 3 | 2 | 0 | 1 | 0 | 0 | 1 |  | 3 | 2.145366 | 1.262153 | 2 | 1
HNO3 | 1.442437 | 1.442437 | 1.445398 | 85.30612 | 88.47315 | 2 | 2 | 0 | 0 | 0 | 0 | 0 |  | 2 | 1.442437 | 1.442437 | 2 | 0
OH | 0.2429257 | 0.2429257 | 0.2133957 | 85.10204 | 85.50336 | 1 | 1 | 0 | 0 | 0 | 0 | 0 |  | 1 | 0.2429257 | 0.2429257 | 1 | 0
OHNO2 | 1.0044 | 1.0044 | 1.012295 | 86.53061 | 88.08725 | 1 | 1 | 0 | 0 | 0 | 0 | 0 |  | 1 | 1.0044 | 1.0044 | 1 | 0
ONO2 | 1.037048 | 1.037048 | 1.0441 | 86.42857 | 89.32886 | 1 | 1 | 0 | 0 | 0 | 0 | 0 |  | 1 | 1.037048 | 1.037048 | 1 | 0

## UMA-m-1p1-OC20
Adsorbate_name | MAE_total (eV) | MAE_normal (eV) | MAE_single (eV) | ADwT (%) | AMDwT (%) | Num_total | Num_normal | Num_adsorbate_migration | Anomaly count |  |  |  | Gas shift correction
[9 empty] | total | reproduction failure | unphysical relaxation | energy anomaly | Shift (eV) | N_fit | MAE_total_shifted (eV) | MAE_normal_shifted (eV) | Num_normal_shifted | Num_energy_anomaly_shifted
H | 0.2031251 | 0.2031251 | 0.2163013 | 97.40696 | 98.73075 | 17 | 17 | 0 | 0 | 0 | 0 | 0 | 0.2192017 | 17 | 0.1181167 | 0.1181167 | 17 | 0
O | 0.6278599 | 0.6278599 | 0.6365384 | 94.7449 | 97.59228 | 4 | 4 | 0 | 0 | 0 | 0 | 0 |  | 4 | 0.6278599 | 0.6278599 | 4 | 0
NO2 | 0.2497589 | 0.2497589 | 0.2454162 | 100 | 99.77629 | 3 | 3 | 0 | 0 | 0 | 0 | 0 |  | 3 | 0.2497589 | 0.2497589 | 3 | 0
NO3 | 0.3126415 | 0.3126415 | 0.3095588 | 100 | 99.96644 | 3 | 3 | 0 | 0 | 0 | 0 | 0 |  | 3 | 0.3126415 | 0.3126415 | 3 | 0
HNO3 | 0.2055006 | 0.2055006 | 0.2009222 | 100 | 99.86577 | 2 | 2 | 0 | 0 | 0 | 0 | 0 |  | 2 | 0.2055006 | 0.2055006 | 2 | 0
OH | 0.06487395 | 0.06487395 | 0.07337183 | 100 | 99.66443 | 1 | 1 | 0 | 0 | 0 | 0 | 0 |  | 1 | 0.06487395 | 0.06487395 | 1 | 0
OHNO2 | 0.005590179 | 0.005590179 | 0.0004766644 | 100 | 99.83221 | 1 | 1 | 0 | 0 | 0 | 0 | 0 |  | 1 | 0.005590179 | 0.005590179 | 1 | 0
ONO2 | 0.08876896 | 0.08876896 | 0.08522531 | 100 | 99.66443 | 1 | 1 | 0 | 0 | 0 | 0 | 0 |  | 1 | 0.08876896 | 0.08876896 | 1 | 0

## UMA-m-1p1-OMAT
Adsorbate_name | MAE_total (eV) | MAE_normal (eV) | MAE_single (eV) | ADwT (%) | AMDwT (%) | Num_total | Num_normal | Num_adsorbate_migration | Anomaly count |  |  |  | Gas shift correction
[9 empty] | total | reproduction failure | unphysical relaxation | energy anomaly | Shift (eV) | N_fit | MAE_total_shifted (eV) | MAE_normal_shifted (eV) | Num_normal_shifted | Num_energy_anomaly_shifted
H | 1.39016 | 0.9237934 | 1.361698 | 87.2569 | 92.14962 | 17 | 13 | 0 | 4 | 0 | 0 | 4 | -1.103142 | 17 | 0.8200379 | 0.6257766 | 16 | 1
O | 2.976118 | 0.4359088 | 3.005759 | 86.25 | 92.77685 | 4 | 2 | 0 | 2 | 0 | 0 | 2 |  | 4 | 2.976118 | 0.4359088 | 2 | 2
NO2 | 3.259996 | 1.472325 | 3.27429 | 88.63946 | 92.20358 | 3 | 1 | 0 | 2 | 0 | 0 | 2 |  | 3 | 3.259996 | 1.472325 | 1 | 2
NO3 | 4.478788 |  | 4.498225 | 88.26531 | 91.99105 | 3 | 0 | 0 | 3 | 0 | 0 | 3 |  | 3 | 4.478788 |  | 0 | 3
HNO3 | 3.492666 |  | 3.501787 | 88.36735 | 91.89597 | 2 | 0 | 0 | 2 | 0 | 0 | 2 |  | 2 | 3.492666 |  | 0 | 2
OH | 0.6491469 | 0.6491469 | 0.6331016 | 88.67347 | 89.86577 | 1 | 1 | 0 | 0 | 0 | 0 | 0 |  | 1 | 0.6491469 | 0.6491469 | 1 | 0
OHNO2 | 2.078613 |  | 2.092548 | 89.08163 | 90.7047 | 1 | 0 | 0 | 1 | 0 | 0 | 1 |  | 1 | 2.078613 |  | 0 | 1
ONO2 | 1.867915 | 1.867915 | 1.878922 | 89.18367 | 92.41611 | 1 | 1 | 0 | 0 | 0 | 0 | 0 |  | 1 | 1.867915 | 1.867915 | 1 | 0

## UMA-s-1p1-OC20
Adsorbate_name | MAE_total (eV) | MAE_normal (eV) | MAE_single (eV) | ADwT (%) | AMDwT (%) | Num_total | Num_normal | Num_adsorbate_migration | Anomaly count |  |  |  | Gas shift correction
[9 empty] | total | reproduction failure | unphysical relaxation | energy anomaly | Shift (eV) | N_fit | MAE_total_shifted (eV) | MAE_normal_shifted (eV) | Num_normal_shifted | Num_energy_anomaly_shifted
H | 0.3798514 | 0.3798514 | 0.403139 | 93.76351 | 97.39637 | 17 | 17 | 0 | 0 | 0 | 0 | 0 | 0.3683516 | 17 | 0.2370791 | 0.2370791 | 17 | 0
O | 0.570195 | 0.570195 | 0.5873491 | 88.11224 | 95.09228 | 4 | 4 | 0 | 0 | 0 | 0 | 0 |  | 4 | 0.570195 | 0.570195 | 4 | 0
NO2 | 0.08845917 | 0.08845917 | 0.07527875 | 99.62585 | 99.32886 | 3 | 3 | 0 | 0 | 0 | 0 | 0 |  | 3 | 0.08845917 | 0.08845917 | 3 | 0
NO3 | 0.08573782 | 0.08573782 | 0.07824616 | 100 | 99.72036 | 3 | 3 | 0 | 0 | 0 | 0 | 0 |  | 3 | 0.08573782 | 0.08573782 | 3 | 0
HNO3 | 0.03135812 | 0.03135812 | 0.02418295 | 100 | 99.64765 | 2 | 2 | 0 | 0 | 0 | 0 | 0 |  | 2 | 0.03135812 | 0.03135812 | 2 | 0
OH | 0.07946854 | 0.07946854 | 0.09442093 | 99.59184 | 98.75839 | 1 | 1 | 0 | 0 | 0 | 0 | 0 |  | 1 | 0.07946854 | 0.07946854 | 1 | 0
OHNO2 | 0.125025 | 0.125025 | 0.1414298 | 99.69388 | 98.95973 | 1 | 1 | 0 | 0 | 0 | 0 | 0 |  | 1 | 0.125025 | 0.125025 | 1 | 0
ONO2 | 0.05626449 | 0.05626449 | 0.06892315 | 99.59184 | 99.09396 | 1 | 1 | 0 | 0 | 0 | 0 | 0 |  | 1 | 0.05626449 | 0.05626449 | 1 | 0

## UMA-s-1p1-OMAT
Adsorbate_name | MAE_total (eV) | MAE_normal (eV) | MAE_single (eV) | ADwT (%) | AMDwT (%) | Num_total | Num_normal | Num_adsorbate_migration | Anomaly count |  |  |  | Gas shift correction
[9 empty] | total | reproduction failure | unphysical relaxation | energy anomaly | Shift (eV) | N_fit | MAE_total_shifted (eV) | MAE_normal_shifted (eV) | Num_normal_shifted | Num_energy_anomaly_shifted
H | 0.6741994 | 0.6212986 | 0.6603919 | 83.96158 | 90.65338 | 17 | 16 | 0 | 1 | 0 | 1 | 0 | -0.5090748 | 16 | 0.473909 | 0.4403073 | 16 | 0
O | 2.090215 | 0.8206447 | 2.09123 | 81.53061 | 90.74664 | 4 | 3 | 0 | 1 | 0 | 0 | 1 |  | 4 | 2.090215 | 0.8206447 | 3 | 1
NO2 | 2.665447 | 1.096809 | 2.683474 | 86.56463 | 90.36913 | 3 | 1 | 0 | 2 | 0 | 0 | 2 |  | 3 | 2.665447 | 1.096809 | 1 | 2
NO3 | 3.662381 | 1.542096 | 3.645344 | 86.36054 | 90.72707 | 3 | 1 | 0 | 2 | 0 | 0 | 2 |  | 3 | 3.662381 | 1.542096 | 1 | 2
HNO3 | 2.560298 | 1.720104 | 2.552055 | 86.58163 | 90.75503 | 2 | 1 | 0 | 1 | 0 | 0 | 1 |  | 2 | 2.560298 | 1.720104 | 1 | 1
OH | 0.4800261 | 0.4800261 | 0.5009188 | 86.42857 | 87.65101 | 1 | 1 | 0 | 0 | 0 | 0 | 0 |  | 1 | 0.4800261 | 0.4800261 | 1 | 0
OHNO2 | 1.532073 | 1.532073 | 1.582771 | 87.44898 | 89.83221 | 1 | 1 | 0 | 0 | 0 | 0 | 0 |  | 1 | 1.532073 | 1.532073 | 1 | 0
ONO2 | 1.548609 | 1.548609 | 1.588303 | 87.55102 | 90.9396 | 1 | 1 | 0 | 0 | 0 | 0 | 0 |  | 1 | 1.548609 | 1.548609 | 1 | 0

## UMA-s-1p2-OC20
Adsorbate_name | MAE_total (eV) | MAE_normal (eV) | MAE_single (eV) | ADwT (%) | AMDwT (%) | Num_total | Num_normal | Num_adsorbate_migration | Anomaly count |  |  |  | Gas shift correction
[9 empty] | total | reproduction failure | unphysical relaxation | energy anomaly | Shift (eV) | N_fit | MAE_total_shifted (eV) | MAE_normal_shifted (eV) | Num_normal_shifted | Num_energy_anomaly_shifted
H | 0.217588 | 0.217588 | 0.2367386 | 95.94238 | 98.1287 | 17 | 17 | 0 | 0 | 0 | 0 | 0 | 0.152623 | 17 | 0.148843 | 0.148843 | 17 | 0
O | 0.7479704 | 0.7479704 | 0.762088 | 93.13776 | 97.04698 | 4 | 4 | 0 | 0 | 0 | 0 | 0 |  | 4 | 0.7479704 | 0.7479704 | 4 | 0
NO2 | 0.04658464 | 0.04658464 | 0.05977883 | 99.72789 | 99.27293 | 3 | 3 | 0 | 0 | 0 | 0 | 0 |  | 3 | 0.04658464 | 0.04658464 | 3 | 0
NO3 | 0.1089752 | 0.1089752 | 0.1235684 | 99.55782 | 99.0604 | 3 | 3 | 0 | 0 | 0 | 0 | 0 |  | 3 | 0.1089752 | 0.1089752 | 3 | 0
HNO3 | 0.01425405 | 0.01425405 | 0.02428982 | 100 | 99.47987 | 2 | 2 | 0 | 0 | 0 | 0 | 0 |  | 2 | 0.01425405 | 0.01425405 | 2 | 0
OH | 0.04676536 | 0.04676536 | 0.05997731 | 99.4898 | 98.8255 | 1 | 1 | 0 | 0 | 0 | 0 | 0 |  | 1 | 0.04676536 | 0.04676536 | 1 | 0
OHNO2 | 0.1493189 | 0.1493189 | 0.1672101 | 99.59184 | 98.5906 | 1 | 1 | 0 | 0 | 0 | 0 | 0 |  | 1 | 0.1493189 | 0.1493189 | 1 | 0
ONO2 | 0.101572 | 0.101572 | 0.1144183 | 99.4898 | 99.32886 | 1 | 1 | 0 | 0 | 0 | 0 | 0 |  | 1 | 0.101572 | 0.101572 | 1 | 0

## UMA-s-1p2-OC22
Adsorbate_name | MAE_total (eV) | MAE_normal (eV) | MAE_single (eV) | ADwT (%) | AMDwT (%) | Num_total | Num_normal | Num_adsorbate_migration | Anomaly count |  |  |  | Gas shift correction
[9 empty] | total | reproduction failure | unphysical relaxation | energy anomaly | Shift (eV) | N_fit | MAE_total_shifted (eV) | MAE_normal_shifted (eV) | Num_normal_shifted | Num_energy_anomaly_shifted
H | 2.443592 | 0.8817899 | 2.378166 | 79.35774 | 87.17726 | 17 | 9 | 1 | 7 | 0 | 0 | 7 | -1.602139 | 16 | 1.612637 | 0.8729792 | 13 | 3
O | 6.629467 | 0.7330549 | 6.647954 | 71.25 | 87.11409 | 4 | 2 | 0 | 2 | 0 | 0 | 2 |  | 4 | 6.629467 | 0.7330549 | 2 | 2
NO2 | 4.493033 | 1.955239 | 4.496203 | 85.54422 | 88.62416 | 3 | 1 | 0 | 2 | 0 | 0 | 2 |  | 3 | 4.493033 | 1.955239 | 1 | 2
NO3 | 6.621509 |  | 6.641047 | 85.85034 | 88.50112 | 3 | 0 | 0 | 3 | 0 | 0 | 3 |  | 3 | 6.621509 |  | 0 | 3
HNO3 | 5.03667 |  | 5.036971 | 85.56122 | 88.12081 | 2 | 0 | 0 | 2 | 0 | 0 | 2 |  | 2 | 5.03667 |  | 0 | 2
OH | 1.264512 | 1.264512 | 1.274232 | 85.40816 | 88.79195 | 1 | 1 | 0 | 0 | 0 | 0 | 0 |  | 1 | 1.264512 | 1.264512 | 1 | 0
OHNO2 | 3.175963 |  | 3.200904 | 86.32653 | 89.63087 | 1 | 0 | 0 | 1 | 0 | 0 | 1 |  | 1 | 3.175963 |  | 0 | 1
ONO2 | 2.940398 |  | 2.958587 | 86.42857 | 89.16107 | 1 | 0 | 0 | 1 | 0 | 0 | 1 |  | 1 | 2.940398 |  | 0 | 1

## UMA-s-1p2-OMAT
Adsorbate_name | MAE_total (eV) | MAE_normal (eV) | MAE_single (eV) | ADwT (%) | AMDwT (%) | Num_total | Num_normal | Num_adsorbate_migration | Anomaly count |  |  |  | Gas shift correction
[9 empty] | total | reproduction failure | unphysical relaxation | energy anomaly | Shift (eV) | N_fit | MAE_total_shifted (eV) | MAE_normal_shifted (eV) | Num_normal_shifted | Num_energy_anomaly_shifted
H | 0.7761115 | 0.6447472 | 0.7578646 | 89.02361 | 92.31149 | 17 | 16 | 0 | 1 | 0 | 1 | 0 | -0.5618556 | 16 | 0.5629503 | 0.4533793 | 16 | 0
O | 0.4971328 | 0.4971328 | 0.4949765 | 88.69898 | 93.54866 | 4 | 4 | 0 | 0 | 0 | 0 | 0 |  | 4 | 0.4971328 | 0.4971328 | 4 | 0
NO2 | 0.6566906 | 0.6566906 | 0.6553792 | 91.15646 | 92.31544 | 3 | 3 | 0 | 0 | 0 | 0 | 0 |  | 3 | 0.6566906 | 0.6566906 | 3 | 0
NO3 | 0.6757386 | 0.6757386 | 0.6628078 | 90.68027 | 92.34899 | 3 | 3 | 0 | 0 | 0 | 0 | 0 |  | 3 | 0.6757386 | 0.6757386 | 3 | 0
HNO3 | 0.5356324 | 0.5356324 | 0.5481885 | 90.96939 | 92.04698 | 2 | 2 | 0 | 0 | 0 | 0 | 0 |  | 2 | 0.5356324 | 0.5356324 | 2 | 0
OH | 0.1933645 | 0.1933645 | 0.19117 | 91.22449 | 90.7047 | 1 | 1 | 0 | 0 | 0 | 0 | 0 |  | 1 | 0.1933645 | 0.1933645 | 1 | 0
OHNO2 | 0.3759344 | 0.3759344 | 0.407044 | 92.14286 | 92.81879 | 1 | 1 | 0 | 0 | 0 | 0 | 0 |  | 1 | 0.3759344 | 0.3759344 | 1 | 0
ONO2 | 0.2814964 | 0.2814964 | 0.302821 | 91.93878 | 92.71812 | 1 | 1 | 0 | 0 | 0 | 0 | 0 |  | 1 | 0.2814964 | 0.2814964 | 1 | 0