## MLIP_Data
MLIP_name | Normal rate (%) | Adsorbate migration rate (%) | Anomaly rate (%) |  |  |  | MAE_total (eV) | MAE_normal (eV) | MAE_single (eV) | ADwT (%) | AMDwT (%) | Num_total | Time_total (ms) | Time_per_step (ms) | Steps_total
|  |  | total | reproduction failure | unphysical relaxation | energy anomaly
Allegro-OAM-L | 32.14286 | 7.142857 | 60.71429 | 3.571429 | 50 | 7.142857 | 1.460117 | 1.333713 | 1.404652 | 79.91497 | 63.8247 | 28 | 161997.9 | 27.78219 | 5831
AlphaNet-v1-OMA | 17.85714 | 0 | 82.14286 | 0 | 82.14286 | 0 | 0.7452378 | 0.3736778 | 0.6915018 | 65.85034 | 40.88567 | 28 | 179212.7 | 22.00009 | 8146
CHGNet-v0.3.0 | 39.28571 | 0 | 60.71429 | 0 | 60.71429 | 0 | 0.747901 | 0.4430235 | 0.755277 | 80.61953 | 60.75104 | 28 | 304386 | 57.69256 | 5276
DPA-3.1-3M-FT | 60.71429 | 0 | 39.28571 | 0 | 39.28571 | 0 | 0.4401374 | 0.171244 | 0.1818323 | 80.84791 | 70.66595 | 28 | 534334.7 | 96.45031 | 5540
DPA-4.0.1-pro-MPtrj | 53.57143 | 0 | 46.42857 | 0 | 46.42857 | 0 | 0.3632364 | 0.1725811 | 0.1602222 | 81.3897 | 70.30761 | 28 | 760097.6 | 165.4544 | 4594
Eqnorm-MPtrj | 32.14286 | 0 | 67.85714 | 0 | 67.85714 | 0 | 0.4829115 | 0.3031541 | 0.2854291 | 69.76433 | 53.60539 | 28 | 356953.7 | 56.4979 | 6318
EquFlash | 46.42857 | 3.571429 | 50 | 0 | 50 | 0 | 0.4524315 | 0.1720197 | 0.172914 | 80.70943 | 62.83597 | 28 | 296217.6 | 59.36225 | 4990
EquFlashV2 | 57.14286 | 0 | 42.85714 | 0 | 39.28571 | 3.571429 | 0.8146486 | 0.7813513 | 0.7330954 | 86.59135 | 77.61945 | 28 | 631613.7 | 151.321 | 4174
EqV3-OMatMPtrjSalex | 67.85714 | 0 | 32.14286 | 3.571429 | 28.57143 | 0 | 0.5179012 | 0.3098029 | 0.2515776 | 88.33941 | 78.79594 | 28 | 887656 | 192.7173 | 4606
eSEN-30M-OAM | 67.85714 | 3.571429 | 28.57143 | 0 | 28.57143 | 0 | 0.3252204 | 0.1885808 | 0.1588852 | 86.2913 | 75.76942 | 28 | 936975.2 | 208.3556 | 4497
GRACE-2L-OAM | 21.42857 | 0 | 78.57143 | 0 | 78.57143 | 0 | 0.5693006 | 0.3320217 | 0.2414802 | 69.23834 | 48.63495 | 28 | 85350.64 | 11.93882 | 7149
MACE-MH-1-OC20 | 53.57143 | 0 | 46.42857 | 0 | 46.42857 | 0 | 0.3823701 | 0.2198725 | 0.2108843 | 84.94534 | 70.77421 | 28 | 311869.8 | 71.15442 | 4383
MACE-MH-1-OMAT | 53.57143 | 0 | 46.42857 | 0 | 46.42857 | 0 | 0.3823701 | 0.2198725 | 0.2108843 | 84.94534 | 70.77421 | 28 | 311567.1 | 71.08536 | 4383
MACE-MPA-0 | 25 | 0 | 75 | 3.571429 | 71.42857 | 0 | 0.545611 | 0.1912449 | 0.2816188 | 69.05734 | 54.9185 | 28 | 594367.8 | 71.79222 | 8279
MatRIS-10M-OAM | 42.85714 | 3.571429 | 53.57143 | 7.142857 | 46.42857 | 0 | 0.6603035 | 0.3260165 | 0.1690506 | 81.1516 | 66.73578 | 28 | 3375551.1 | 509.748 | 6622
MatterSim-v1-5M | 35.71429 | 0 | 64.28571 | 3.571429 | 60.71429 | 0 | 0.6227478 | 0.3574035 | 0.2281099 | 80.2794 | 59.57175 | 28 | 239946.9 | 39.87154 | 6018
NequIP-OAM-L | 60.71429 | 0 | 39.28571 | 0 | 32.14286 | 7.142857 | 1.37722 | 1.073054 | 1.581102 | 84.74976 | 73.85666 | 28 | 27290.74 | 6.203851 | 4399
NequIP-OAM-XL | 57.14286 | 0 | 42.85714 | 0 | 42.85714 | 0 | 0.713168 | 0.4896688 | 0.593675 | 80.73494 | 67.68297 | 28 | 53805.36 | 10.28783 | 5230
Nequix-MP-1 | 32.14286 | 0 | 67.85714 | 0 | 67.85714 | 0 | 0.5085312 | 0.370394 | 0.3362244 | 73.58965 | 53.38167 | 28 | 172731.4 | 22.29368 | 7748
ORB-v3 | 25 | 3.571429 | 71.42857 | 7.142857 | 64.28571 | 0 | 0.6218862 | 0.1306067 | 0.1850518 | 78.59572 | 52.13127 | 28 | 81888.53 | 14.20936 | 5763
PET-OAM-XL | 64.28571 | 0 | 35.71429 | 3.571429 | 32.14286 | 0 | 0.4345464 | 0.2578635 | 0.2590206 | 86.36662 | 76.28516 | 28 | 410159.3 | 95.1425 | 4311
SevenNet-MF-OMPA | 25 | 0 | 75 | 3.571429 | 71.42857 | 0 | 0.5216918 | 0.3722089 | 0.2223122 | 70.43732 | 51.27237 | 28 | 198961.6 | 27.47709 | 7241
SevenNet-Omni | 46.42857 | 3.571429 | 50 | 0 | 50 | 0 | 0.5025191 | 0.2097715 | 0.248089 | 81.68246 | 66.49648 | 28 | 127691.5 | 24.93488 | 5121
TACE-OAM-L | 42.85714 | 0 | 57.14286 | 0 | 57.14286 | 0 | 0.4860821 | 0.2084144 | 0.180642 | 83.02235 | 69.64006 | 28 | 1384073.3 | 275.602 | 5022
UMA-m-1p1-OC20 | 35.71429 | 0 | 64.28571 | 0 | 64.28571 | 0 | 0.3690458 | 0.1551675 | 0.4352443 | 62.50972 | 55.17977 | 28 | 2012909.4 | 303.5605 | 6631
UMA-m-1p1-OMAT | 46.42857 | 0 | 53.57143 | 0 | 53.57143 | 0 | 0.7052334 | 0.3969228 | 0.4021917 | 84.61127 | 73.36529 | 28 | 1229105.0 | 275.5841 | 4460
UMA-s-1p1-OC20 | 32.14286 | 0 | 67.85714 | 3.571429 | 64.28571 | 0 | 0.5706979 | 0.4690905 | 0.4725733 | 63.22522 | 57.58549 | 28 | 405162.3 | 53.94253 | 7511
UMA-s-1p1-OMAT | 53.57143 | 0 | 46.42857 | 0 | 46.42857 | 0 | 0.5127722 | 0.3029092 | 0.3230189 | 87.42468 | 74.35123 | 28 | 226351.6 | 53.24667 | 4251
UMA-s-1p2-OC20 | 46.42857 | 0 | 53.57143 | 3.571429 | 50 | 0 | 0.3698508 | 0.3733513 | 0.4289962 | 70.68392 | 64.8474 | 28 | 444554.7 | 59.77608 | 7437
UMA-s-1p2-OC22 | 60.71429 | 3.571429 | 35.71429 | 0 | 35.71429 | 0 | 1.248696 | 0.9925216 | 1.110653 | 85.08139 | 74.62568 | 28 | 286885.1 | 60.48601 | 4743
UMA-s-1p2-OMAT | 57.14286 | 0 | 42.85714 | 3.571429 | 39.28571 | 0 | 0.4364597 | 0.2450343 | 0.1958953 | 84.24563 | 72.64461 | 28 | 356657.7 | 59.20612 | 6024

## MLIP_Data_shifted
MLIP_name | Normal rate (%) | Adsorbate migration rate (%) | Anomaly rate (%) |  |  |  | MAE_total (eV) | MAE_normal (eV) | MAE_single (eV) | ADwT (%) | AMDwT (%) | Num_total | Time_total (ms) | Time_per_step (ms) | Steps_total
|  |  | total | reproduction failure | unphysical relaxation | energy anomaly
Allegro-OAM-L | 32.14286 | 7.142857 | 60.71429 | 3.571429 | 50 | 7.142857 | 1.164087 | 0.6421925 | 1.048504 | 79.91497 | 63.8247 | 28 | 161997.9 | 27.78219 | 5831
AlphaNet-v1-OMA | 17.85714 | 0 | 82.14286 | 0 | 82.14286 | 0 | 0.7452378 | 0.3736778 | 0.6915018 | 65.85034 | 40.88567 | 28 | 179212.7 | 22.00009 | 8146
CHGNet-v0.3.0 | 39.28571 | 0 | 60.71429 | 0 | 60.71429 | 0 | 0.7325323 | 0.3994844 | 0.7490282 | 80.61953 | 60.75104 | 28 | 304386 | 57.69256 | 5276
DPA-3.1-3M-FT | 60.71429 | 0 | 39.28571 | 0 | 39.28571 | 0 | 0.4111968 | 0.1266638 | 0.2089475 | 80.84791 | 70.66595 | 28 | 534334.7 | 96.45031 | 5540
DPA-4.0.1-pro-MPtrj | 53.57143 | 0 | 46.42857 | 0 | 46.42857 | 0 | 0.3631858 | 0.1725338 | 0.1602222 | 81.3897 | 70.30761 | 28 | 760097.6 | 165.4544 | 4594
Eqnorm-MPtrj | 32.14286 | 0 | 67.85714 | 0 | 67.85714 | 0 | 0.4367077 | 0.2178544 | 0.2744174 | 69.76433 | 53.60539 | 28 | 356953.7 | 56.4979 | 6318
EquFlash | 46.42857 | 3.571429 | 50 | 0 | 50 | 0 | 0.4524315 | 0.1700251 | 0.1700489 | 80.70943 | 62.83597 | 28 | 296217.6 | 59.36225 | 4990
EquFlashV2 | 60.71429 | 0 | 39.28571 | 0 | 39.28571 | 0 | 0.2945825 | 0.1675513 | 0.1343325 | 86.59135 | 77.61945 | 28 | 631613.7 | 151.321 | 4174
EqV3-OMatMPtrjSalex | 67.85714 | 0 | 32.14286 | 3.571429 | 28.57143 | 0 | 0.4603632 | 0.2301822 | 0.1981605 | 88.33941 | 78.79594 | 28 | 887656 | 192.7173 | 4606
eSEN-30M-OAM | 67.85714 | 3.571429 | 28.57143 | 0 | 28.57143 | 0 | 0.2980096 | 0.1235171 | 0.161632 | 86.2913 | 75.76942 | 28 | 936975.2 | 208.3556 | 4497
GRACE-2L-OAM | 21.42857 | 0 | 78.57143 | 0 | 78.57143 | 0 | 0.5693006 | 0.3320217 | 0.2414802 | 69.23834 | 48.63495 | 28 | 85350.64 | 11.93882 | 7149
MACE-MH-1-OC20 | 53.57143 | 0 | 46.42857 | 0 | 46.42857 | 0 | 0.3508202 | 0.1856254 | 0.1961882 | 84.94534 | 70.77421 | 28 | 311869.8 | 71.15442 | 4383
MACE-MH-1-OMAT | 53.57143 | 0 | 46.42857 | 0 | 46.42857 | 0 | 0.3508202 | 0.1856254 | 0.1961882 | 84.94534 | 70.77421 | 28 | 311567.1 | 71.08536 | 4383
MACE-MPA-0 | 25 | 0 | 75 | 3.571429 | 71.42857 | 0 | 0.545611 | 0.1912449 | 0.2816188 | 69.05734 | 54.9185 | 28 | 594367.8 | 71.79222 | 8279
MatRIS-10M-OAM | 42.85714 | 3.571429 | 53.57143 | 7.142857 | 46.42857 | 0 | 0.554604 | 0.1711339 | 0.3569551 | 81.1516 | 66.73578 | 28 | 3375551.1 | 509.748 | 6622
MatterSim-v1-5M | 35.71429 | 0 | 64.28571 | 3.571429 | 60.71429 | 0 | 0.6227478 | 0.3574035 | 0.2281099 | 80.2794 | 59.57175 | 28 | 239946.9 | 39.87154 | 6018
NequIP-OAM-L | 60.71429 | 0 | 39.28571 | 0 | 32.14286 | 7.142857 | 0.995167 | 0.3994597 | 0.9526827 | 84.74976 | 73.85666 | 28 | 27290.74 | 6.203851 | 4399
NequIP-OAM-XL | 57.14286 | 0 | 42.85714 | 0 | 42.85714 | 0 | 0.6111785 | 0.3434165 | 0.4150567 | 80.73494 | 67.68297 | 28 | 53805.36 | 10.28783 | 5230
Nequix-MP-1 | 32.14286 | 0 | 67.85714 | 0 | 67.85714 | 0 | 0.5085312 | 0.370394 | 0.3362244 | 73.58965 | 53.38167 | 28 | 172731.4 | 22.29368 | 7748
ORB-v3 | 25 | 3.571429 | 71.42857 | 7.142857 | 64.28571 | 0 | 0.6218862 | 0.1306067 | 0.1850518 | 78.59572 | 52.13127 | 28 | 81888.53 | 14.20936 | 5763
PET-OAM-XL | 64.28571 | 0 | 35.71429 | 3.571429 | 32.14286 | 0 | 0.362957 | 0.1588367 | 0.201142 | 86.36662 | 76.28516 | 28 | 410159.3 | 95.1425 | 4311
SevenNet-MF-OMPA | 25 | 0 | 75 | 3.571429 | 71.42857 | 0 | 0.5216918 | 0.3722089 | 0.2223122 | 70.43732 | 51.27237 | 28 | 198961.6 | 27.47709 | 7241
SevenNet-Omni | 46.42857 | 3.571429 | 50 | 0 | 50 | 0 | 0.4935562 | 0.1904668 | 0.2420656 | 81.68246 | 66.49648 | 28 | 127691.5 | 24.93488 | 5121
TACE-OAM-L | 42.85714 | 0 | 57.14286 | 0 | 57.14286 | 0 | 0.4873612 | 0.1956697 | 0.2053702 | 83.02235 | 69.64006 | 28 | 1384073.3 | 275.602 | 5022
UMA-m-1p1-OC20 | 35.71429 | 0 | 64.28571 | 0 | 64.28571 | 0 | 0.3657324 | 0.1505287 | 0.4378138 | 62.50972 | 55.17977 | 28 | 2012909.4 | 303.5605 | 6631
UMA-m-1p1-OMAT | 46.42857 | 0 | 53.57143 | 0 | 53.57143 | 0 | 0.6257411 | 0.2707561 | 0.2524523 | 84.61127 | 73.36529 | 28 | 1229105.0 | 275.5841 | 4460
UMA-s-1p1-OC20 | 32.14286 | 0 | 67.85714 | 3.571429 | 64.28571 | 0 | 0.4696231 | 0.333857 | 0.4374151 | 63.22522 | 57.58549 | 28 | 405162.3 | 53.94253 | 7511
UMA-s-1p1-OMAT | 53.57143 | 0 | 46.42857 | 0 | 46.42857 | 0 | 0.4648658 | 0.2677343 | 0.2585952 | 87.42468 | 74.35123 | 28 | 226351.6 | 53.24667 | 4251
UMA-s-1p2-OC20 | 46.42857 | 0 | 53.57143 | 3.571429 | 50 | 0 | 0.3541628 | 0.3680406 | 0.4289962 | 70.68392 | 64.8474 | 28 | 444554.7 | 59.77608 | 7437
UMA-s-1p2-OC22 | 60.71429 | 3.571429 | 35.71429 | 0 | 35.71429 | 0 | 0.8775027 | 0.4386103 | 0.650404 | 85.08139 | 74.62568 | 28 | 286885.1 | 60.48601 | 4743
UMA-s-1p2-OMAT | 57.14286 | 0 | 42.85714 | 3.571429 | 39.28571 | 0 | 0.4127246 | 0.2171617 | 0.2156344 | 84.24563 | 72.64461 | 28 | 356657.7 | 59.20612 | 6024

## anomaly
MLIP_name | Num_normal | Num_adsorbate_migration | Anomaly count |  |  |  | Reproduction failure |  |  | Unphysical relaxation
|  |  | total | reproduction failure | unphysical relaxation | energy anomaly | ads_eng_seed | ads_seed | slab_seed | ads_conv | ads_move | slab_conv | slab_move
Allegro-OAM-L | 9 | 2 | 17 | 1 | 14 | 2 | 1 | 1 | 0 | 0 | 9 | 0 | 9
AlphaNet-v1-OMA | 5 | 0 | 23 | 0 | 23 | 0 | 0 | 0 | 0 | 0 | 13 | 0 | 22
CHGNet-v0.3.0 | 11 | 0 | 17 | 0 | 17 | 0 | 0 | 0 | 0 | 0 | 11 | 0 | 9
DPA-3.1-3M-FT | 17 | 0 | 11 | 0 | 11 | 0 | 0 | 0 | 0 | 0 | 7 | 0 | 9
DPA-4.0.1-pro-MPtrj | 15 | 0 | 13 | 0 | 13 | 0 | 0 | 0 | 0 | 0 | 8 | 0 | 9
Eqnorm-MPtrj | 9 | 0 | 19 | 0 | 19 | 0 | 0 | 0 | 0 | 0 | 12 | 0 | 15
EquFlash | 13 | 1 | 14 | 0 | 14 | 0 | 0 | 0 | 0 | 0 | 8 | 0 | 9
EquFlashV2 | 16 | 0 | 12 | 0 | 11 | 1 | 0 | 0 | 0 | 0 | 6 | 0 | 7
EqV3-OMatMPtrjSalex | 19 | 0 | 9 | 1 | 8 | 0 | 1 | 1 | 0 | 0 | 5 | 0 | 3
eSEN-30M-OAM | 19 | 1 | 8 | 0 | 8 | 0 | 0 | 0 | 0 | 0 | 5 | 0 | 3
GRACE-2L-OAM | 6 | 0 | 22 | 0 | 22 | 0 | 0 | 0 | 0 | 0 | 15 | 0 | 19
MACE-MH-1-OC20 | 15 | 0 | 13 | 0 | 13 | 0 | 0 | 0 | 0 | 0 | 6 | 0 | 9
MACE-MH-1-OMAT | 15 | 0 | 13 | 0 | 13 | 0 | 0 | 0 | 0 | 0 | 6 | 0 | 9
MACE-MPA-0 | 7 | 0 | 21 | 1 | 20 | 0 | 1 | 1 | 0 | 0 | 10 | 0 | 18
MatRIS-10M-OAM | 12 | 1 | 15 | 2 | 13 | 0 | 2 | 2 | 0 | 0 | 9 | 0 | 9
MatterSim-v1-5M | 10 | 0 | 18 | 1 | 17 | 0 | 1 | 1 | 0 | 0 | 5 | 0 | 16
NequIP-OAM-L | 17 | 0 | 11 | 0 | 9 | 2 | 0 | 0 | 0 | 0 | 6 | 0 | 3
NequIP-OAM-XL | 16 | 0 | 12 | 0 | 12 | 0 | 0 | 0 | 0 | 0 | 10 | 0 | 6
Nequix-MP-1 | 9 | 0 | 19 | 0 | 19 | 0 | 0 | 0 | 0 | 0 | 13 | 0 | 15
ORB-v3 | 7 | 1 | 20 | 2 | 18 | 0 | 2 | 2 | 0 | 0 | 7 | 0 | 17
PET-OAM-XL | 18 | 0 | 10 | 1 | 9 | 0 | 1 | 1 | 0 | 0 | 5 | 0 | 6
SevenNet-MF-OMPA | 7 | 0 | 21 | 1 | 20 | 0 | 1 | 1 | 0 | 0 | 19 | 0 | 12
SevenNet-Omni | 13 | 1 | 14 | 0 | 14 | 0 | 0 | 0 | 0 | 0 | 12 | 0 | 6
TACE-OAM-L | 12 | 0 | 16 | 0 | 16 | 0 | 0 | 0 | 0 | 0 | 10 | 0 | 9
UMA-m-1p1-OC20 | 10 | 0 | 18 | 0 | 18 | 0 | 0 | 0 | 0 | 0 | 16 | 0 | 12
UMA-m-1p1-OMAT | 13 | 0 | 15 | 0 | 15 | 0 | 0 | 0 | 0 | 0 | 6 | 0 | 10
UMA-s-1p1-OC20 | 9 | 0 | 19 | 1 | 18 | 0 | 1 | 1 | 0 | 0 | 15 | 0 | 14
UMA-s-1p1-OMAT | 15 | 0 | 13 | 0 | 13 | 0 | 0 | 0 | 0 | 0 | 8 | 0 | 6
UMA-s-1p2-OC20 | 13 | 0 | 15 | 1 | 14 | 0 | 1 | 1 | 0 | 0 | 9 | 0 | 9
UMA-s-1p2-OC22 | 17 | 1 | 10 | 0 | 10 | 0 | 0 | 0 | 0 | 0 | 7 | 0 | 3
UMA-s-1p2-OMAT | 16 | 0 | 12 | 1 | 11 | 0 | 1 | 1 | 0 | 0 | 5 | 0 | 6

## anomaly_shifted
MLIP_name | Num_normal | Num_adsorbate_migration | Anomaly count |  |  |  | Reproduction failure |  |  | Unphysical relaxation
|  |  | total | reproduction failure | unphysical relaxation | energy anomaly | ads_eng_seed | ads_seed | slab_seed | ads_conv | ads_move | slab_conv | slab_move
Allegro-OAM-L | 9 | 2 | 17 | 1 | 14 | 2 | 1 | 1 | 0 | 0 | 9 | 0 | 9
AlphaNet-v1-OMA | 5 | 0 | 23 | 0 | 23 | 0 | 0 | 0 | 0 | 0 | 13 | 0 | 22
CHGNet-v0.3.0 | 11 | 0 | 17 | 0 | 17 | 0 | 0 | 0 | 0 | 0 | 11 | 0 | 9
DPA-3.1-3M-FT | 17 | 0 | 11 | 0 | 11 | 0 | 0 | 0 | 0 | 0 | 7 | 0 | 9
DPA-4.0.1-pro-MPtrj | 15 | 0 | 13 | 0 | 13 | 0 | 0 | 0 | 0 | 0 | 8 | 0 | 9
Eqnorm-MPtrj | 9 | 0 | 19 | 0 | 19 | 0 | 0 | 0 | 0 | 0 | 12 | 0 | 15
EquFlash | 13 | 1 | 14 | 0 | 14 | 0 | 0 | 0 | 0 | 0 | 8 | 0 | 9
EquFlashV2 | 17 | 0 | 11 | 0 | 11 | 0 | 0 | 0 | 0 | 0 | 6 | 0 | 7
EqV3-OMatMPtrjSalex | 19 | 0 | 9 | 1 | 8 | 0 | 1 | 1 | 0 | 0 | 5 | 0 | 3
eSEN-30M-OAM | 19 | 1 | 8 | 0 | 8 | 0 | 0 | 0 | 0 | 0 | 5 | 0 | 3
GRACE-2L-OAM | 6 | 0 | 22 | 0 | 22 | 0 | 0 | 0 | 0 | 0 | 15 | 0 | 19
MACE-MH-1-OC20 | 15 | 0 | 13 | 0 | 13 | 0 | 0 | 0 | 0 | 0 | 6 | 0 | 9
MACE-MH-1-OMAT | 15 | 0 | 13 | 0 | 13 | 0 | 0 | 0 | 0 | 0 | 6 | 0 | 9
MACE-MPA-0 | 7 | 0 | 21 | 1 | 20 | 0 | 1 | 1 | 0 | 0 | 10 | 0 | 18
MatRIS-10M-OAM | 12 | 1 | 15 | 2 | 13 | 0 | 2 | 2 | 0 | 0 | 9 | 0 | 9
MatterSim-v1-5M | 10 | 0 | 18 | 1 | 17 | 0 | 1 | 1 | 0 | 0 | 5 | 0 | 16
NequIP-OAM-L | 17 | 0 | 11 | 0 | 9 | 2 | 0 | 0 | 0 | 0 | 6 | 0 | 3
NequIP-OAM-XL | 16 | 0 | 12 | 0 | 12 | 0 | 0 | 0 | 0 | 0 | 10 | 0 | 6
Nequix-MP-1 | 9 | 0 | 19 | 0 | 19 | 0 | 0 | 0 | 0 | 0 | 13 | 0 | 15
ORB-v3 | 7 | 1 | 20 | 2 | 18 | 0 | 2 | 2 | 0 | 0 | 7 | 0 | 17
PET-OAM-XL | 18 | 0 | 10 | 1 | 9 | 0 | 1 | 1 | 0 | 0 | 5 | 0 | 6
SevenNet-MF-OMPA | 7 | 0 | 21 | 1 | 20 | 0 | 1 | 1 | 0 | 0 | 19 | 0 | 12
SevenNet-Omni | 13 | 1 | 14 | 0 | 14 | 0 | 0 | 0 | 0 | 0 | 12 | 0 | 6
TACE-OAM-L | 12 | 0 | 16 | 0 | 16 | 0 | 0 | 0 | 0 | 0 | 10 | 0 | 9
UMA-m-1p1-OC20 | 10 | 0 | 18 | 0 | 18 | 0 | 0 | 0 | 0 | 0 | 16 | 0 | 12
UMA-m-1p1-OMAT | 13 | 0 | 15 | 0 | 15 | 0 | 0 | 0 | 0 | 0 | 6 | 0 | 10
UMA-s-1p1-OC20 | 9 | 0 | 19 | 1 | 18 | 0 | 1 | 1 | 0 | 0 | 15 | 0 | 14
UMA-s-1p1-OMAT | 15 | 0 | 13 | 0 | 13 | 0 | 0 | 0 | 0 | 0 | 8 | 0 | 6
UMA-s-1p2-OC20 | 13 | 0 | 15 | 1 | 14 | 0 | 1 | 1 | 0 | 0 | 9 | 0 | 9
UMA-s-1p2-OC22 | 17 | 1 | 10 | 0 | 10 | 0 | 0 | 0 | 0 | 0 | 7 | 0 | 3
UMA-s-1p2-OMAT | 16 | 0 | 12 | 1 | 11 | 0 | 1 | 1 | 0 | 0 | 5 | 0 | 6

## Coverage
MLIP_name | Num_input | Num_succeeded | Num_failed | Num_not_run | Coverage_pct | Failed_by_stage | catbench_version | dispersion | device | input_md5
Allegro-OAM-L | 28 | 28 | 0 | 0 | 100 |  | 1.1.3 | none | NVIDIA L40S | unknown
AlphaNet-v1-OMA | 28 | 28 | 0 | 0 | 100 |  | 1.1.3 | none | NVIDIA L40S | unknown
CHGNet-v0.3.0 | 28 | 28 | 0 | 0 | 100 |  | 1.1.3 | none | NVIDIA L40S | unknown
DPA-3.1-3M-FT | 28 | 28 | 0 | 0 | 100 |  | 1.1.3 | none | NVIDIA L40S | unknown
DPA-4.0.1-pro-MPtrj | 28 | 28 | 0 | 0 | 100 |  | 1.1.3 | none | NVIDIA L40S | unknown
Eqnorm-MPtrj | 28 | 28 | 0 | 0 | 100 |  | 1.1.3 | none | NVIDIA L40S | unknown
EquFlash | 28 | 28 | 0 | 0 | 100 |  | 1.1.3 | none | NVIDIA L40S | unknown
EquFlashV2 | 28 | 28 | 0 | 0 | 100 |  | 1.1.3 | none | NVIDIA L40S | unknown
EqV3-OMatMPtrjSalex | 28 | 28 | 0 | 0 | 100 |  | 1.1.3 | none | NVIDIA L40S | unknown
eSEN-30M-OAM | 28 | 28 | 0 | 0 | 100 |  | 1.1.3 | none | NVIDIA L40S | unknown
GRACE-2L-OAM | 28 | 28 | 0 | 0 | 100 |  | 1.1.3 | none | NVIDIA L40S | unknown
MACE-MH-1-OC20 | 28 | 28 | 0 | 0 | 100 |  | 1.1.3 | none | NVIDIA L40S | unknown
MACE-MH-1-OMAT | 28 | 28 | 0 | 0 | 100 |  | 1.1.3 | none | NVIDIA L40S | unknown
MACE-MPA-0 | 28 | 28 | 0 | 0 | 100 |  | 1.1.3 | none | NVIDIA L40S | unknown
MatRIS-10M-OAM | 28 | 28 | 0 | 0 | 100 |  | 1.1.3 | none | NVIDIA L40S | unknown
MatterSim-v1-5M | 28 | 28 | 0 | 0 | 100 |  | 1.1.3 | none | NVIDIA L40S | unknown
NequIP-OAM-L | 28 | 28 | 0 | 0 | 100 |  | 1.1.3 | none | NVIDIA L40S | unknown
NequIP-OAM-XL | 28 | 28 | 0 | 0 | 100 |  | 1.1.3 | none | NVIDIA L40S | unknown
Nequix-MP-1 | 28 | 28 | 0 | 0 | 100 |  | 1.1.3 | none | NVIDIA L40S | unknown
ORB-v3 | 28 | 28 | 0 | 0 | 100 |  | 1.1.3 | none | NVIDIA L40S | unknown
PET-OAM-XL | 28 | 28 | 0 | 0 | 100 |  | 1.1.3 | none | NVIDIA L40S | unknown
SevenNet-MF-OMPA | 28 | 28 | 0 | 0 | 100 |  | 1.1.3 | none | NVIDIA L40S | unknown
SevenNet-Omni | 28 | 28 | 0 | 0 | 100 |  | 1.1.3 | none | NVIDIA L40S | unknown
TACE-OAM-L | 28 | 28 | 0 | 0 | 100 |  | 1.1.3 | none | NVIDIA L40S | unknown
UMA-m-1p1-OC20 | 28 | 28 | 0 | 0 | 100 |  | 1.1.3 | none | NVIDIA L40S | unknown
UMA-m-1p1-OMAT | 28 | 28 | 0 | 0 | 100 |  | 1.1.3 | none | NVIDIA L40S | unknown
UMA-s-1p1-OC20 | 28 | 28 | 0 | 0 | 100 |  | 1.1.3 | none | NVIDIA L40S | unknown
UMA-s-1p1-OMAT | 28 | 28 | 0 | 0 | 100 |  | 1.1.3 | none | NVIDIA L40S | unknown
UMA-s-1p2-OC20 | 28 | 28 | 0 | 0 | 100 |  | 1.1.3 | none | NVIDIA L40S | unknown
UMA-s-1p2-OC22 | 28 | 28 | 0 | 0 | 100 |  | 1.1.3 | none | NVIDIA L40S | unknown
UMA-s-1p2-OMAT | 28 | 28 | 0 | 0 | 100 |  | 1.1.3 | none | NVIDIA L40S | unknown
Num_succeeded counts every computed reaction, including any later excluded by energy_cutoff, so it can exceed Num_total in MLIP_Data.

## Allegro-OAM-L
Adsorbate_name | MAE_total (eV) | MAE_normal (eV) | MAE_single (eV) | ADwT (%) | AMDwT (%) | Num_total | Num_normal | Num_adsorbate_migration | Anomaly count |  |  |  | Gas shift correction
[9 empty] | total | reproduction failure | unphysical relaxation | energy anomaly | Shift (eV) | N_fit | MAE_total_shifted (eV) | MAE_normal_shifted (eV) | Num_normal_shifted | Num_energy_anomaly_shifted
HO | 1.129645 | 1.362438 | 1.224826 | 83.57483 | 72.1868 | 10 | 5 | 2 | 3 | 0 | 3 | 0 | -1.371901 | 5 | 0.3007628 | 0.117701 | 5 | 0
HO2 | 2.308097 |  | 2.01912 | 75.79743 | 56.56102 | 9 | 0 | 0 | 9 | 0 | 7 | 2 |  | 2 | 2.308097 |  | 0 | 2
O | 0.9793269 | 1.297807 | 0.9899903 | 79.96599 | 61.79717 | 9 | 4 | 0 | 5 | 1 | 4 | 0 |  | 4 | 0.9793269 | 1.297807 | 4 | 0

## AlphaNet-v1-OMA
Adsorbate_name | MAE_total (eV) | MAE_normal (eV) | MAE_single (eV) | ADwT (%) | AMDwT (%) | Num_total | Num_normal | Num_adsorbate_migration | Anomaly count |  |  |  | Gas shift correction
[9 empty] | total | reproduction failure | unphysical relaxation | energy anomaly | Shift (eV) | N_fit | MAE_total_shifted (eV) | MAE_normal_shifted (eV) | Num_normal_shifted | Num_energy_anomaly_shifted
HO | 0.5843584 | 0.1789757 | 0.3435875 | 72.40816 | 52.26398 | 10 | 2 | 0 | 8 | 0 | 8 | 0 |  | 2 | 0.5843584 | 0.1789757 | 2 | 0
HO2 | 0.9747052 | 0.5819515 | 1.092441 | 57.80423 | 29.6694 | 9 | 1 | 0 | 8 | 0 | 8 | 0 |  | 1 | 0.9747052 | 0.5819515 | 1 | 0
O | 0.6945254 | 0.4642431 | 0.6771337 | 66.60998 | 39.45936 | 9 | 2 | 0 | 7 | 0 | 7 | 0 |  | 2 | 0.6945254 | 0.4642431 | 2 | 0

## CHGNet-v0.3.0
Adsorbate_name | MAE_total (eV) | MAE_normal (eV) | MAE_single (eV) | ADwT (%) | AMDwT (%) | Num_total | Num_normal | Num_adsorbate_migration | Anomaly count |  |  |  | Gas shift correction
[9 empty] | total | reproduction failure | unphysical relaxation | energy anomaly | Shift (eV) | N_fit | MAE_total_shifted (eV) | MAE_normal_shifted (eV) | Num_normal_shifted | Num_energy_anomaly_shifted
HO | 0.2634678 | 0.164994 | 0.1989716 | 84.58163 | 70.95638 | 10 | 6 | 0 | 4 | 0 | 4 | 0 | 0.191811 | 6 | 0.2204355 | 0.08517225 | 6 | 0
HO2 | 1.687134 | 1.118108 | 1.812996 | 76.40212 | 52.72558 | 9 | 3 | 0 | 6 | 0 | 6 | 0 |  | 3 | 1.687134 | 1.118108 | 3 | 0
O | 0.3469274 | 0.2644848 | 0.3156746 | 80.43462 | 57.43724 | 9 | 2 | 0 | 7 | 0 | 7 | 0 |  | 2 | 0.3469274 | 0.2644848 | 2 | 0

## DPA-3.1-3M-FT
Adsorbate_name | MAE_total (eV) | MAE_normal (eV) | MAE_single (eV) | ADwT (%) | AMDwT (%) | Num_total | Num_normal | Num_adsorbate_migration | Anomaly count |  |  |  | Gas shift correction
[9 empty] | total | reproduction failure | unphysical relaxation | energy anomaly | Shift (eV) | N_fit | MAE_total_shifted (eV) | MAE_normal_shifted (eV) | Num_normal_shifted | Num_energy_anomaly_shifted
HO | 0.2190642 | 0.1059775 | 0.1484012 | 84.84014 | 77.2651 | 10 | 7 | 0 | 3 | 0 | 3 | 0 | -0.03195831 | 7 | 0.2204599 | 0.09427494 | 7 | 0
HO2 | 0.8168301 | 0.2943451 | 0.2182229 | 75.55933 | 64.36366 | 9 | 5 | 0 | 4 | 0 | 4 | 0 | -0.3271599 | 5 | 0.7499668 | 0.1739913 | 5 | 0
O | 0.3090817 | 0.1395159 | 0.1825874 | 81.70068 | 69.63584 | 9 | 5 | 0 | 4 | 0 | 4 | 0 | 0.07417548 | 5 | 0.2843566 | 0.1246808 | 5 | 0

## DPA-4.0.1-pro-MPtrj
Adsorbate_name | MAE_total (eV) | MAE_normal (eV) | MAE_single (eV) | ADwT (%) | AMDwT (%) | Num_total | Num_normal | Num_adsorbate_migration | Anomaly count |  |  |  | Gas shift correction
[9 empty] | total | reproduction failure | unphysical relaxation | energy anomaly | Shift (eV) | N_fit | MAE_total_shifted (eV) | MAE_normal_shifted (eV) | Num_normal_shifted | Num_energy_anomaly_shifted
HO | 0.2399863 | 0.1826804 | 0.1249553 | 84.39116 | 77.83557 | 10 | 7 | 0 | 3 | 0 | 3 | 0 | 0.000708869 | 7 | 0.2398445 | 0.1825791 | 7 | 0
HO2 | 0.6094481 | 0.2465629 | 0.2441645 | 78.82464 | 65.67238 | 9 | 4 | 0 | 5 | 0 | 5 | 0 |  | 4 | 0.6094481 | 0.2465629 | 4 | 0
O | 0.2539693 | 0.08092533 | 0.1154655 | 80.6198 | 66.57842 | 9 | 4 | 0 | 5 | 0 | 5 | 0 |  | 4 | 0.2539693 | 0.08092533 | 4 | 0

## Eqnorm-MPtrj
Adsorbate_name | MAE_total (eV) | MAE_normal (eV) | MAE_single (eV) | ADwT (%) | AMDwT (%) | Num_total | Num_normal | Num_adsorbate_migration | Anomaly count |  |  |  | Gas shift correction
[9 empty] | total | reproduction failure | unphysical relaxation | energy anomaly | Shift (eV) | N_fit | MAE_total_shifted (eV) | MAE_normal_shifted (eV) | Num_normal_shifted | Num_energy_anomaly_shifted
HO | 0.3173894 | 0.3673484 | 0.2422767 | 71.20748 | 60.04251 | 10 | 5 | 0 | 5 | 0 | 5 | 0 | 0.1764044 | 5 | 0.1880188 | 0.2138089 | 5 | 0
HO2 | 0.760199 | 0.09023077 | 0.3057866 | 67.43386 | 47.06438 | 9 | 1 | 0 | 8 | 0 | 8 | 0 |  | 1 | 0.760199 | 0.09023077 | 1 | 0
O | 0.3895374 | 0.2671382 | 0.3130187 | 70.49131 | 52.99403 | 9 | 3 | 0 | 6 | 0 | 6 | 0 |  | 3 | 0.3895374 | 0.2671382 | 3 | 0

## EquFlash
Adsorbate_name | MAE_total (eV) | MAE_normal (eV) | MAE_single (eV) | ADwT (%) | AMDwT (%) | Num_total | Num_normal | Num_adsorbate_migration | Anomaly count |  |  |  | Gas shift correction
[9 empty] | total | reproduction failure | unphysical relaxation | energy anomaly | Shift (eV) | N_fit | MAE_total_shifted (eV) | MAE_normal_shifted (eV) | Num_normal_shifted | Num_energy_anomaly_shifted
HO | 0.251967 | 0.181618 | 0.147526 | 83.80952 | 71.01454 | 10 | 7 | 0 | 3 | 0 | 3 | 0 | -0.02593013 | 7 | 0.251967 | 0.1779137 | 7 | 0
HO2 | 0.7877508 | 0.09457497 | 0.1944684 | 77.80045 | 54.10639 | 9 | 2 | 1 | 6 | 0 | 6 | 0 |  | 2 | 0.7877508 | 0.09457497 | 2 | 0
O | 0.3398506 | 0.1939451 | 0.1795684 | 80.17385 | 62.47825 | 9 | 4 | 0 | 5 | 0 | 5 | 0 |  | 4 | 0.3398506 | 0.1939451 | 4 | 0

## EquFlashV2
Adsorbate_name | MAE_total (eV) | MAE_normal (eV) | MAE_single (eV) | ADwT (%) | AMDwT (%) | Num_total | Num_normal | Num_adsorbate_migration | Anomaly count |  |  |  | Gas shift correction
[9 empty] | total | reproduction failure | unphysical relaxation | energy anomaly | Shift (eV) | N_fit | MAE_total_shifted (eV) | MAE_normal_shifted (eV) | Num_normal_shifted | Num_energy_anomaly_shifted
HO | 0.5696536 | 0.5480184 | 0.383323 | 88.7619 | 82.91275 | 10 | 6 | 0 | 4 | 0 | 4 | 0 | 0.4459683 | 6 | 0.1765735 | 0.1705103 | 6 | 0
HO2 | 1.060648 | 1.05983 | 1.098183 | 84.07785 | 72.29555 | 9 | 5 | 0 | 4 | 0 | 3 | 1 | 1.086071 | 6 | 0.5334307 | 0.2639025 | 6 | 0
O | 0.8408656 | 0.7828719 | 0.7566442 | 86.69312 | 77.06189 | 9 | 5 | 0 | 4 | 0 | 4 | 0 | 0.806485 | 5 | 0.1868553 | 0.04837888 | 5 | 0

## EqV3-OMatMPtrjSalex
Adsorbate_name | MAE_total (eV) | MAE_normal (eV) | MAE_single (eV) | ADwT (%) | AMDwT (%) | Num_total | Num_normal | Num_adsorbate_migration | Anomaly count |  |  |  | Gas shift correction
[9 empty] | total | reproduction failure | unphysical relaxation | energy anomaly | Shift (eV) | N_fit | MAE_total_shifted (eV) | MAE_normal_shifted (eV) | Num_normal_shifted | Num_energy_anomaly_shifted
HO | 0.1693597 | 0.1619167 | 0.1145733 | 93.83333 | 88.14318 | 10 | 9 | 0 | 1 | 0 | 1 | 0 | 0.09827089 | 9 | 0.1391968 | 0.1393213 | 9 | 0
HO2 | 1.092841 | 0.7301529 | 0.3721472 | 78.91534 | 62.00845 | 9 | 3 | 0 | 6 | 1 | 5 | 0 |  | 3 | 1.092841 | 0.7301529 | 3 | 0
O | 0.3302297 | 0.3197922 | 0.283235 | 91.65911 | 85.19761 | 9 | 7 | 0 | 2 | 0 | 2 | 0 | 0.2785522 | 7 | 0.1847369 | 0.1327301 | 7 | 0

## eSEN-30M-OAM
Adsorbate_name | MAE_total (eV) | MAE_normal (eV) | MAE_single (eV) | ADwT (%) | AMDwT (%) | Num_total | Num_normal | Num_adsorbate_migration | Anomaly count |  |  |  | Gas shift correction
[9 empty] | total | reproduction failure | unphysical relaxation | energy anomaly | Shift (eV) | N_fit | MAE_total_shifted (eV) | MAE_normal_shifted (eV) | Num_normal_shifted | Num_energy_anomaly_shifted
HO | 0.198936 | 0.2201295 | 0.1456832 | 89.32653 | 83.65436 | 10 | 9 | 0 | 1 | 0 | 1 | 0 | 0.1363164 | 9 | 0.1428325 | 0.142646 | 9 | 0
HO2 | 0.6004558 | 0.1040844 | 0.1988558 | 81.00151 | 60.60154 | 9 | 3 | 1 | 5 | 0 | 5 | 0 |  | 3 | 0.6004558 | 0.1040844 | 3 | 0
O | 0.190301 | 0.1842311 | 0.1335836 | 88.20862 | 82.17624 | 9 | 7 | 0 | 2 | 0 | 2 | 0 | 0.1856141 | 7 | 0.1679825 | 0.107251 | 7 | 0

## GRACE-2L-OAM
Adsorbate_name | MAE_total (eV) | MAE_normal (eV) | MAE_single (eV) | ADwT (%) | AMDwT (%) | Num_total | Num_normal | Num_adsorbate_migration | Anomaly count |  |  |  | Gas shift correction
[9 empty] | total | reproduction failure | unphysical relaxation | energy anomaly | Shift (eV) | N_fit | MAE_total_shifted (eV) | MAE_normal_shifted (eV) | Num_normal_shifted | Num_energy_anomaly_shifted
HO | 0.3552194 | 0.3684393 | 0.1796284 | 75.62245 | 59.34228 | 10 | 3 | 0 | 7 | 0 | 7 | 0 |  | 3 | 0.3552194 | 0.3684393 | 3 | 0
HO2 | 0.9871271 |  | 0.3337875 | 59.44444 | 32.00597 | 9 | 0 | 0 | 9 | 0 | 9 | 0 |  | 0 | 0.9871271 |  | 0 | 0
O | 0.3893421 | 0.2956041 | 0.217897 | 71.93878 | 53.36689 | 9 | 3 | 0 | 6 | 0 | 6 | 0 |  | 3 | 0.3893421 | 0.2956041 | 3 | 0

## MACE-MH-1-OC20
Adsorbate_name | MAE_total (eV) | MAE_normal (eV) | MAE_single (eV) | ADwT (%) | AMDwT (%) | Num_total | Num_normal | Num_adsorbate_migration | Anomaly count |  |  |  | Gas shift correction
[9 empty] | total | reproduction failure | unphysical relaxation | energy anomaly | Shift (eV) | N_fit | MAE_total_shifted (eV) | MAE_normal_shifted (eV) | Num_normal_shifted | Num_energy_anomaly_shifted
HO | 0.2911846 | 0.2127131 | 0.1891488 | 87.90816 | 80.42617 | 10 | 7 | 0 | 3 | 0 | 3 | 0 | 0.1587951 | 7 | 0.2028448 | 0.1393265 | 7 | 0
HO2 | 0.6156329 | 0.2594596 | 0.2859329 | 82.30159 | 63.20283 | 9 | 4 | 0 | 5 | 0 | 5 | 0 |  | 4 | 0.6156329 | 0.2594596 | 4 | 0
O | 0.2504245 | 0.1928142 | 0.1599864 | 84.29705 | 67.62118 | 9 | 4 | 0 | 5 | 0 | 5 | 0 |  | 4 | 0.2504245 | 0.1928142 | 4 | 0

## MACE-MH-1-OMAT
Adsorbate_name | MAE_total (eV) | MAE_normal (eV) | MAE_single (eV) | ADwT (%) | AMDwT (%) | Num_total | Num_normal | Num_adsorbate_migration | Anomaly count |  |  |  | Gas shift correction
[9 empty] | total | reproduction failure | unphysical relaxation | energy anomaly | Shift (eV) | N_fit | MAE_total_shifted (eV) | MAE_normal_shifted (eV) | Num_normal_shifted | Num_energy_anomaly_shifted
HO | 0.2911846 | 0.2127131 | 0.1891488 | 87.90816 | 80.42617 | 10 | 7 | 0 | 3 | 0 | 3 | 0 | 0.1587951 | 7 | 0.2028448 | 0.1393265 | 7 | 0
HO2 | 0.6156329 | 0.2594596 | 0.2859329 | 82.30159 | 63.20283 | 9 | 4 | 0 | 5 | 0 | 5 | 0 |  | 4 | 0.6156329 | 0.2594596 | 4 | 0
O | 0.2504245 | 0.1928142 | 0.1599864 | 84.29705 | 67.62118 | 9 | 4 | 0 | 5 | 0 | 5 | 0 |  | 4 | 0.2504245 | 0.1928142 | 4 | 0

## MACE-MPA-0
Adsorbate_name | MAE_total (eV) | MAE_normal (eV) | MAE_single (eV) | ADwT (%) | AMDwT (%) | Num_total | Num_normal | Num_adsorbate_migration | Anomaly count |  |  |  | Gas shift correction
[9 empty] | total | reproduction failure | unphysical relaxation | energy anomaly | Shift (eV) | N_fit | MAE_total_shifted (eV) | MAE_normal_shifted (eV) | Num_normal_shifted | Num_energy_anomaly_shifted
HO | 0.2060347 | 0.1333576 | 0.2149258 | 73.2449 | 64.08389 | 10 | 4 | 0 | 6 | 0 | 6 | 0 |  | 4 | 0.2060347 | 0.1333576 | 4 | 0
HO2 | 1.230414 | 0.3879647 | 0.3714705 | 62.70597 | 42.54288 | 9 | 1 | 0 | 8 | 0 | 8 | 0 |  | 1 | 1.230414 | 0.3879647 | 1 | 0
O | 0.2381151 | 0.2086596 | 0.2658706 | 70.75586 | 57.11037 | 9 | 2 | 0 | 7 | 1 | 6 | 0 |  | 2 | 0.2381151 | 0.2086596 | 2 | 0

## MatRIS-10M-OAM
Adsorbate_name | MAE_total (eV) | MAE_normal (eV) | MAE_single (eV) | ADwT (%) | AMDwT (%) | Num_total | Num_normal | Num_adsorbate_migration | Anomaly count |  |  |  | Gas shift correction
[9 empty] | total | reproduction failure | unphysical relaxation | energy anomaly | Shift (eV) | N_fit | MAE_total_shifted (eV) | MAE_normal_shifted (eV) | Num_normal_shifted | Num_energy_anomaly_shifted
HO | 0.2392001 | 0.2424594 | 0.1195779 | 85.15986 | 74.61186 | 10 | 7 | 0 | 3 | 0 | 3 | 0 | -0.1865711 | 7 | 0.1964238 | 0.1887185 | 7 | 0
HO2 | 1.305955 |  | 0.2696268 | 75.62358 | 56.566 | 9 | 0 | 1 | 8 | 2 | 6 | 0 |  | 0 | 1.305955 |  | 0 | 0
O | 0.4825451 | 0.4429963 | 0.123444 | 82.226 | 68.15436 | 9 | 5 | 0 | 4 | 0 | 4 | 0 | -0.5351113 | 5 | 0.2012315 | 0.1465154 | 5 | 0

## MatterSim-v1-5M
Adsorbate_name | MAE_total (eV) | MAE_normal (eV) | MAE_single (eV) | ADwT (%) | AMDwT (%) | Num_total | Num_normal | Num_adsorbate_migration | Anomaly count |  |  |  | Gas shift correction
[9 empty] | total | reproduction failure | unphysical relaxation | energy anomaly | Shift (eV) | N_fit | MAE_total_shifted (eV) | MAE_normal_shifted (eV) | Num_normal_shifted | Num_energy_anomaly_shifted
HO | 0.3018205 | 0.2870205 | 0.1769437 | 84.68027 | 70.33221 | 10 | 4 | 0 | 6 | 0 | 6 | 0 |  | 4 | 0.3018205 | 0.2870205 | 4 | 0
HO2 | 1.078221 | 0.5245349 | 0.2192214 | 73.26153 | 41.93388 | 9 | 2 | 0 | 7 | 1 | 6 | 0 |  | 2 | 1.078221 | 0.5245349 | 2 | 0
O | 0.5238606 | 0.3442208 | 0.2938499 | 82.40741 | 65.25354 | 9 | 4 | 0 | 5 | 0 | 5 | 0 |  | 4 | 0.5238606 | 0.3442208 | 4 | 0

## NequIP-OAM-L
Adsorbate_name | MAE_total (eV) | MAE_normal (eV) | MAE_single (eV) | ADwT (%) | AMDwT (%) | Num_total | Num_normal | Num_adsorbate_migration | Anomaly count |  |  |  | Gas shift correction
[9 empty] | total | reproduction failure | unphysical relaxation | energy anomaly | Shift (eV) | N_fit | MAE_total_shifted (eV) | MAE_normal_shifted (eV) | Num_normal_shifted | Num_energy_anomaly_shifted
HO | 0.9146093 | 0.9760344 | 1.24215 | 87.05102 | 79.9094 | 10 | 9 | 0 | 1 | 0 | 1 | 0 | -1.054677 | 9 | 0.3210172 | 0.1993012 | 9 | 0
HO2 | 2.318588 | 1.895987 | 2.425042 | 81.77627 | 66.13348 | 9 | 2 | 0 | 7 | 0 | 5 | 2 |  | 4 | 2.318588 | 1.895987 | 2 | 2
O | 0.9498644 | 0.9442736 | 1.113776 | 85.16629 | 74.85459 | 9 | 6 | 0 | 3 | 0 | 3 | 0 | -1.032185 | 6 | 0.4208015 | 0.2008548 | 6 | 0

## NequIP-OAM-XL
Adsorbate_name | MAE_total (eV) | MAE_normal (eV) | MAE_single (eV) | ADwT (%) | AMDwT (%) | Num_total | Num_normal | Num_adsorbate_migration | Anomaly count |  |  |  | Gas shift correction
[9 empty] | total | reproduction failure | unphysical relaxation | energy anomaly | Shift (eV) | N_fit | MAE_total_shifted (eV) | MAE_normal_shifted (eV) | Num_normal_shifted | Num_energy_anomaly_shifted
HO | 0.4591062 | 0.4635538 | 0.5115294 | 83.88435 | 75.30984 | 10 | 8 | 0 | 2 | 0 | 2 | 0 | -0.4258007 | 8 | 0.2562054 | 0.220574 | 8 | 0
HO2 | 1.284978 | 0.769916 | 0.8810697 | 78.12169 | 60.14914 | 9 | 3 | 0 | 6 | 0 | 6 | 0 |  | 3 | 1.284978 | 0.769916 | 3 | 0
O | 0.4236491 | 0.3633045 | 0.3975532 | 79.84883 | 66.74248 | 9 | 5 | 0 | 4 | 0 | 4 | 0 | -0.3961981 | 5 | 0.3317937 | 0.2840649 | 5 | 0

## Nequix-MP-1
Adsorbate_name | MAE_total (eV) | MAE_normal (eV) | MAE_single (eV) | ADwT (%) | AMDwT (%) | Num_total | Num_normal | Num_adsorbate_migration | Anomaly count |  |  |  | Gas shift correction
[9 empty] | total | reproduction failure | unphysical relaxation | energy anomaly | Shift (eV) | N_fit | MAE_total_shifted (eV) | MAE_normal_shifted (eV) | Num_normal_shifted | Num_energy_anomaly_shifted
HO | 0.3655482 | 0.4030224 | 0.2955016 | 77.52721 | 61.36577 | 10 | 4 | 0 | 6 | 0 | 6 | 0 |  | 4 | 0.3655482 | 0.4030224 | 4 | 0
HO2 | 0.7153932 | 0.3356204 | 0.3684297 | 70.93726 | 46.6008 | 9 | 2 | 0 | 7 | 0 | 7 | 0 |  | 2 | 0.7153932 | 0.3356204 | 2 | 0
O | 0.4605391 | 0.3500718 | 0.3492668 | 71.86697 | 51.29132 | 9 | 3 | 0 | 6 | 0 | 6 | 0 |  | 3 | 0.4605391 | 0.3500718 | 3 | 0

## ORB-v3
Adsorbate_name | MAE_total (eV) | MAE_normal (eV) | MAE_single (eV) | ADwT (%) | AMDwT (%) | Num_total | Num_normal | Num_adsorbate_migration | Anomaly count |  |  |  | Gas shift correction
[9 empty] | total | reproduction failure | unphysical relaxation | energy anomaly | Shift (eV) | N_fit | MAE_total_shifted (eV) | MAE_normal_shifted (eV) | Num_normal_shifted | Num_energy_anomaly_shifted
HO | 0.3748534 | 0.1711091 | 0.1775745 | 82.57483 | 62.86353 | 10 | 4 | 0 | 6 | 0 | 6 | 0 |  | 4 | 0.3748534 | 0.1711091 | 4 | 0
HO2 | 1.001485 | 0.09566625 | 0.2450775 | 73.82086 | 40.37907 | 9 | 1 | 1 | 7 | 0 | 7 | 0 |  | 1 | 1.001485 | 0.09566625 | 1 | 0
O | 0.5167681 | 0.06707228 | 0.1333343 | 78.94936 | 51.95874 | 9 | 2 | 0 | 7 | 2 | 5 | 0 |  | 2 | 0.5167681 | 0.06707228 | 2 | 0

## PET-OAM-XL
Adsorbate_name | MAE_total (eV) | MAE_normal (eV) | MAE_single (eV) | ADwT (%) | AMDwT (%) | Num_total | Num_normal | Num_adsorbate_migration | Anomaly count |  |  |  | Gas shift correction
[9 empty] | total | reproduction failure | unphysical relaxation | energy anomaly | Shift (eV) | N_fit | MAE_total_shifted (eV) | MAE_normal_shifted (eV) | Num_normal_shifted | Num_energy_anomaly_shifted
HO | 0.2977522 | 0.2956301 | 0.3503578 | 90.15306 | 84.55481 | 10 | 8 | 0 | 2 | 0 | 2 | 0 | -0.2269042 | 8 | 0.146164 | 0.1618322 | 8 | 0
HO2 | 0.7683505 | 0.2118687 | 0.2797987 | 81.1678 | 65.0783 | 9 | 4 | 0 | 5 | 1 | 4 | 0 |  | 4 | 0.7683505 | 0.2118687 | 4 | 0
O | 0.2527358 | 0.2381712 | 0.1367568 | 87.35828 | 78.3035 | 9 | 6 | 0 | 3 | 0 | 3 | 0 | 0.2220108 | 6 | 0.1984445 | 0.119488 | 6 | 0

## SevenNet-MF-OMPA
Adsorbate_name | MAE_total (eV) | MAE_normal (eV) | MAE_single (eV) | ADwT (%) | AMDwT (%) | Num_total | Num_normal | Num_adsorbate_migration | Anomaly count |  |  |  | Gas shift correction
[9 empty] | total | reproduction failure | unphysical relaxation | energy anomaly | Shift (eV) | N_fit | MAE_total_shifted (eV) | MAE_normal_shifted (eV) | Num_normal_shifted | Num_energy_anomaly_shifted
HO | 0.2576676 | 0.4289488 | 0.1701066 | 73.02381 | 52.31655 | 10 | 3 | 0 | 7 | 0 | 7 | 0 |  | 3 | 0.2576676 | 0.4289488 | 3 | 0
HO2 | 0.9475299 | 0.335973 | 0.2540331 | 63.065 | 42.52175 | 9 | 1 | 0 | 8 | 1 | 7 | 0 |  | 1 | 0.9475299 | 0.335973 | 1 | 0
O | 0.3892138 | 0.3275477 | 0.2485976 | 74.93575 | 58.86279 | 9 | 3 | 0 | 6 | 0 | 6 | 0 |  | 3 | 0.3892138 | 0.3275477 | 3 | 0

## SevenNet-Omni
Adsorbate_name | MAE_total (eV) | MAE_normal (eV) | MAE_single (eV) | ADwT (%) | AMDwT (%) | Num_total | Num_normal | Num_adsorbate_migration | Anomaly count |  |  |  | Gas shift correction
[9 empty] | total | reproduction failure | unphysical relaxation | energy anomaly | Shift (eV) | N_fit | MAE_total_shifted (eV) | MAE_normal_shifted (eV) | Num_normal_shifted | Num_energy_anomaly_shifted
HO | 0.270309 | 0.2251547 | 0.1844295 | 86.22109 | 74.85347 | 10 | 8 | 0 | 2 | 0 | 2 | 0 | 0.1065891 | 8 | 0.2452129 | 0.1937846 | 8 | 0
HO2 | 0.8929256 | 0.2014207 | 0.3327462 | 76.26984 | 57.82252 | 9 | 1 | 1 | 7 | 0 | 7 | 0 |  | 1 | 0.8929256 | 0.2014207 | 1 | 0
O | 0.3701238 | 0.1810928 | 0.2341644 | 82.05215 | 65.88491 | 9 | 4 | 0 | 5 | 0 | 5 | 0 |  | 4 | 0.3701238 | 0.1810928 | 4 | 0

## TACE-OAM-L
Adsorbate_name | MAE_total (eV) | MAE_normal (eV) | MAE_single (eV) | ADwT (%) | AMDwT (%) | Num_total | Num_normal | Num_adsorbate_migration | Anomaly count |  |  |  | Gas shift correction
[9 empty] | total | reproduction failure | unphysical relaxation | energy anomaly | Shift (eV) | N_fit | MAE_total_shifted (eV) | MAE_normal_shifted (eV) | Num_normal_shifted | Num_energy_anomaly_shifted
HO | 0.1859986 | 0.1943254 | 0.1585851 | 87.33333 | 79.41946 | 10 | 7 | 0 | 3 | 0 | 3 | 0 | 0.04117461 | 7 | 0.1859986 | 0.1884433 | 7 | 0
HO2 | 1.031703 |  | 0.2432172 | 75.72562 | 53.4949 | 9 | 0 | 0 | 9 | 0 | 9 | 0 |  | 0 | 1.031703 |  | 0 | 0
O | 0.2738874 | 0.2281389 | 0.1425744 | 85.5291 | 74.91921 | 9 | 5 | 0 | 4 | 0 | 4 | 0 | 0.1117614 | 5 | 0.2778667 | 0.2057867 | 5 | 0

## UMA-m-1p1-OC20
Adsorbate_name | MAE_total (eV) | MAE_normal (eV) | MAE_single (eV) | ADwT (%) | AMDwT (%) | Num_total | Num_normal | Num_adsorbate_migration | Anomaly count |  |  |  | Gas shift correction
[9 empty] | total | reproduction failure | unphysical relaxation | energy anomaly | Shift (eV) | N_fit | MAE_total_shifted (eV) | MAE_normal_shifted (eV) | Num_normal_shifted | Num_energy_anomaly_shifted
HO | 0.3315641 | 0.1896529 | 0.3027832 | 64.92517 | 63.25391 | 10 | 5 | 0 | 5 | 0 | 5 | 0 | 0.04638799 | 5 | 0.3222865 | 0.1803753 | 5 | 0
HO2 | 0.3453138 | 0.08413768 | 0.4805352 | 62.50189 | 49.49043 | 9 | 2 | 0 | 7 | 0 | 7 | 0 |  | 2 | 0.3453138 | 0.08413768 | 2 | 0
O | 0.4344243 | 0.1450452 | 0.5371325 | 59.83371 | 51.89784 | 9 | 3 | 0 | 6 | 0 | 6 | 0 |  | 3 | 0.4344243 | 0.1450452 | 3 | 0

## UMA-m-1p1-OMAT
Adsorbate_name | MAE_total (eV) | MAE_normal (eV) | MAE_single (eV) | ADwT (%) | AMDwT (%) | Num_total | Num_normal | Num_adsorbate_migration | Anomaly count |  |  |  | Gas shift correction
[9 empty] | total | reproduction failure | unphysical relaxation | energy anomaly | Shift (eV) | N_fit | MAE_total_shifted (eV) | MAE_normal_shifted (eV) | Num_normal_shifted | Num_energy_anomaly_shifted
HO | 0.4920687 | 0.4416767 | 0.3973768 | 88.10884 | 78.13199 | 10 | 5 | 0 | 5 | 0 | 5 | 0 | -0.3724221 | 5 | 0.3627514 | 0.2336981 | 5 | 0
HO2 | 1.180338 | 0.5388879 | 0.5715478 | 79.80726 | 65.9309 | 9 | 3 | 0 | 6 | 0 | 6 | 0 |  | 3 | 1.180338 | 0.5388879 | 3 | 0
O | 0.4669784 | 0.2669898 | 0.2381855 | 85.5291 | 75.50336 | 9 | 5 | 0 | 4 | 0 | 4 | 0 | -0.2763496 | 5 | 0.3633548 | 0.146935 | 5 | 0

## UMA-s-1p1-OC20
Adsorbate_name | MAE_total (eV) | MAE_normal (eV) | MAE_single (eV) | ADwT (%) | AMDwT (%) | Num_total | Num_normal | Num_adsorbate_migration | Anomaly count |  |  |  | Gas shift correction
[9 empty] | total | reproduction failure | unphysical relaxation | energy anomaly | Shift (eV) | N_fit | MAE_total_shifted (eV) | MAE_normal_shifted (eV) | Num_normal_shifted | Num_energy_anomaly_shifted
HO | 0.5406217 | 0.5590559 | 0.4482301 | 66.86735 | 65.73043 | 10 | 5 | 0 | 5 | 0 | 5 | 0 | 0.4139203 | 5 | 0.2576122 | 0.3156358 | 5 | 0
HO2 | 0.8880333 | 0.6343599 | 0.4810268 | 60.09448 | 52.82128 | 9 | 2 | 0 | 7 | 1 | 6 | 0 |  | 2 | 0.8880333 | 0.6343599 | 2 | 0
O | 0.2867804 | 0.0789073 | 0.4911678 | 62.30915 | 53.29978 | 9 | 2 | 0 | 7 | 0 | 7 | 0 |  | 2 | 0.2867804 | 0.0789073 | 2 | 0

## UMA-s-1p1-OMAT
Adsorbate_name | MAE_total (eV) | MAE_normal (eV) | MAE_single (eV) | ADwT (%) | AMDwT (%) | Num_total | Num_normal | Num_adsorbate_migration | Anomaly count |  |  |  | Gas shift correction
[9 empty] | total | reproduction failure | unphysical relaxation | energy anomaly | Shift (eV) | N_fit | MAE_total_shifted (eV) | MAE_normal_shifted (eV) | Num_normal_shifted | Num_energy_anomaly_shifted
HO | 0.3497143 | 0.3288474 | 0.3234746 | 89.52381 | 79.67562 | 10 | 7 | 0 | 3 | 0 | 3 | 0 | -0.189724 | 7 | 0.2491848 | 0.2665441 | 7 | 0
HO2 | 0.8725991 | 0.3081102 | 0.4162006 | 84.28949 | 65.18643 | 9 | 3 | 0 | 6 | 0 | 6 | 0 |  | 3 | 0.8725991 | 0.3081102 | 3 | 0
O | 0.3341206 | 0.2634752 | 0.229331 | 88.22751 | 77.60005 | 9 | 5 | 0 | 4 | 0 | 4 | 0 | -0.09150035 | 5 | 0.2967779 | 0.2451751 | 5 | 0

## UMA-s-1p2-OC20
Adsorbate_name | MAE_total (eV) | MAE_normal (eV) | MAE_single (eV) | ADwT (%) | AMDwT (%) | Num_total | Num_normal | Num_adsorbate_migration | Anomaly count |  |  |  | Gas shift correction
[9 empty] | total | reproduction failure | unphysical relaxation | energy anomaly | Shift (eV) | N_fit | MAE_total_shifted (eV) | MAE_normal_shifted (eV) | Num_normal_shifted | Num_energy_anomaly_shifted
HO | 0.3321388 | 0.3776987 | 0.3531757 | 72.72789 | 69.92841 | 10 | 6 | 0 | 4 | 0 | 4 | 0 | 0.0925559 | 6 | 0.2882124 | 0.3661921 | 6 | 0
HO2 | 0.4201594 | 0.5891402 | 0.4208737 | 69.53515 | 61.49515 | 9 | 3 | 0 | 6 | 1 | 5 | 0 |  | 3 | 0.4201594 | 0.5891402 | 3 | 0
O | 0.3614445 | 0.2049887 | 0.5213638 | 69.5616 | 62.55406 | 9 | 4 | 0 | 5 | 0 | 5 | 0 |  | 4 | 0.3614445 | 0.2049887 | 4 | 0

## UMA-s-1p2-OC22
Adsorbate_name | MAE_total (eV) | MAE_normal (eV) | MAE_single (eV) | ADwT (%) | AMDwT (%) | Num_total | Num_normal | Num_adsorbate_migration | Anomaly count |  |  |  | Gas shift correction
[9 empty] | total | reproduction failure | unphysical relaxation | energy anomaly | Shift (eV) | N_fit | MAE_total_shifted (eV) | MAE_normal_shifted (eV) | Num_normal_shifted | Num_energy_anomaly_shifted
HO | 0.8435717 | 0.8868108 | 0.9212374 | 90.04762 | 85.85011 | 10 | 9 | 0 | 1 | 0 | 1 | 0 | -0.9282569 | 9 | 0.2215749 | 0.1935458 | 9 | 0
HO2 | 2.221909 | 1.75981 | 1.739533 | 78.85865 | 60.36416 | 9 | 3 | 1 | 5 | 0 | 5 | 0 |  | 3 | 2.221909 | 1.75981 | 3 | 0
O | 0.7256223 | 0.7224283 | 0.692236 | 85.78609 | 76.41561 | 9 | 5 | 0 | 4 | 0 | 4 | 0 | -0.7548383 | 5 | 0.2619049 | 0.0870066 | 5 | 0

## UMA-s-1p2-OMAT
Adsorbate_name | MAE_total (eV) | MAE_normal (eV) | MAE_single (eV) | ADwT (%) | AMDwT (%) | Num_total | Num_normal | Num_adsorbate_migration | Anomaly count |  |  |  | Gas shift correction
[9 empty] | total | reproduction failure | unphysical relaxation | energy anomaly | Shift (eV) | N_fit | MAE_total_shifted (eV) | MAE_normal_shifted (eV) | Num_normal_shifted | Num_energy_anomaly_shifted
HO | 0.3309067 | 0.2693555 | 0.1670964 | 86.88776 | 79.25951 | 10 | 8 | 0 | 2 | 0 | 2 | 0 | 0.1445782 | 8 | 0.2814477 | 0.2242056 | 8 | 0
HO2 | 0.6684128 | 0.2057965 | 0.2627907 | 80.3288 | 62.09669 | 9 | 2 | 0 | 7 | 1 | 6 | 0 |  | 2 | 0.6684128 | 0.2057965 | 2 | 0
O | 0.3217878 | 0.2256852 | 0.1609987 | 85.22676 | 75.84265 | 9 | 6 | 0 | 3 | 0 | 3 | 0 | 0.1460428 | 6 | 0.3028997 | 0.2115584 | 6 | 0