## MLIP_Data
MLIP_name | Normal rate (%) | Adsorbate migration rate (%) | Anomaly rate (%) |  |  |  | MAE_total (eV) | MAE_normal (eV) | MAE_single (eV) | ADwT (%) | AMDwT (%) | Num_total | Time_total (ms) | Time_per_step (ms) | Steps_total
|  |  | total | reproduction failure | unphysical relaxation | energy anomaly
Allegro-OAM-L | 89.1129 | 2.822581 | 8.064516 | 0 | 0.4032258 | 7.66129 | 1.221638 | 1.114574 | 1.223751 | 86.27304 | 93.30379 | 248 | 58855.55 | 5.545086 | 10614
AlphaNet-v1-OMA | 93.54839 | 5.241935 | 1.209677 | 0 | 0.4032258 | 0.8064516 | 0.8281966 | 0.7894986 | 0.8867534 | 84.04254 | 91.6157 | 248 | 263857.6 | 20.38612 | 12943
CHGNet-v0.3.0 | 90.32258 | 7.66129 | 2.016129 | 0.8064516 | 1.209677 | 0 | 0.7688135 | 0.7369381 | 0.7273863 | 76.37687 | 88.15247 | 248 | 486488.1 | 23.77171 | 20465
DPA-3.1-3M-FT | 96.77419 | 2.822581 | 0.4032258 | 0.4032258 | 0 | 0 | 0.4464784 | 0.4346901 | 0.4329683 | 85.36482 | 93.03583 | 248 | 1116729.9 | 82.22737 | 13581
DPA-4.0.1-pro-MPtrj | 91.53226 | 2.419355 | 6.048387 | 0.4032258 | 5.645161 | 0 | 0.2905673 | 0.2763292 | 0.2863742 | 81.70562 | 91.45545 | 248 | 1043356.3 | 81.87039 | 12744
Eqnorm-MPtrj | 85.08065 | 8.870968 | 6.048387 | 0 | 6.048387 | 0 | 0.5336254 | 0.5141166 | 0.4684084 | 78.43702 | 87.62223 | 248 | 958233.4 | 52.95863 | 18094
EquFlash | 97.98387 | 1.209677 | 0.8064516 | 0 | 0.8064516 | 0 | 0.6121343 | 0.6014084 | 0.6037699 | 86.28305 | 93.62948 | 248 | 599003.3 | 62.00221 | 9661
EquFlashV2 | 96.37097 | 2.016129 | 1.612903 | 0 | 1.612903 | 0 | 0.7595417 | 0.7498578 | 0.761133 | 85.97721 | 93.73106 | 248 | 1434062.4 | 147.7653 | 9705
EqV3-OMatMPtrjSalex | 97.17742 | 2.016129 | 0.8064516 | 0.4032258 | 0.4032258 | 0 | 0.8797802 | 0.8658367 | 0.8906881 | 86.30815 | 93.96181 | 248 | 731257 | 67.92281 | 10766
eSEN-30M-OAM | 95.96774 | 3.225806 | 0.8064516 | 0 | 0.8064516 | 0 | 0.4034441 | 0.3850239 | 0.3919118 | 86.25096 | 93.6077 | 248 | 813431.5 | 81.2051 | 10017
GRACE-2L-OAM | 95.16129 | 4.435484 | 0.4032258 | 0 | 0.4032258 | 0 | 0.4729732 | 0.4488007 | 0.438755 | 86.03289 | 92.705 | 248 | 97329.82 | 7.414475 | 13127
MACE-MH-1-OC20 | 97.17742 | 2.419355 | 0.4032258 | 0 | 0.4032258 | 0 | 0.3305554 | 0.3148243 | 0.3246822 | 84.04584 | 93.04273 | 248 | 351701.9 | 26.61988 | 13212
MACE-MH-1-OMAT | 97.17742 | 2.419355 | 0.4032258 | 0 | 0.4032258 | 0 | 0.3305554 | 0.3148243 | 0.3246822 | 84.04584 | 93.04273 | 248 | 350996.8 | 26.56652 | 13212
MACE-MPA-0 | 89.1129 | 5.241935 | 5.645161 | 0 | 5.645161 | 0 | 0.5970384 | 0.5776079 | 0.560895 | 82.21884 | 90.91984 | 248 | 266773.3 | 21.31117 | 12518
MatRIS-10M-OAM | 94.75806 | 4.032258 | 1.209677 | 0 | 1.209677 | 0 | 0.2037855 | 0.1822209 | 0.9293773 | 84.45962 | 92.14332 | 248 | 1131459.3 | 100.601 | 11247
MatterSim-v1-5M | 95.56452 | 4.032258 | 0.4032258 | 0 | 0.4032258 | 0 | 0.6130874 | 0.5957493 | 0.5624322 | 81.30253 | 89.9779 | 248 | 338094.8 | 22.31207 | 15153
NequIP-OAM-L | 97.58065 | 2.016129 | 0.4032258 | 0 | 0.4032258 | 0 | 0.5437705 | 0.5270335 | 0.5272933 | 85.71511 | 93.45809 | 248 | 38619.72 | 3.854648 | 10019
NequIP-OAM-XL | 96.37097 | 3.225806 | 0.4032258 | 0.4032258 | 0 | 0 | 0.4549194 | 0.4342653 | 0.4358764 | 86.00971 | 93.16451 | 248 | 57434.41 | 5.428583 | 10580
Nequix-MP-1 | 84.67742 | 3.225806 | 12.09677 | 0.8064516 | 5.645161 | 5.645161 | 1.012712 | 0.8991179 | 0.9401035 | 80.5124 | 89.80371 | 248 | 311832.6 | 20.50182 | 15210
ORB-v3 | 95.96774 | 3.225806 | 0.8064516 | 0.4032258 | 0.4032258 | 0 | 0.5498471 | 0.529705 | 0.5182526 | 82.72712 | 91.7295 | 248 | 107949.3 | 9.955667 | 10843
PET-OAM-XL | 71.77419 | 2.016129 | 26.20968 | 0.4032258 | 0.4032258 | 25.40323 | 1.534154 | 1.230735 | 1.568377 | 84.89645 | 93.33757 | 248 | 469665.1 | 39.55407 | 11874
SevenNet-MF-OMPA | 95.56452 | 3.629032 | 0.8064516 | 0.4032258 | 0.4032258 | 0 | 0.6536588 | 0.6364644 | 0.6257074 | 85.82552 | 92.69787 | 248 | 278091.5 | 25.59517 | 10865
SevenNet-Omni | 96.37097 | 3.225806 | 0.4032258 | 0 | 0.4032258 | 0 | 0.3599553 | 0.347011 | 0.3490481 | 86.90545 | 93.81044 | 248 | 337734.1 | 26.33405 | 12825
TACE-OAM-L | 95.96774 | 3.225806 | 0.8064516 | 0 | 0.8064516 | 0 | 0.4366145 | 0.4178925 | 0.4222881 | 85.21889 | 93.27862 | 248 | 1914125.8 | 144.8669 | 13213
UMA-m-1p1-OC20 | 92.33871 | 2.016129 | 5.645161 | 0 | 5.645161 | 0 | 0.193296 | 0.1660586 | 0.2182872 | 88.63548 | 94.50219 | 248 | 804422.3 | 111.6633 | 7204
UMA-m-1p1-OMAT | 90.72581 | 3.629032 | 5.645161 | 0 | 5.645161 | 0 | 0.9965224 | 0.7253471 | 1.04655 | 80.90904 | 90.97974 | 248 | 1398789.2 | 110.6549 | 12641
UMA-s-1p1-OC20 | 92.33871 | 2.016129 | 5.645161 | 0 | 5.645161 | 0 | 0.1883873 | 0.1640516 | 0.2127849 | 88.56731 | 94.55316 | 248 | 349404.2 | 47.75891 | 7316
UMA-s-1p1-OMAT | 95.56452 | 2.419355 | 2.016129 | 0 | 2.016129 | 0 | 0.4807822 | 0.4405203 | 0.480651 | 82.44294 | 92.08992 | 248 | 519274.5 | 48.06317 | 10804
UMA-s-1p2-OC20 | 91.12903 | 3.225806 | 5.645161 | 0 | 5.645161 | 0 | 0.1859864 | 0.1638711 | 0.2163957 | 88.10868 | 94.15007 | 248 | 399456.6 | 53.38188 | 7483
UMA-s-1p2-OC22 | 77.82258 | 0.8064516 | 21.37097 | 0.4032258 | 14.91935 | 6.048387 | 1.227958 | 1.000373 | 1.351205 | 73.43949 | 86.1768 | 248 | 752897.1 | 54.06413 | 13926
UMA-s-1p2-OMAT | 95.56452 | 2.822581 | 1.612903 | 0 | 1.612903 | 0 | 0.4851686 | 0.4605301 | 0.4580069 | 82.74372 | 92.04414 | 248 | 571753.6 | 53.88818 | 10610

## MLIP_Data_shifted
MLIP_name | Normal rate (%) | Adsorbate migration rate (%) | Anomaly rate (%) |  |  |  | MAE_total (eV) | MAE_normal (eV) | MAE_single (eV) | ADwT (%) | AMDwT (%) | Num_total | Time_total (ms) | Time_per_step (ms) | Steps_total
|  |  | total | reproduction failure | unphysical relaxation | energy anomaly
Allegro-OAM-L | 96.77419 | 2.822581 | 0.4032258 | 0 | 0.4032258 | 0 | 0.1128166 | 0.1082693 | 0.1061105 | 86.27304 | 93.30379 | 248 | 58855.55 | 5.545086 | 10614
AlphaNet-v1-OMA | 94.35484 | 5.241935 | 0.4032258 | 0 | 0.4032258 | 0 | 0.175303 | 0.1579701 | 0.1857182 | 84.04254 | 91.6157 | 248 | 263857.6 | 20.38612 | 12943
CHGNet-v0.3.0 | 90.32258 | 7.66129 | 2.016129 | 0.8064516 | 1.209677 | 0 | 0.2316695 | 0.2133361 | 0.2171426 | 76.37687 | 88.15247 | 248 | 486488.1 | 23.77171 | 20465
DPA-3.1-3M-FT | 96.77419 | 2.822581 | 0.4032258 | 0.4032258 | 0 | 0 | 0.1413204 | 0.1287097 | 0.1432833 | 85.36482 | 93.03583 | 248 | 1116729.9 | 82.22737 | 13581
DPA-4.0.1-pro-MPtrj | 91.53226 | 2.419355 | 6.048387 | 0.4032258 | 5.645161 | 0 | 0.1735647 | 0.1656331 | 0.1768882 | 81.70562 | 91.45545 | 248 | 1043356.3 | 81.87039 | 12744
Eqnorm-MPtrj | 85.08065 | 8.870968 | 6.048387 | 0 | 6.048387 | 0 | 0.2102677 | 0.1845572 | 0.201116 | 78.43702 | 87.62223 | 248 | 958233.4 | 52.95863 | 18094
EquFlash | 97.98387 | 1.209677 | 0.8064516 | 0 | 0.8064516 | 0 | 0.1887691 | 0.1823878 | 0.1821726 | 86.28305 | 93.62948 | 248 | 599003.3 | 62.00221 | 9661
EquFlashV2 | 96.37097 | 2.016129 | 1.612903 | 0 | 1.612903 | 0 | 0.118476 | 0.1090179 | 0.111339 | 85.97721 | 93.73106 | 248 | 1434062.4 | 147.7653 | 9705
EqV3-OMatMPtrjSalex | 97.17742 | 2.016129 | 0.8064516 | 0.4032258 | 0.4032258 | 0 | 0.1295331 | 0.1185741 | 0.1240968 | 86.30815 | 93.96181 | 248 | 731257 | 67.92281 | 10766
eSEN-30M-OAM | 95.96774 | 3.225806 | 0.8064516 | 0 | 0.8064516 | 0 | 0.1081855 | 0.09238959 | 0.09521175 | 86.25096 | 93.6077 | 248 | 813431.5 | 81.2051 | 10017
GRACE-2L-OAM | 95.16129 | 4.435484 | 0.4032258 | 0 | 0.4032258 | 0 | 0.1786955 | 0.1595413 | 0.1615534 | 86.03289 | 92.705 | 248 | 97329.82 | 7.414475 | 13127
MACE-MH-1-OC20 | 97.17742 | 2.419355 | 0.4032258 | 0 | 0.4032258 | 0 | 0.1580702 | 0.1445872 | 0.1477213 | 84.04584 | 93.04273 | 248 | 351701.9 | 26.61988 | 13212
MACE-MH-1-OMAT | 97.17742 | 2.419355 | 0.4032258 | 0 | 0.4032258 | 0 | 0.1580702 | 0.1445872 | 0.1477213 | 84.04584 | 93.04273 | 248 | 350996.8 | 26.56652 | 13212
MACE-MPA-0 | 89.1129 | 5.241935 | 5.645161 | 0 | 5.645161 | 0 | 0.2088176 | 0.2071715 | 0.2343187 | 82.21884 | 90.91984 | 248 | 266773.3 | 21.31117 | 12518
MatRIS-10M-OAM | 94.75806 | 4.032258 | 1.209677 | 0 | 1.209677 | 0 | 0.1466379 | 0.1228751 | 0.835919 | 84.45962 | 92.14332 | 248 | 1131459.3 | 100.601 | 11247
MatterSim-v1-5M | 95.56452 | 4.032258 | 0.4032258 | 0 | 0.4032258 | 0 | 0.1901895 | 0.1749091 | 0.1711797 | 81.30253 | 89.9779 | 248 | 338094.8 | 22.31207 | 15153
NequIP-OAM-L | 97.58065 | 2.016129 | 0.4032258 | 0 | 0.4032258 | 0 | 0.1381945 | 0.1246446 | 0.1208853 | 85.71511 | 93.45809 | 248 | 38619.72 | 3.854648 | 10019
NequIP-OAM-XL | 96.37097 | 3.225806 | 0.4032258 | 0.4032258 | 0 | 0 | 0.1398695 | 0.1207964 | 0.1187191 | 86.00971 | 93.16451 | 248 | 57434.41 | 5.428583 | 10580
Nequix-MP-1 | 90.32258 | 3.225806 | 6.451613 | 0.8064516 | 5.645161 | 0 | 0.3190028 | 0.3069392 | 0.3128538 | 80.5124 | 89.80371 | 248 | 311832.6 | 20.50182 | 15210
ORB-v3 | 95.96774 | 3.225806 | 0.8064516 | 0.4032258 | 0.4032258 | 0 | 0.2038396 | 0.1873229 | 0.1740436 | 82.72712 | 91.7295 | 248 | 107949.3 | 9.955667 | 10843
PET-OAM-XL | 97.17742 | 2.016129 | 0.8064516 | 0.4032258 | 0.4032258 | 0 | 0.1371057 | 0.1283507 | 0.1436124 | 84.89645 | 93.33757 | 248 | 469665.1 | 39.55407 | 11874
SevenNet-MF-OMPA | 95.56452 | 3.629032 | 0.8064516 | 0.4032258 | 0.4032258 | 0 | 0.1419488 | 0.1278562 | 0.1264587 | 85.82552 | 92.69787 | 248 | 278091.5 | 25.59517 | 10865
SevenNet-Omni | 96.37097 | 3.225806 | 0.4032258 | 0 | 0.4032258 | 0 | 0.1303262 | 0.1210015 | 0.1200545 | 86.90545 | 93.81044 | 248 | 337734.1 | 26.33405 | 12825
TACE-OAM-L | 95.96774 | 3.225806 | 0.8064516 | 0 | 0.8064516 | 0 | 0.1306271 | 0.1159173 | 0.1135226 | 85.21889 | 93.27862 | 248 | 1914125.8 | 144.8669 | 13213
UMA-m-1p1-OC20 | 92.33871 | 2.016129 | 5.645161 | 0 | 5.645161 | 0 | 0.1618128 | 0.1370697 | 0.1834104 | 88.63548 | 94.50219 | 248 | 804422.3 | 111.6633 | 7204
UMA-m-1p1-OMAT | 90.72581 | 3.629032 | 5.645161 | 0 | 5.645161 | 0 | 0.3569087 | 0.09376133 | 0.4131592 | 80.90904 | 90.97974 | 248 | 1398789.2 | 110.6549 | 12641
UMA-s-1p1-OC20 | 92.33871 | 2.016129 | 5.645161 | 0 | 5.645161 | 0 | 0.1588202 | 0.1364131 | 0.1804596 | 88.56731 | 94.55316 | 248 | 349404.2 | 47.75891 | 7316
UMA-s-1p1-OMAT | 95.56452 | 2.419355 | 2.016129 | 0 | 2.016129 | 0 | 0.1706642 | 0.1370919 | 0.1818501 | 82.44294 | 92.08992 | 248 | 519274.5 | 48.06317 | 10804
UMA-s-1p2-OC20 | 91.12903 | 3.225806 | 5.645161 | 0 | 5.645161 | 0 | 0.1540679 | 0.1343956 | 0.1809434 | 88.10868 | 94.15007 | 248 | 399456.6 | 53.38188 | 7483
UMA-s-1p2-OC22 | 83.87097 | 0.8064516 | 15.32258 | 0.4032258 | 14.91935 | 0 | 0.6712276 | 0.3360183 | 0.6285648 | 73.43949 | 86.1768 | 248 | 752897.1 | 54.06413 | 13926
UMA-s-1p2-OMAT | 95.56452 | 2.822581 | 1.612903 | 0 | 1.612903 | 0 | 0.1513259 | 0.1318382 | 0.1352391 | 82.74372 | 92.04414 | 248 | 571753.6 | 53.88818 | 10610

## anomaly
MLIP_name | Num_normal | Num_adsorbate_migration | Anomaly count |  |  |  | Reproduction failure |  |  | Unphysical relaxation
|  |  | total | reproduction failure | unphysical relaxation | energy anomaly | ads_eng_seed | ads_seed | slab_seed | ads_conv | ads_move | slab_conv | slab_move
Allegro-OAM-L | 221 | 7 | 20 | 0 | 1 | 19 | 0 | 0 | 0 | 0 | 1 | 0 | 0
AlphaNet-v1-OMA | 232 | 13 | 3 | 0 | 1 | 2 | 0 | 0 | 0 | 0 | 1 | 0 | 0
CHGNet-v0.3.0 | 224 | 19 | 5 | 2 | 3 | 0 | 2 | 2 | 0 | 1 | 2 | 0 | 0
DPA-3.1-3M-FT | 240 | 7 | 1 | 1 | 0 | 0 | 1 | 1 | 0 | 0 | 0 | 0 | 0
DPA-4.0.1-pro-MPtrj | 227 | 6 | 15 | 1 | 14 | 0 | 1 | 1 | 0 | 0 | 3 | 0 | 14
Eqnorm-MPtrj | 211 | 22 | 15 | 0 | 15 | 0 | 0 | 0 | 0 | 1 | 5 | 0 | 14
EquFlash | 243 | 3 | 2 | 0 | 2 | 0 | 0 | 0 | 0 | 0 | 2 | 0 | 0
EquFlashV2 | 239 | 5 | 4 | 0 | 4 | 0 | 0 | 0 | 0 | 0 | 4 | 0 | 0
EqV3-OMatMPtrjSalex | 241 | 5 | 2 | 1 | 1 | 0 | 1 | 1 | 0 | 0 | 1 | 0 | 0
eSEN-30M-OAM | 238 | 8 | 2 | 0 | 2 | 0 | 0 | 0 | 0 | 0 | 2 | 0 | 0
GRACE-2L-OAM | 236 | 11 | 1 | 0 | 1 | 0 | 0 | 0 | 0 | 0 | 1 | 0 | 0
MACE-MH-1-OC20 | 241 | 6 | 1 | 0 | 1 | 0 | 0 | 0 | 0 | 1 | 0 | 0 | 0
MACE-MH-1-OMAT | 241 | 6 | 1 | 0 | 1 | 0 | 0 | 0 | 0 | 1 | 0 | 0 | 0
MACE-MPA-0 | 221 | 13 | 14 | 0 | 14 | 0 | 0 | 0 | 0 | 0 | 2 | 0 | 14
MatRIS-10M-OAM | 235 | 10 | 3 | 0 | 3 | 0 | 0 | 0 | 0 | 0 | 3 | 0 | 0
MatterSim-v1-5M | 237 | 10 | 1 | 0 | 1 | 0 | 0 | 0 | 0 | 0 | 1 | 0 | 0
NequIP-OAM-L | 242 | 5 | 1 | 0 | 1 | 0 | 0 | 0 | 0 | 0 | 1 | 0 | 0
NequIP-OAM-XL | 239 | 8 | 1 | 1 | 0 | 0 | 1 | 1 | 0 | 0 | 0 | 0 | 0
Nequix-MP-1 | 210 | 8 | 30 | 2 | 14 | 14 | 2 | 2 | 0 | 0 | 5 | 0 | 14
ORB-v3 | 238 | 8 | 2 | 1 | 1 | 0 | 1 | 1 | 0 | 0 | 1 | 0 | 0
PET-OAM-XL | 178 | 5 | 65 | 1 | 1 | 63 | 1 | 1 | 0 | 0 | 1 | 0 | 0
SevenNet-MF-OMPA | 237 | 9 | 2 | 1 | 1 | 0 | 1 | 1 | 0 | 0 | 1 | 0 | 0
SevenNet-Omni | 239 | 8 | 1 | 0 | 1 | 0 | 0 | 0 | 0 | 1 | 0 | 0 | 0
TACE-OAM-L | 238 | 8 | 2 | 0 | 2 | 0 | 0 | 0 | 0 | 1 | 1 | 0 | 0
UMA-m-1p1-OC20 | 229 | 5 | 14 | 0 | 14 | 0 | 0 | 0 | 0 | 0 | 10 | 0 | 14
UMA-m-1p1-OMAT | 225 | 9 | 14 | 0 | 14 | 0 | 0 | 0 | 0 | 0 | 5 | 0 | 14
UMA-s-1p1-OC20 | 229 | 5 | 14 | 0 | 14 | 0 | 0 | 0 | 0 | 0 | 10 | 0 | 14
UMA-s-1p1-OMAT | 237 | 6 | 5 | 0 | 5 | 0 | 0 | 0 | 0 | 0 | 5 | 0 | 0
UMA-s-1p2-OC20 | 226 | 8 | 14 | 0 | 14 | 0 | 0 | 0 | 0 | 0 | 10 | 0 | 14
UMA-s-1p2-OC22 | 193 | 2 | 53 | 1 | 37 | 15 | 1 | 1 | 0 | 1 | 3 | 0 | 37
UMA-s-1p2-OMAT | 237 | 7 | 4 | 0 | 4 | 0 | 0 | 0 | 0 | 0 | 4 | 0 | 0

## anomaly_shifted
MLIP_name | Num_normal | Num_adsorbate_migration | Anomaly count |  |  |  | Reproduction failure |  |  | Unphysical relaxation
|  |  | total | reproduction failure | unphysical relaxation | energy anomaly | ads_eng_seed | ads_seed | slab_seed | ads_conv | ads_move | slab_conv | slab_move
Allegro-OAM-L | 240 | 7 | 1 | 0 | 1 | 0 | 0 | 0 | 0 | 0 | 1 | 0 | 0
AlphaNet-v1-OMA | 234 | 13 | 1 | 0 | 1 | 0 | 0 | 0 | 0 | 0 | 1 | 0 | 0
CHGNet-v0.3.0 | 224 | 19 | 5 | 2 | 3 | 0 | 2 | 2 | 0 | 1 | 2 | 0 | 0
DPA-3.1-3M-FT | 240 | 7 | 1 | 1 | 0 | 0 | 1 | 1 | 0 | 0 | 0 | 0 | 0
DPA-4.0.1-pro-MPtrj | 227 | 6 | 15 | 1 | 14 | 0 | 1 | 1 | 0 | 0 | 3 | 0 | 14
Eqnorm-MPtrj | 211 | 22 | 15 | 0 | 15 | 0 | 0 | 0 | 0 | 1 | 5 | 0 | 14
EquFlash | 243 | 3 | 2 | 0 | 2 | 0 | 0 | 0 | 0 | 0 | 2 | 0 | 0
EquFlashV2 | 239 | 5 | 4 | 0 | 4 | 0 | 0 | 0 | 0 | 0 | 4 | 0 | 0
EqV3-OMatMPtrjSalex | 241 | 5 | 2 | 1 | 1 | 0 | 1 | 1 | 0 | 0 | 1 | 0 | 0
eSEN-30M-OAM | 238 | 8 | 2 | 0 | 2 | 0 | 0 | 0 | 0 | 0 | 2 | 0 | 0
GRACE-2L-OAM | 236 | 11 | 1 | 0 | 1 | 0 | 0 | 0 | 0 | 0 | 1 | 0 | 0
MACE-MH-1-OC20 | 241 | 6 | 1 | 0 | 1 | 0 | 0 | 0 | 0 | 1 | 0 | 0 | 0
MACE-MH-1-OMAT | 241 | 6 | 1 | 0 | 1 | 0 | 0 | 0 | 0 | 1 | 0 | 0 | 0
MACE-MPA-0 | 221 | 13 | 14 | 0 | 14 | 0 | 0 | 0 | 0 | 0 | 2 | 0 | 14
MatRIS-10M-OAM | 235 | 10 | 3 | 0 | 3 | 0 | 0 | 0 | 0 | 0 | 3 | 0 | 0
MatterSim-v1-5M | 237 | 10 | 1 | 0 | 1 | 0 | 0 | 0 | 0 | 0 | 1 | 0 | 0
NequIP-OAM-L | 242 | 5 | 1 | 0 | 1 | 0 | 0 | 0 | 0 | 0 | 1 | 0 | 0
NequIP-OAM-XL | 239 | 8 | 1 | 1 | 0 | 0 | 1 | 1 | 0 | 0 | 0 | 0 | 0
Nequix-MP-1 | 224 | 8 | 16 | 2 | 14 | 0 | 2 | 2 | 0 | 0 | 5 | 0 | 14
ORB-v3 | 238 | 8 | 2 | 1 | 1 | 0 | 1 | 1 | 0 | 0 | 1 | 0 | 0
PET-OAM-XL | 241 | 5 | 2 | 1 | 1 | 0 | 1 | 1 | 0 | 0 | 1 | 0 | 0
SevenNet-MF-OMPA | 237 | 9 | 2 | 1 | 1 | 0 | 1 | 1 | 0 | 0 | 1 | 0 | 0
SevenNet-Omni | 239 | 8 | 1 | 0 | 1 | 0 | 0 | 0 | 0 | 1 | 0 | 0 | 0
TACE-OAM-L | 238 | 8 | 2 | 0 | 2 | 0 | 0 | 0 | 0 | 1 | 1 | 0 | 0
UMA-m-1p1-OC20 | 229 | 5 | 14 | 0 | 14 | 0 | 0 | 0 | 0 | 0 | 10 | 0 | 14
UMA-m-1p1-OMAT | 225 | 9 | 14 | 0 | 14 | 0 | 0 | 0 | 0 | 0 | 5 | 0 | 14
UMA-s-1p1-OC20 | 229 | 5 | 14 | 0 | 14 | 0 | 0 | 0 | 0 | 0 | 10 | 0 | 14
UMA-s-1p1-OMAT | 237 | 6 | 5 | 0 | 5 | 0 | 0 | 0 | 0 | 0 | 5 | 0 | 0
UMA-s-1p2-OC20 | 226 | 8 | 14 | 0 | 14 | 0 | 0 | 0 | 0 | 0 | 10 | 0 | 14
UMA-s-1p2-OC22 | 208 | 2 | 38 | 1 | 37 | 0 | 1 | 1 | 0 | 1 | 3 | 0 | 37
UMA-s-1p2-OMAT | 237 | 7 | 4 | 0 | 4 | 0 | 0 | 0 | 0 | 0 | 4 | 0 | 0

## Coverage
MLIP_name | Num_input | Num_succeeded | Num_failed | Num_not_run | Coverage_pct | Failed_by_stage | catbench_version | dispersion | device | input_md5
Allegro-OAM-L | 248 | 248 | 0 | 0 | 100 |  | 1.1.4 | none | NVIDIA L40S | unknown
AlphaNet-v1-OMA | 248 | 248 | 0 | 0 | 100 |  | 1.1.4 | none | NVIDIA L40S | unknown
CHGNet-v0.3.0 | 248 | 248 | 0 | 0 | 100 |  | 1.1.4 | none | NVIDIA L40S | unknown
DPA-3.1-3M-FT | 248 | 248 | 0 | 0 | 100 |  | 1.1.4 | none | NVIDIA L40S | unknown
DPA-4.0.1-pro-MPtrj | 248 | 248 | 0 | 0 | 100 |  | 1.1.4 | none | NVIDIA L40S | unknown
Eqnorm-MPtrj | 248 | 248 | 0 | 0 | 100 |  | 1.1.4 | none | NVIDIA L40S | unknown
EquFlash | 248 | 248 | 0 | 0 | 100 |  | 1.1.4 | none | NVIDIA L40S | unknown
EquFlashV2 | 248 | 248 | 0 | 0 | 100 |  | 1.1.4 | none | NVIDIA L40S | unknown
EqV3-OMatMPtrjSalex | 248 | 248 | 0 | 0 | 100 |  | 1.1.4 | none | NVIDIA L40S | unknown
eSEN-30M-OAM | 248 | 248 | 0 | 0 | 100 |  | 1.1.4 | none | NVIDIA L40S | unknown
GRACE-2L-OAM | 248 | 248 | 0 | 0 | 100 |  | 1.1.4 | none | NVIDIA L40S | unknown
MACE-MH-1-OC20 | 248 | 248 | 0 | 0 | 100 |  | 1.1.4 | none | NVIDIA L40S | unknown
MACE-MH-1-OMAT | 248 | 248 | 0 | 0 | 100 |  | 1.1.4 | none | NVIDIA L40S | unknown
MACE-MPA-0 | 248 | 248 | 0 | 0 | 100 |  | 1.1.4 | none | NVIDIA L40S | unknown
MatRIS-10M-OAM | 248 | 248 | 0 | 0 | 100 |  | 1.1.4 | none | NVIDIA L40S | unknown
MatterSim-v1-5M | 248 | 248 | 0 | 0 | 100 |  | 1.1.4 | none | NVIDIA L40S | unknown
NequIP-OAM-L | 248 | 248 | 0 | 0 | 100 |  | 1.1.4 | none | NVIDIA L40S | unknown
NequIP-OAM-XL | 248 | 248 | 0 | 0 | 100 |  | 1.1.4 | none | NVIDIA L40S | unknown
Nequix-MP-1 | 248 | 248 | 0 | 0 | 100 |  | 1.1.4 | none | NVIDIA L40S | unknown
ORB-v3 | 248 | 248 | 0 | 0 | 100 |  | 1.1.4 | none | NVIDIA L40S | unknown
PET-OAM-XL | 248 | 248 | 0 | 0 | 100 |  | 1.1.4 | none | NVIDIA L40S | unknown
SevenNet-MF-OMPA | 248 | 248 | 0 | 0 | 100 |  | 1.1.4 | none | NVIDIA L40S | unknown
SevenNet-Omni | 248 | 248 | 0 | 0 | 100 |  | 1.1.4 | none | NVIDIA L40S | unknown
TACE-OAM-L | 248 | 248 | 0 | 0 | 100 |  | 1.1.4 | none | NVIDIA L40S | unknown
UMA-m-1p1-OC20 | 248 | 248 | 0 | 0 | 100 |  | 1.1.4 | none | NVIDIA L40S | unknown
UMA-m-1p1-OMAT | 248 | 248 | 0 | 0 | 100 |  | 1.1.4 | none | NVIDIA L40S | unknown
UMA-s-1p1-OC20 | 248 | 248 | 0 | 0 | 100 |  | 1.1.4 | none | NVIDIA L40S | unknown
UMA-s-1p1-OMAT | 248 | 248 | 0 | 0 | 100 |  | 1.1.4 | none | NVIDIA L40S | unknown
UMA-s-1p2-OC20 | 248 | 248 | 0 | 0 | 100 |  | 1.1.4 | none | NVIDIA L40S | unknown
UMA-s-1p2-OC22 | 248 | 248 | 0 | 0 | 100 |  | 1.1.4 | none | NVIDIA L40S | unknown
UMA-s-1p2-OMAT | 248 | 248 | 0 | 0 | 100 |  | 1.1.4 | none | NVIDIA L40S | unknown
Num_succeeded counts every computed reaction, including any later excluded by energy_cutoff, so it can exceed Num_total in MLIP_Data.

## Allegro-OAM-L
Adsorbate_name | MAE_total (eV) | MAE_normal (eV) | MAE_single (eV) | ADwT (%) | AMDwT (%) | Num_total | Num_normal | Num_adsorbate_migration | Anomaly count |  |  |  | Gas shift correction
[9 empty] | total | reproduction failure | unphysical relaxation | energy anomaly | Shift (eV) | N_fit | MAE_total_shifted (eV) | MAE_normal_shifted (eV) | Num_normal_shifted | Num_energy_anomaly_shifted
NH | 1.141839 | 1.141839 | 1.153935 | 87.80612 | 95.04055 | 48 | 48 | 0 | 0 | 0 | 0 | 0 | -1.103456 | 48 | 0.1504437 | 0.1504437 | 48 | 0
H | 0.4751063 | 0.4704608 | 0.4767547 | 86.66956 | 94.37313 | 47 | 46 | 1 | 0 | 0 | 0 | 0 | -0.4653853 | 46 | 0.05973677 | 0.0561786 | 46 | 0
N | 0.9193619 | 0.9193619 | 0.9342092 | 89.19453 | 95.31772 | 47 | 47 | 0 | 0 | 0 | 0 | 0 | -0.9429598 | 47 | 0.1437334 | 0.1437334 | 47 | 0
NH2 | 1.48064 | 1.48064 | 1.486138 | 87.48753 | 94.44072 | 45 | 45 | 0 | 0 | 0 | 0 | 0 | -1.468849 | 45 | 0.07564702 | 0.07564702 | 45 | 0
NNH | 1.775263 | 1.709667 | 1.742566 | 79.09555 | 86.44626 | 44 | 34 | 6 | 4 | 0 | 1 | 3 | -1.741628 | 37 | 0.1374853 | 0.1156455 | 37 | 0
NNH2 | 2.228088 | 1.90383 | 2.249236 | 88.13325 | 94.61508 | 17 | 1 | 0 | 16 | 0 | 0 | 16 | -2.208939 | 17 | 0.1023911 | 0.1023911 | 17 | 0

## AlphaNet-v1-OMA
Adsorbate_name | MAE_total (eV) | MAE_normal (eV) | MAE_single (eV) | ADwT (%) | AMDwT (%) | Num_total | Num_normal | Num_adsorbate_migration | Anomaly count |  |  |  | Gas shift correction
[9 empty] | total | reproduction failure | unphysical relaxation | energy anomaly | Shift (eV) | N_fit | MAE_total_shifted (eV) | MAE_normal_shifted (eV) | Num_normal_shifted | Num_energy_anomaly_shifted
NH | 0.7506305 | 0.7506305 | 0.8384764 | 86.52565 | 94.2713 | 48 | 48 | 0 | 0 | 0 | 0 | 0 | -0.6926116 | 48 | 0.1769201 | 0.1769201 | 48 | 0
H | 0.4914114 | 0.4914114 | 0.5909629 | 87.32306 | 94.67681 | 47 | 47 | 0 | 0 | 0 | 0 | 0 | -0.5217518 | 47 | 0.08542382 | 0.08542382 | 47 | 0
N | 0.4737919 | 0.3942918 | 0.3952705 | 84.97974 | 92.62816 | 47 | 44 | 2 | 1 | 0 | 1 | 0 | -0.3203541 | 44 | 0.2527274 | 0.179997 | 44 | 0
NH2 | 1.082405 | 1.059385 | 1.232131 | 84.00907 | 91.04474 | 45 | 42 | 3 | 0 | 0 | 0 | 0 | -1.052977 | 42 | 0.08585204 | 0.06686174 | 42 | 0
NNH | 1.067037 | 1.066297 | 1.107056 | 79.09014 | 87.26358 | 44 | 37 | 7 | 0 | 0 | 0 | 0 | -1.104053 | 37 | 0.2606945 | 0.2775264 | 37 | 0
NNH2 | 1.667064 | 1.624365 | 1.715213 | 78.27731 | 85.631 | 17 | 14 | 1 | 2 | 0 | 0 | 2 | -1.679168 | 16 | 0.2209399 | 0.2163364 | 16 | 0

## CHGNet-v0.3.0
Adsorbate_name | MAE_total (eV) | MAE_normal (eV) | MAE_single (eV) | ADwT (%) | AMDwT (%) | Num_total | Num_normal | Num_adsorbate_migration | Anomaly count |  |  |  | Gas shift correction
[9 empty] | total | reproduction failure | unphysical relaxation | energy anomaly | Shift (eV) | N_fit | MAE_total_shifted (eV) | MAE_normal_shifted (eV) | Num_normal_shifted | Num_energy_anomaly_shifted
NH | 0.7011114 | 0.7011114 | 0.7069343 | 79.44728 | 91.67016 | 48 | 48 | 0 | 0 | 0 | 0 | 0 | -0.7012455 | 48 | 0.2198524 | 0.2198524 | 48 | 0
H | 0.3791488 | 0.3615422 | 0.3562785 | 77.76813 | 88.86668 | 47 | 43 | 1 | 3 | 2 | 1 | 0 | -0.3676402 | 43 | 0.1154044 | 0.1044147 | 43 | 0
N | 0.541773 | 0.4742479 | 0.4832467 | 79.47966 | 90.46075 | 47 | 45 | 1 | 1 | 0 | 1 | 0 | -0.4730139 | 45 | 0.2842142 | 0.2262649 | 45 | 0
NH2 | 0.9678936 | 0.9790384 | 0.9259889 | 71.40287 | 85.76883 | 45 | 36 | 8 | 1 | 0 | 1 | 0 | -0.9861713 | 36 | 0.1386904 | 0.123265 | 36 | 0
NNH | 1.085194 | 1.053217 | 0.9762684 | 71.60637 | 82.23587 | 44 | 35 | 9 | 0 | 0 | 0 | 0 | -1.171482 | 35 | 0.384338 | 0.3759419 | 35 | 0
NNH2 | 1.319138 | 1.319138 | 1.316233 | 80.79632 | 91.48704 | 17 | 17 | 0 | 0 | 0 | 0 | 0 | -1.454925 | 17 | 0.2921829 | 0.2921829 | 17 | 0

## DPA-3.1-3M-FT
Adsorbate_name | MAE_total (eV) | MAE_normal (eV) | MAE_single (eV) | ADwT (%) | AMDwT (%) | Num_total | Num_normal | Num_adsorbate_migration | Anomaly count |  |  |  | Gas shift correction
[9 empty] | total | reproduction failure | unphysical relaxation | energy anomaly | Shift (eV) | N_fit | MAE_total_shifted (eV) | MAE_normal_shifted (eV) | Num_normal_shifted | Num_energy_anomaly_shifted
NH | 0.4861281 | 0.4861281 | 0.4991795 | 85.85884 | 94.43862 | 48 | 48 | 0 | 0 | 0 | 0 | 0 | -0.4951638 | 48 | 0.1212712 | 0.1212712 | 48 | 0
H | 0.2275791 | 0.2280155 | 0.2378476 | 86.95904 | 94.43048 | 47 | 46 | 0 | 1 | 1 | 0 | 0 | -0.2688529 | 46 | 0.1152954 | 0.1164681 | 46 | 0
N | 0.3461133 | 0.3461133 | 0.3609608 | 87.82023 | 95.01999 | 47 | 47 | 0 | 0 | 0 | 0 | 0 | -0.3832728 | 47 | 0.1384865 | 0.1384865 | 47 | 0
NH2 | 0.5687487 | 0.5687487 | 0.5645161 | 86.2517 | 94.16779 | 45 | 45 | 0 | 0 | 0 | 0 | 0 | -0.598821 | 45 | 0.1385412 | 0.1385412 | 45 | 0
NNH | 0.5132251 | 0.4429296 | 0.4048668 | 78.69434 | 86.36364 | 44 | 37 | 7 | 0 | 0 | 0 | 0 | -0.4536148 | 37 | 0.2069746 | 0.1354348 | 37 | 0
NNH2 | 0.7207855 | 0.7207855 | 0.7090687 | 87.69108 | 94.00645 | 17 | 17 | 0 | 0 | 0 | 0 | 0 | -0.7235673 | 17 | 0.1151444 | 0.1151444 | 17 | 0

## DPA-4.0.1-pro-MPtrj
Adsorbate_name | MAE_total (eV) | MAE_normal (eV) | MAE_single (eV) | ADwT (%) | AMDwT (%) | Num_total | Num_normal | Num_adsorbate_migration | Anomaly count |  |  |  | Gas shift correction
[9 empty] | total | reproduction failure | unphysical relaxation | energy anomaly | Shift (eV) | N_fit | MAE_total_shifted (eV) | MAE_normal_shifted (eV) | Num_normal_shifted | Num_energy_anomaly_shifted
NH | 0.3297676 | 0.2974938 | 0.3195374 | 81.09694 | 92.28468 | 48 | 44 | 0 | 4 | 0 | 4 | 0 | -0.3241464 | 44 | 0.168686 | 0.1512364 | 44 | 0
H | 0.1868415 | 0.166818 | 0.1780474 | 82.23621 | 92.31139 | 47 | 43 | 1 | 3 | 0 | 3 | 0 | -0.1743196 | 43 | 0.1118736 | 0.1010921 | 43 | 0
N | 0.2091231 | 0.1940629 | 0.2224471 | 83.77117 | 93.66843 | 47 | 44 | 0 | 3 | 0 | 3 | 0 | -0.1073141 | 44 | 0.1897108 | 0.1806439 | 44 | 0
NH2 | 0.3800254 | 0.3761704 | 0.3806698 | 83.65079 | 93.07109 | 45 | 44 | 0 | 1 | 0 | 1 | 0 | -0.4087188 | 44 | 0.172368 | 0.1730825 | 44 | 0
NNH | 0.3272064 | 0.3214367 | 0.3125014 | 76.09307 | 85.29845 | 44 | 35 | 5 | 4 | 1 | 3 | 0 | -0.385701 | 35 | 0.1930986 | 0.1861037 | 35 | 0
NNH2 | 0.3601937 | 0.3601937 | 0.3517387 | 85.62425 | 92.28846 | 17 | 17 | 0 | 0 | 0 | 0 | 0 | -0.4312602 | 17 | 0.2658684 | 0.2658684 | 17 | 0

## Eqnorm-MPtrj
Adsorbate_name | MAE_total (eV) | MAE_normal (eV) | MAE_single (eV) | ADwT (%) | AMDwT (%) | Num_total | Num_normal | Num_adsorbate_migration | Anomaly count |  |  |  | Gas shift correction
[9 empty] | total | reproduction failure | unphysical relaxation | energy anomaly | Shift (eV) | N_fit | MAE_total_shifted (eV) | MAE_normal_shifted (eV) | Num_normal_shifted | Num_energy_anomaly_shifted
NH | 0.5117439 | 0.5285226 | 0.5151843 | 80.4358 | 91.24744 | 48 | 44 | 0 | 4 | 0 | 4 | 0 | -0.4778452 | 44 | 0.1999946 | 0.2044789 | 44 | 0
H | 0.3048122 | 0.3216782 | 0.3022352 | 81.74048 | 91.14189 | 47 | 41 | 2 | 4 | 0 | 4 | 0 | -0.3499762 | 41 | 0.142057 | 0.1272503 | 41 | 0
N | 0.4258571 | 0.3915404 | 0.3899233 | 82.43812 | 91.7771 | 47 | 43 | 1 | 3 | 0 | 3 | 0 | -0.3300934 | 43 | 0.2952448 | 0.2663754 | 43 | 0
NH2 | 0.7120154 | 0.7044416 | 0.6506031 | 82.24263 | 90.87696 | 45 | 43 | 1 | 1 | 0 | 1 | 0 | -0.6672748 | 43 | 0.1528713 | 0.1419061 | 43 | 0
NNH | 0.6630206 | 0.5516185 | 0.4111298 | 62.64765 | 71.0362 | 44 | 23 | 18 | 3 | 0 | 3 | 0 | -0.5032122 | 23 | 0.2640254 | 0.1597393 | 23 | 0
NNH2 | 0.7188439 | 0.7188439 | 0.6787147 | 83.39136 | 90.48164 | 17 | 17 | 0 | 0 | 0 | 0 | 0 | -0.6623861 | 17 | 0.2057135 | 0.2057135 | 17 | 0

## EquFlash
Adsorbate_name | MAE_total (eV) | MAE_normal (eV) | MAE_single (eV) | ADwT (%) | AMDwT (%) | Num_total | Num_normal | Num_adsorbate_migration | Anomaly count |  |  |  | Gas shift correction
[9 empty] | total | reproduction failure | unphysical relaxation | energy anomaly | Shift (eV) | N_fit | MAE_total_shifted (eV) | MAE_normal_shifted (eV) | Num_normal_shifted | Num_energy_anomaly_shifted
NH | 0.6433489 | 0.6433489 | 0.6557041 | 86.29677 | 94.29018 | 48 | 48 | 0 | 0 | 0 | 0 | 0 | -0.5611574 | 48 | 0.2302003 | 0.2302003 | 48 | 0
H | 0.3501884 | 0.3465491 | 0.350736 | 86.67463 | 94.38645 | 47 | 46 | 1 | 0 | 0 | 0 | 0 | -0.3581763 | 46 | 0.1045621 | 0.1033695 | 46 | 0
N | 0.4443307 | 0.4443307 | 0.4598895 | 87.61181 | 94.7244 | 47 | 47 | 0 | 0 | 0 | 0 | 0 | -0.4024625 | 47 | 0.181481 | 0.181481 | 47 | 0
NH2 | 0.7403766 | 0.7403766 | 0.7233934 | 86.22676 | 93.80686 | 45 | 45 | 0 | 0 | 0 | 0 | 0 | -0.6891187 | 45 | 0.1648423 | 0.1648423 | 45 | 0
NNH | 0.7666252 | 0.7145513 | 0.7019631 | 83.04963 | 89.93517 | 44 | 40 | 2 | 2 | 0 | 2 | 0 | -0.7035963 | 40 | 0.2673316 | 0.235688 | 40 | 0
NNH2 | 0.9728055 | 0.9728055 | 0.9836864 | 90.006 | 95.73628 | 17 | 17 | 0 | 0 | 0 | 0 | 0 | -1.039095 | 17 | 0.1847408 | 0.1847408 | 17 | 0

## EquFlashV2
Adsorbate_name | MAE_total (eV) | MAE_normal (eV) | MAE_single (eV) | ADwT (%) | AMDwT (%) | Num_total | Num_normal | Num_adsorbate_migration | Anomaly count |  |  |  | Gas shift correction
[9 empty] | total | reproduction failure | unphysical relaxation | energy anomaly | Shift (eV) | N_fit | MAE_total_shifted (eV) | MAE_normal_shifted (eV) | Num_normal_shifted | Num_energy_anomaly_shifted
NH | 0.765666 | 0.7519429 | 0.7727814 | 85.79719 | 94.25499 | 48 | 47 | 0 | 1 | 0 | 1 | 0 | -0.7602324 | 47 | 0.1479138 | 0.1372222 | 47 | 0
H | 0.5461981 | 0.5390181 | 0.5478674 | 86.04212 | 94.32386 | 47 | 45 | 1 | 1 | 0 | 1 | 0 | -0.5518769 | 45 | 0.06557362 | 0.06156042 | 45 | 0
N | 0.4720078 | 0.4574551 | 0.4784941 | 86.92792 | 94.48308 | 47 | 46 | 0 | 1 | 0 | 1 | 0 | -0.4368417 | 46 | 0.1442567 | 0.1320755 | 46 | 0
NH2 | 1.059667 | 1.059667 | 1.059928 | 86.64853 | 94.39746 | 45 | 45 | 0 | 0 | 0 | 0 | 0 | -1.088323 | 45 | 0.07978267 | 0.07978267 | 45 | 0
NNH | 0.8088063 | 0.779609 | 0.7950053 | 83.73763 | 91.04179 | 44 | 39 | 4 | 1 | 0 | 1 | 0 | -0.8211919 | 39 | 0.1390972 | 0.1143656 | 39 | 0
NNH2 | 1.20507 | 1.20507 | 1.220675 | 87.69708 | 93.7301 | 17 | 17 | 0 | 0 | 0 | 0 | 0 | -1.305775 | 17 | 0.1593926 | 0.1593926 | 17 | 0

## EqV3-OMatMPtrjSalex
Adsorbate_name | MAE_total (eV) | MAE_normal (eV) | MAE_single (eV) | ADwT (%) | AMDwT (%) | Num_total | Num_normal | Num_adsorbate_migration | Anomaly count |  |  |  | Gas shift correction
[9 empty] | total | reproduction failure | unphysical relaxation | energy anomaly | Shift (eV) | N_fit | MAE_total_shifted (eV) | MAE_normal_shifted (eV) | Num_normal_shifted | Num_energy_anomaly_shifted
NH | 0.8690401 | 0.8690401 | 0.9009883 | 86.84736 | 94.87416 | 48 | 48 | 0 | 0 | 0 | 0 | 0 | -0.8549817 | 48 | 0.1512172 | 0.1512172 | 48 | 0
H | 0.4839673 | 0.4760652 | 0.4842732 | 85.97264 | 94.27531 | 47 | 45 | 1 | 1 | 0 | 1 | 0 | -0.4819225 | 45 | 0.05904228 | 0.05367339 | 45 | 0
N | 0.6408606 | 0.6151732 | 0.6408627 | 87.16963 | 94.36265 | 47 | 46 | 0 | 1 | 1 | 0 | 0 | -0.6063278 | 46 | 0.1641767 | 0.1413076 | 46 | 0
NH2 | 1.100441 | 1.100441 | 1.11888 | 87.39909 | 94.73229 | 45 | 45 | 0 | 0 | 0 | 0 | 0 | -1.107725 | 45 | 0.08502808 | 0.08502808 | 45 | 0
NNH | 1.137721 | 1.092171 | 1.124351 | 82.61596 | 90.67495 | 44 | 40 | 4 | 0 | 0 | 0 | 0 | -1.100206 | 40 | 0.1824003 | 0.1513396 | 40 | 0
NNH2 | 1.413241 | 1.413241 | 1.467103 | 90 | 95.87841 | 17 | 17 | 0 | 0 | 0 | 0 | 0 | -1.496645 | 17 | 0.1483897 | 0.1483897 | 17 | 0

## eSEN-30M-OAM
Adsorbate_name | MAE_total (eV) | MAE_normal (eV) | MAE_single (eV) | ADwT (%) | AMDwT (%) | Num_total | Num_normal | Num_adsorbate_migration | Anomaly count |  |  |  | Gas shift correction
[9 empty] | total | reproduction failure | unphysical relaxation | energy anomaly | Shift (eV) | N_fit | MAE_total_shifted (eV) | MAE_normal_shifted (eV) | Num_normal_shifted | Num_energy_anomaly_shifted
NH | 0.4636539 | 0.4518082 | 0.4686803 | 86.82398 | 94.75881 | 48 | 47 | 0 | 1 | 0 | 1 | 0 | -0.4523559 | 47 | 0.1225331 | 0.1130541 | 47 | 0
H | 0.2342422 | 0.2259287 | 0.2331426 | 86.75496 | 94.54591 | 47 | 45 | 1 | 1 | 0 | 1 | 0 | -0.2237398 | 45 | 0.0662324 | 0.06039586 | 45 | 0
N | 0.411595 | 0.411595 | 0.413865 | 87.46345 | 94.68228 | 47 | 47 | 0 | 0 | 0 | 0 | 0 | -0.3632425 | 47 | 0.1244054 | 0.1244054 | 47 | 0
NH2 | 0.4174273 | 0.4050812 | 0.4033082 | 86.49206 | 93.75988 | 45 | 44 | 1 | 0 | 0 | 0 | 0 | -0.3965162 | 44 | 0.07178911 | 0.06059933 | 44 | 0
NNH | 0.4412559 | 0.363696 | 0.377914 | 82.16914 | 89.16972 | 44 | 38 | 6 | 0 | 0 | 0 | 0 | -0.3801394 | 38 | 0.1568415 | 0.09439602 | 38 | 0
NNH2 | 0.543819 | 0.543819 | 0.5594717 | 89.81393 | 95.87643 | 17 | 17 | 0 | 0 | 0 | 0 | 0 | -0.5593818 | 17 | 0.1092291 | 0.1092291 | 17 | 0

## GRACE-2L-OAM
Adsorbate_name | MAE_total (eV) | MAE_normal (eV) | MAE_single (eV) | ADwT (%) | AMDwT (%) | Num_total | Num_normal | Num_adsorbate_migration | Anomaly count |  |  |  | Gas shift correction
[9 empty] | total | reproduction failure | unphysical relaxation | energy anomaly | Shift (eV) | N_fit | MAE_total_shifted (eV) | MAE_normal_shifted (eV) | Num_normal_shifted | Num_energy_anomaly_shifted
NH | 0.5465567 | 0.5465567 | 0.5341009 | 88.429 | 95.18386 | 48 | 48 | 0 | 0 | 0 | 0 | 0 | -0.4772797 | 48 | 0.1920058 | 0.1920058 | 48 | 0
H | 0.2620546 | 0.2587001 | 0.2572586 | 88.29787 | 94.90504 | 47 | 46 | 1 | 0 | 0 | 0 | 0 | -0.2845299 | 46 | 0.08085258 | 0.07974435 | 46 | 0
N | 0.3867902 | 0.3577268 | 0.3630551 | 88.39195 | 94.42382 | 47 | 46 | 1 | 0 | 0 | 0 | 0 | -0.2948021 | 46 | 0.2286255 | 0.2025325 | 46 | 0
NH2 | 0.6407653 | 0.6168111 | 0.5865848 | 84.7483 | 92.19911 | 45 | 43 | 2 | 0 | 0 | 0 | 0 | -0.5466463 | 43 | 0.1618773 | 0.1410747 | 43 | 0
NNH | 0.4929513 | 0.4245791 | 0.403509 | 79.61503 | 86.30262 | 44 | 37 | 6 | 1 | 0 | 1 | 0 | -0.4660232 | 37 | 0.2229249 | 0.1712056 | 37 | 0
NNH2 | 0.5907436 | 0.5683932 | 0.5805263 | 86.4946 | 92.78129 | 17 | 16 | 1 | 0 | 0 | 0 | 0 | -0.5366927 | 16 | 0.2036215 | 0.1906194 | 16 | 0

## MACE-MH-1-OC20
Adsorbate_name | MAE_total (eV) | MAE_normal (eV) | MAE_single (eV) | ADwT (%) | AMDwT (%) | Num_total | Num_normal | Num_adsorbate_migration | Anomaly count |  |  |  | Gas shift correction
[9 empty] | total | reproduction failure | unphysical relaxation | energy anomaly | Shift (eV) | N_fit | MAE_total_shifted (eV) | MAE_normal_shifted (eV) | Num_normal_shifted | Num_energy_anomaly_shifted
NH | 0.3885217 | 0.3885217 | 0.4003072 | 84.35799 | 93.95204 | 48 | 48 | 0 | 0 | 0 | 0 | 0 | -0.3688892 | 48 | 0.1837037 | 0.1837037 | 48 | 0
H | 0.2162777 | 0.2105121 | 0.2200659 | 83.38037 | 92.73383 | 47 | 44 | 2 | 1 | 0 | 1 | 0 | -0.2018448 | 44 | 0.09016007 | 0.08849313 | 44 | 0
N | 0.3289674 | 0.3289674 | 0.3389011 | 85.19323 | 93.85835 | 47 | 47 | 0 | 0 | 0 | 0 | 0 | -0.2974345 | 47 | 0.186508 | 0.186508 | 47 | 0
NH2 | 0.3212621 | 0.3151729 | 0.3304934 | 85.24717 | 94.01491 | 45 | 44 | 1 | 0 | 0 | 0 | 0 | -0.3166478 | 44 | 0.1007864 | 0.09688296 | 44 | 0
NNH | 0.3766794 | 0.2917201 | 0.303039 | 80.06262 | 89.54393 | 44 | 41 | 3 | 0 | 0 | 0 | 0 | -0.2912791 | 41 | 0.2120056 | 0.1363101 | 41 | 0
NNH2 | 0.3924398 | 0.3924398 | 0.4017106 | 88.96158 | 95.55665 | 17 | 17 | 0 | 0 | 0 | 0 | 0 | -0.4471636 | 17 | 0.2068582 | 0.2068582 | 17 | 0

## MACE-MH-1-OMAT
Adsorbate_name | MAE_total (eV) | MAE_normal (eV) | MAE_single (eV) | ADwT (%) | AMDwT (%) | Num_total | Num_normal | Num_adsorbate_migration | Anomaly count |  |  |  | Gas shift correction
[9 empty] | total | reproduction failure | unphysical relaxation | energy anomaly | Shift (eV) | N_fit | MAE_total_shifted (eV) | MAE_normal_shifted (eV) | Num_normal_shifted | Num_energy_anomaly_shifted
NH | 0.3885217 | 0.3885217 | 0.4003072 | 84.35799 | 93.95204 | 48 | 48 | 0 | 0 | 0 | 0 | 0 | -0.3688892 | 48 | 0.1837037 | 0.1837037 | 48 | 0
H | 0.2162777 | 0.2105121 | 0.2200659 | 83.38037 | 92.73383 | 47 | 44 | 2 | 1 | 0 | 1 | 0 | -0.2018448 | 44 | 0.09016007 | 0.08849313 | 44 | 0
N | 0.3289674 | 0.3289674 | 0.3389011 | 85.19323 | 93.85835 | 47 | 47 | 0 | 0 | 0 | 0 | 0 | -0.2974345 | 47 | 0.186508 | 0.186508 | 47 | 0
NH2 | 0.3212621 | 0.3151729 | 0.3304934 | 85.24717 | 94.01491 | 45 | 44 | 1 | 0 | 0 | 0 | 0 | -0.3166478 | 44 | 0.1007864 | 0.09688296 | 44 | 0
NNH | 0.3766794 | 0.2917201 | 0.303039 | 80.06262 | 89.54393 | 44 | 41 | 3 | 0 | 0 | 0 | 0 | -0.2912791 | 41 | 0.2120056 | 0.1363101 | 41 | 0
NNH2 | 0.3924398 | 0.3924398 | 0.4017106 | 88.96158 | 95.55665 | 17 | 17 | 0 | 0 | 0 | 0 | 0 | -0.4471636 | 17 | 0.2068582 | 0.2068582 | 17 | 0

## MACE-MPA-0
Adsorbate_name | MAE_total (eV) | MAE_normal (eV) | MAE_single (eV) | ADwT (%) | AMDwT (%) | Num_total | Num_normal | Num_adsorbate_migration | Anomaly count |  |  |  | Gas shift correction
[9 empty] | total | reproduction failure | unphysical relaxation | energy anomaly | Shift (eV) | N_fit | MAE_total_shifted (eV) | MAE_normal_shifted (eV) | Num_normal_shifted | Num_energy_anomaly_shifted
NH | 0.6334001 | 0.6058522 | 0.6442049 | 83.92219 | 93.54726 | 48 | 44 | 0 | 4 | 0 | 4 | 0 | -0.5741705 | 44 | 0.2643896 | 0.2554926 | 44 | 0
H | 0.3464247 | 0.3375988 | 0.344648 | 85.44724 | 93.86477 | 47 | 43 | 1 | 3 | 0 | 3 | 0 | -0.3419714 | 43 | 0.1034174 | 0.1037976 | 43 | 0
N | 0.3902729 | 0.3737352 | 0.3899998 | 85.26704 | 94.00471 | 47 | 44 | 0 | 3 | 0 | 3 | 0 | -0.3624067 | 44 | 0.2001458 | 0.1953544 | 44 | 0
NH2 | 0.7751758 | 0.7685032 | 0.7039909 | 82.13379 | 90.14914 | 45 | 42 | 2 | 1 | 0 | 1 | 0 | -0.716323 | 42 | 0.2067897 | 0.2090392 | 42 | 0
NNH | 0.7567265 | 0.7386119 | 0.6270693 | 72.54793 | 81.59625 | 44 | 31 | 10 | 3 | 0 | 3 | 0 | -0.7868548 | 31 | 0.2417528 | 0.2522182 | 31 | 0
NNH2 | 0.8740382 | 0.8740382 | 0.8459425 | 85.31212 | 93.00237 | 17 | 17 | 0 | 0 | 0 | 0 | 0 | -0.9256583 | 17 | 0.2874074 | 0.2874074 | 17 | 0

## MatRIS-10M-OAM
Adsorbate_name | MAE_total (eV) | MAE_normal (eV) | MAE_single (eV) | ADwT (%) | AMDwT (%) | Num_total | Num_normal | Num_adsorbate_migration | Anomaly count |  |  |  | Gas shift correction
[9 empty] | total | reproduction failure | unphysical relaxation | energy anomaly | Shift (eV) | N_fit | MAE_total_shifted (eV) | MAE_normal_shifted (eV) | Num_normal_shifted | Num_energy_anomaly_shifted
NH | 0.1831007 | 0.1737713 | 0.944485 | 85.01488 | 93.96649 | 48 | 47 | 0 | 1 | 0 | 1 | 0 | -0.1388442 | 47 | 0.143776 | 0.136564 | 47 | 0
H | 0.08474337 | 0.07962106 | 0.3026982 | 85.05645 | 93.25979 | 47 | 45 | 1 | 1 | 0 | 1 | 0 | -0.01561908 | 45 | 0.08287001 | 0.07835862 | 45 | 0
N | 0.3820485 | 0.3820485 | 0.8517957 | 87.41641 | 94.48665 | 47 | 47 | 0 | 0 | 0 | 0 | 0 | -0.3902345 | 47 | 0.1559413 | 0.1559413 | 47 | 0
NH2 | 0.1436123 | 0.1295725 | 1.019079 | 84.50794 | 92.23863 | 45 | 43 | 2 | 0 | 0 | 0 | 0 | 0.09462687 | 43 | 0.1164665 | 0.09676292 | 43 | 0
NNH | 0.242694 | 0.1353927 | 1.312956 | 79.1342 | 86.2106 | 44 | 36 | 7 | 1 | 0 | 1 | 0 | -0.03069063 | 36 | 0.2357514 | 0.1337274 | 36 | 0
NNH2 | 0.1570396 | 0.1570396 | 1.603558 | 86.72269 | 92.53323 | 17 | 17 | 0 | 0 | 0 | 0 | 0 | -0.03987459 | 17 | 0.154516 | 0.154516 | 17 | 0

## MatterSim-v1-5M
Adsorbate_name | MAE_total (eV) | MAE_normal (eV) | MAE_single (eV) | ADwT (%) | AMDwT (%) | Num_total | Num_normal | Num_adsorbate_migration | Anomaly count |  |  |  | Gas shift correction
[9 empty] | total | reproduction failure | unphysical relaxation | energy anomaly | Shift (eV) | N_fit | MAE_total_shifted (eV) | MAE_normal_shifted (eV) | Num_normal_shifted | Num_energy_anomaly_shifted
NH | 0.6158386 | 0.6158386 | 0.5951772 | 83.57143 | 92.76496 | 48 | 48 | 0 | 0 | 0 | 0 | 0 | -0.5590569 | 48 | 0.18801 | 0.18801 | 48 | 0
H | 0.5137269 | 0.4941165 | 0.4751967 | 82.38095 | 90.92175 | 47 | 44 | 3 | 0 | 0 | 0 | 0 | -0.4174609 | 44 | 0.2035376 | 0.1912412 | 44 | 0
N | 0.4523288 | 0.4523288 | 0.4615815 | 85.52323 | 93.89048 | 47 | 47 | 0 | 0 | 0 | 0 | 0 | -0.4297892 | 47 | 0.122126 | 0.122126 | 47 | 0
NH2 | 0.7725151 | 0.7725151 | 0.735183 | 81.56765 | 91.1566 | 45 | 45 | 0 | 0 | 0 | 0 | 0 | -0.7097759 | 45 | 0.1742511 | 0.1742511 | 45 | 0
NNH | 0.6216251 | 0.5250677 | 0.43703 | 73.10451 | 81.07281 | 44 | 36 | 7 | 1 | 0 | 1 | 0 | -0.5189527 | 36 | 0.2600989 | 0.1911797 | 36 | 0
NNH2 | 0.8803608 | 0.8803608 | 0.8572678 | 80.7623 | 88.61034 | 17 | 17 | 0 | 0 | 0 | 0 | 0 | -0.8261929 | 17 | 0.2088633 | 0.2088633 | 17 | 0

## NequIP-OAM-L
Adsorbate_name | MAE_total (eV) | MAE_normal (eV) | MAE_single (eV) | ADwT (%) | AMDwT (%) | Num_total | Num_normal | Num_adsorbate_migration | Anomaly count |  |  |  | Gas shift correction
[9 empty] | total | reproduction failure | unphysical relaxation | energy anomaly | Shift (eV) | N_fit | MAE_total_shifted (eV) | MAE_normal_shifted (eV) | Num_normal_shifted | Num_energy_anomaly_shifted
NH | 0.5807169 | 0.5807169 | 0.5757294 | 85.81633 | 94.08347 | 48 | 48 | 0 | 0 | 0 | 0 | 0 | -0.5162334 | 48 | 0.1747638 | 0.1747638 | 48 | 0
H | 0.2859192 | 0.2773864 | 0.2838119 | 85.56014 | 93.90238 | 47 | 45 | 1 | 1 | 0 | 1 | 0 | -0.2753268 | 45 | 0.09279927 | 0.08792018 | 45 | 0
N | 0.3619305 | 0.3619305 | 0.3746228 | 87.92228 | 94.9236 | 47 | 47 | 0 | 0 | 0 | 0 | 0 | -0.3250035 | 47 | 0.1504096 | 0.1504096 | 47 | 0
NH2 | 0.6466754 | 0.6466754 | 0.6309477 | 85.71655 | 93.74497 | 45 | 45 | 0 | 0 | 0 | 0 | 0 | -0.6396727 | 45 | 0.07703588 | 0.07703588 | 45 | 0
NNH | 0.7128223 | 0.6251756 | 0.6269512 | 82.44666 | 90.29896 | 44 | 40 | 4 | 0 | 0 | 0 | 0 | -0.6635179 | 40 | 0.2097523 | 0.1381504 | 40 | 0
NNH2 | 0.9451265 | 0.9451265 | 0.953459 | 88.21128 | 93.82945 | 17 | 17 | 0 | 0 | 0 | 0 | 0 | -0.9735731 | 17 | 0.103355 | 0.103355 | 17 | 0

## NequIP-OAM-XL
Adsorbate_name | MAE_total (eV) | MAE_normal (eV) | MAE_single (eV) | ADwT (%) | AMDwT (%) | Num_total | Num_normal | Num_adsorbate_migration | Anomaly count |  |  |  | Gas shift correction
[9 empty] | total | reproduction failure | unphysical relaxation | energy anomaly | Shift (eV) | N_fit | MAE_total_shifted (eV) | MAE_normal_shifted (eV) | Num_normal_shifted | Num_energy_anomaly_shifted
NH | 0.4702146 | 0.4702146 | 0.4762566 | 87.04294 | 94.71477 | 48 | 48 | 0 | 0 | 0 | 0 | 0 | -0.4628371 | 48 | 0.1588268 | 0.1588268 | 48 | 0
H | 0.3068423 | 0.301765 | 0.3046683 | 86.22666 | 93.73007 | 47 | 45 | 2 | 0 | 0 | 0 | 0 | -0.3100168 | 45 | 0.08377535 | 0.08256249 | 45 | 0
N | 0.3847846 | 0.3568557 | 0.3664709 | 87.73411 | 94.27364 | 47 | 46 | 0 | 1 | 1 | 0 | 0 | -0.3556091 | 46 | 0.1725082 | 0.1476953 | 46 | 0
NH2 | 0.5597671 | 0.5597671 | 0.5505956 | 86.51701 | 94.04698 | 45 | 45 | 0 | 0 | 0 | 0 | 0 | -0.5834018 | 45 | 0.1040564 | 0.1040564 | 45 | 0
NNH | 0.5105263 | 0.4195854 | 0.4217149 | 81.04515 | 88.26876 | 44 | 38 | 6 | 0 | 0 | 0 | 0 | -0.4408378 | 38 | 0.1942897 | 0.1123023 | 38 | 0
NNH2 | 0.5935625 | 0.5935625 | 0.609484 | 89.23169 | 94.4927 | 17 | 17 | 0 | 0 | 0 | 0 | 0 | -0.5786007 | 17 | 0.1051373 | 0.1051373 | 17 | 0

## Nequix-MP-1
Adsorbate_name | MAE_total (eV) | MAE_normal (eV) | MAE_single (eV) | ADwT (%) | AMDwT (%) | Num_total | Num_normal | Num_adsorbate_migration | Anomaly count |  |  |  | Gas shift correction
[9 empty] | total | reproduction failure | unphysical relaxation | energy anomaly | Shift (eV) | N_fit | MAE_total_shifted (eV) | MAE_normal_shifted (eV) | Num_normal_shifted | Num_energy_anomaly_shifted
NH | 1.051071 | 1.048952 | 1.040064 | 81.42007 | 92.54684 | 48 | 44 | 0 | 4 | 0 | 4 | 0 | -1.101149 | 44 | 0.3344767 | 0.3589842 | 44 | 0
H | 0.2872763 | 0.277667 | 0.2423876 | 82.4403 | 91.68975 | 47 | 43 | 0 | 4 | 1 | 3 | 0 | -0.201003 | 43 | 0.1625617 | 0.1507 | 43 | 0
N | 0.7779446 | 0.7259953 | 0.7111156 | 82.53076 | 92.18121 | 47 | 43 | 0 | 4 | 1 | 3 | 0 | -0.6950777 | 43 | 0.2626306 | 0.2274035 | 43 | 0
NH2 | 1.271657 | 1.277697 | 1.203408 | 83.47846 | 91.98931 | 45 | 44 | 0 | 1 | 0 | 1 | 0 | -1.235722 | 44 | 0.3283689 | 0.3306084 | 44 | 0
NNH | 1.385842 | 1.153059 | 1.202051 | 72.15136 | 80.44819 | 44 | 30 | 7 | 7 | 0 | 3 | 4 | -1.370664 | 34 | 0.5286591 | 0.5042839 | 34 | 0
NNH2 | 1.907894 | 1.448828 | 1.844962 | 80.82833 | 88.69983 | 17 | 6 | 1 | 10 | 0 | 0 | 10 | -2.003253 | 16 | 0.2962453 | 0.3130132 | 16 | 0

## ORB-v3
Adsorbate_name | MAE_total (eV) | MAE_normal (eV) | MAE_single (eV) | ADwT (%) | AMDwT (%) | Num_total | Num_normal | Num_adsorbate_migration | Anomaly count |  |  |  | Gas shift correction
[9 empty] | total | reproduction failure | unphysical relaxation | energy anomaly | Shift (eV) | N_fit | MAE_total_shifted (eV) | MAE_normal_shifted (eV) | Num_normal_shifted | Num_energy_anomaly_shifted
NH | 0.6154461 | 0.6154461 | 0.5962371 | 83.08673 | 92.95931 | 48 | 48 | 0 | 0 | 0 | 0 | 0 | -0.5802471 | 48 | 0.2487224 | 0.2487224 | 48 | 0
H | 0.2875478 | 0.284727 | 0.2814665 | 84.16413 | 93.34904 | 47 | 46 | 1 | 0 | 0 | 0 | 0 | -0.2725091 | 46 | 0.09728924 | 0.09625654 | 46 | 0
N | 0.5279639 | 0.5279639 | 0.5097868 | 84.58098 | 92.96897 | 47 | 47 | 0 | 0 | 0 | 0 | 0 | -0.4831789 | 47 | 0.2155781 | 0.2155781 | 47 | 0
NH2 | 0.566848 | 0.5703129 | 0.5444457 | 83.24263 | 92.41611 | 45 | 44 | 0 | 1 | 1 | 0 | 0 | -0.589451 | 44 | 0.1563242 | 0.1558985 | 44 | 0
NNH | 0.6589968 | 0.5426466 | 0.5533619 | 77.09725 | 85.90451 | 44 | 36 | 7 | 1 | 0 | 1 | 0 | -0.5565872 | 36 | 0.3042231 | 0.2148972 | 36 | 0
NNH2 | 0.8227995 | 0.8227995 | 0.815905 | 85.82033 | 93.61166 | 17 | 17 | 0 | 0 | 0 | 0 | 0 | -0.8532436 | 17 | 0.2051977 | 0.2051977 | 17 | 0

## PET-OAM-XL
Adsorbate_name | MAE_total (eV) | MAE_normal (eV) | MAE_single (eV) | ADwT (%) | AMDwT (%) | Num_total | Num_normal | Num_adsorbate_migration | Anomaly count |  |  |  | Gas shift correction
[9 empty] | total | reproduction failure | unphysical relaxation | energy anomaly | Shift (eV) | N_fit | MAE_total_shifted (eV) | MAE_normal_shifted (eV) | Num_normal_shifted | Num_energy_anomaly_shifted
NH | 1.509172 | 1.49819 | 1.561786 | 85.87798 | 94.5351 | 48 | 47 | 0 | 1 | 0 | 0 | 1 | -1.508156 | 48 | 0.1309672 | 0.1309672 | 48 | 0
H | 0.5487384 | 0.5397034 | 0.5485116 | 83.9217 | 92.5946 | 47 | 44 | 1 | 2 | 1 | 1 | 0 | -0.542103 | 44 | 0.1098243 | 0.1064058 | 44 | 0
N | 1.089479 | 1.089479 | 1.138593 | 86.65436 | 94.72012 | 47 | 47 | 0 | 0 | 0 | 0 | 0 | -1.101942 | 47 | 0.1475889 | 0.1475889 | 47 | 0
NH2 | 1.907722 | 1.849708 | 1.93467 | 84.87755 | 93.22073 | 45 | 34 | 1 | 10 | 0 | 0 | 10 | -1.9005 | 44 | 0.1087894 | 0.09848436 | 44 | 0
NNH | 2.250275 | 1.802232 | 2.273914 | 81.76716 | 90.74817 | 44 | 6 | 3 | 35 | 0 | 0 | 35 | -2.219126 | 41 | 0.1826065 | 0.1465147 | 41 | 0
NNH2 | 2.716122 |  | 2.799146 | 88.10924 | 95.19937 | 17 | 0 | 0 | 17 | 0 | 0 | 17 | -2.812991 | 17 | 0.1580673 | 0.1580673 | 17 | 0

## SevenNet-MF-OMPA
Adsorbate_name | MAE_total (eV) | MAE_normal (eV) | MAE_single (eV) | ADwT (%) | AMDwT (%) | Num_total | Num_normal | Num_adsorbate_migration | Anomaly count |  |  |  | Gas shift correction
[9 empty] | total | reproduction failure | unphysical relaxation | energy anomaly | Shift (eV) | N_fit | MAE_total_shifted (eV) | MAE_normal_shifted (eV) | Num_normal_shifted | Num_energy_anomaly_shifted
NH | 0.6469946 | 0.6469946 | 0.6354439 | 87.10459 | 94.58543 | 48 | 48 | 0 | 0 | 0 | 0 | 0 | -0.6288364 | 48 | 0.1902698 | 0.1902698 | 48 | 0
H | 0.4085827 | 0.4051398 | 0.4041287 | 87.82023 | 94.64872 | 47 | 46 | 1 | 0 | 0 | 0 | 0 | -0.4362467 | 46 | 0.07144379 | 0.07015535 | 46 | 0
N | 0.4243242 | 0.4119293 | 0.4234583 | 87.80504 | 94.7601 | 47 | 46 | 0 | 1 | 0 | 1 | 0 | -0.3804166 | 46 | 0.1510804 | 0.1410152 | 46 | 0
NH2 | 0.8373213 | 0.8373213 | 0.8171071 | 86.92971 | 94.09694 | 45 | 45 | 0 | 0 | 0 | 0 | 0 | -0.8853023 | 45 | 0.1049975 | 0.1049975 | 45 | 0
NNH | 0.8068378 | 0.7294789 | 0.7012041 | 80.20022 | 86.88606 | 44 | 36 | 7 | 1 | 1 | 0 | 0 | -0.7987196 | 36 | 0.2072648 | 0.1562179 | 36 | 0
NNH2 | 1.101452 | 1.141278 | 1.067926 | 82.86315 | 87.61219 | 17 | 16 | 1 | 0 | 0 | 0 | 0 | -1.125043 | 16 | 0.1039523 | 0.06914964 | 16 | 0

## SevenNet-Omni
Adsorbate_name | MAE_total (eV) | MAE_normal (eV) | MAE_single (eV) | ADwT (%) | AMDwT (%) | Num_total | Num_normal | Num_adsorbate_migration | Anomaly count |  |  |  | Gas shift correction
[9 empty] | total | reproduction failure | unphysical relaxation | energy anomaly | Shift (eV) | N_fit | MAE_total_shifted (eV) | MAE_normal_shifted (eV) | Num_normal_shifted | Num_energy_anomaly_shifted
NH | 0.376827 | 0.376827 | 0.3792936 | 87.59779 | 94.85878 | 48 | 48 | 0 | 0 | 0 | 0 | 0 | -0.3476667 | 48 | 0.1465092 | 0.1465092 | 48 | 0
H | 0.2141955 | 0.2078358 | 0.2124387 | 87.40556 | 93.98591 | 47 | 44 | 2 | 1 | 0 | 1 | 0 | -0.1934197 | 44 | 0.0769717 | 0.07444352 | 44 | 0
N | 0.3635279 | 0.3635279 | 0.3655232 | 88.40643 | 94.92218 | 47 | 47 | 0 | 0 | 0 | 0 | 0 | -0.2986439 | 47 | 0.16446 | 0.16446 | 47 | 0
NH2 | 0.3845919 | 0.3845919 | 0.3819143 | 87.35374 | 94.65474 | 45 | 45 | 0 | 0 | 0 | 0 | 0 | -0.3799023 | 45 | 0.06264177 | 0.06264177 | 45 | 0
NNH | 0.4285191 | 0.3537887 | 0.3630702 | 82.81308 | 89.85738 | 44 | 38 | 6 | 0 | 0 | 0 | 0 | -0.3919144 | 38 | 0.197584 | 0.1482713 | 38 | 0
NNH2 | 0.4627502 | 0.4627502 | 0.4724936 | 88.82353 | 95.2882 | 17 | 17 | 0 | 0 | 0 | 0 | 0 | -0.5325425 | 17 | 0.1428587 | 0.1428587 | 17 | 0

## TACE-OAM-L
Adsorbate_name | MAE_total (eV) | MAE_normal (eV) | MAE_single (eV) | ADwT (%) | AMDwT (%) | Num_total | Num_normal | Num_adsorbate_migration | Anomaly count |  |  |  | Gas shift correction
[9 empty] | total | reproduction failure | unphysical relaxation | energy anomaly | Shift (eV) | N_fit | MAE_total_shifted (eV) | MAE_normal_shifted (eV) | Num_normal_shifted | Num_energy_anomaly_shifted
NH | 0.3937743 | 0.3937743 | 0.4042582 | 86.10969 | 94.59522 | 48 | 48 | 0 | 0 | 0 | 0 | 0 | -0.4367696 | 48 | 0.1299903 | 0.1299903 | 48 | 0
H | 0.2621141 | 0.2553677 | 0.2644785 | 85.70054 | 94.24175 | 47 | 45 | 1 | 1 | 0 | 1 | 0 | -0.2596965 | 45 | 0.06473631 | 0.0607596 | 45 | 0
N | 0.4028756 | 0.4028756 | 0.4075169 | 86.65436 | 94.51664 | 47 | 47 | 0 | 0 | 0 | 0 | 0 | -0.386915 | 47 | 0.1223519 | 0.1223519 | 47 | 0
NH2 | 0.536883 | 0.5248856 | 0.5235845 | 85.37415 | 93.29456 | 45 | 44 | 1 | 0 | 0 | 0 | 0 | -0.5283989 | 44 | 0.1116067 | 0.1019529 | 44 | 0
NNH | 0.5310628 | 0.4442535 | 0.4369556 | 80.79623 | 88.70983 | 44 | 37 | 6 | 1 | 0 | 1 | 0 | -0.4824762 | 37 | 0.2289877 | 0.1652174 | 37 | 0
NNH2 | 0.6234241 | 0.6234241 | 0.6442303 | 88.43938 | 95.25859 | 17 | 17 | 0 | 0 | 0 | 0 | 0 | -0.6140878 | 17 | 0.1332399 | 0.1332399 | 17 | 0

## UMA-m-1p1-OC20
Adsorbate_name | MAE_total (eV) | MAE_normal (eV) | MAE_single (eV) | ADwT (%) | AMDwT (%) | Num_total | Num_normal | Num_adsorbate_migration | Anomaly count |  |  |  | Gas shift correction
[9 empty] | total | reproduction failure | unphysical relaxation | energy anomaly | Shift (eV) | N_fit | MAE_total_shifted (eV) | MAE_normal_shifted (eV) | Num_normal_shifted | Num_energy_anomaly_shifted
NH | 0.2475825 | 0.2009489 | 0.3001321 | 87.179 | 94.30579 | 48 | 44 | 0 | 4 | 0 | 4 | 0 | -0.06414303 | 44 | 0.2269601 | 0.1842829 | 44 | 0
H | 0.1059912 | 0.0976538 | 0.1125367 | 88.66479 | 95.25846 | 47 | 44 | 0 | 3 | 0 | 3 | 0 | -0.08954377 | 44 | 0.0595428 | 0.05414366 | 44 | 0
N | 0.3460892 | 0.300192 | 0.4032898 | 89.30308 | 95.24823 | 47 | 44 | 0 | 3 | 0 | 3 | 0 | -0.1933965 | 44 | 0.2564537 | 0.2176311 | 44 | 0
NH2 | 0.1079349 | 0.10175 | 0.1059973 | 91.93651 | 96.41163 | 45 | 44 | 0 | 1 | 0 | 1 | 0 | 0.05011495 | 44 | 0.1029908 | 0.09555463 | 44 | 0
NNH | 0.1783509 | 0.1417303 | 0.1914078 | 84.19218 | 90.17719 | 44 | 36 | 5 | 3 | 0 | 3 | 0 | -0.01901574 | 36 | 0.1746649 | 0.1403945 | 36 | 0
NNH2 | 0.1235977 | 0.1235977 | 0.1348948 | 93.58343 | 97.04303 | 17 | 17 | 0 | 0 | 0 | 0 | 0 | -0.01292723 | 17 | 0.1214005 | 0.1214005 | 17 | 0

## UMA-m-1p1-OMAT
Adsorbate_name | MAE_total (eV) | MAE_normal (eV) | MAE_single (eV) | ADwT (%) | AMDwT (%) | Num_total | Num_normal | Num_adsorbate_migration | Anomaly count |  |  |  | Gas shift correction
[9 empty] | total | reproduction failure | unphysical relaxation | energy anomaly | Shift (eV) | N_fit | MAE_total_shifted (eV) | MAE_normal_shifted (eV) | Num_normal_shifted | Num_energy_anomaly_shifted
NH | 1.159226 | 0.7404047 | 1.318675 | 81.0608 | 92.02041 | 48 | 44 | 0 | 4 | 0 | 4 | 0 | -0.7834835 | 44 | 0.5183671 | 0.1125117 | 44 | 0
H | 0.5891653 | 0.3888475 | 0.5838988 | 80.60863 | 90.83393 | 47 | 42 | 2 | 3 | 0 | 3 | 0 | -0.3831496 | 42 | 0.249223 | 0.05404897 | 42 | 0
N | 0.9726451 | 0.6613302 | 1.016385 | 80.66435 | 91.07811 | 47 | 43 | 1 | 3 | 0 | 3 | 0 | -0.693355 | 43 | 0.4290235 | 0.1316374 | 43 | 0
NH2 | 0.9375599 | 0.8170619 | 0.9552961 | 82.31746 | 91.94407 | 45 | 43 | 1 | 1 | 0 | 1 | 0 | -0.829898 | 43 | 0.1849024 | 0.06799698 | 43 | 0
NNH | 1.29018 | 0.8775373 | 1.340548 | 77.52783 | 87.48424 | 44 | 36 | 5 | 3 | 0 | 3 | 0 | -0.8793127 | 36 | 0.4804032 | 0.08321264 | 36 | 0
NNH2 | 1.125382 | 1.125382 | 1.121309 | 87.0108 | 94.66706 | 17 | 17 | 0 | 0 | 0 | 0 | 0 | -1.151959 | 17 | 0.1350466 | 0.1350466 | 17 | 0

## UMA-s-1p1-OC20
Adsorbate_name | MAE_total (eV) | MAE_normal (eV) | MAE_single (eV) | ADwT (%) | AMDwT (%) | Num_total | Num_normal | Num_adsorbate_migration | Anomaly count |  |  |  | Gas shift correction
[9 empty] | total | reproduction failure | unphysical relaxation | energy anomaly | Shift (eV) | N_fit | MAE_total_shifted (eV) | MAE_normal_shifted (eV) | Num_normal_shifted | Num_energy_anomaly_shifted
NH | 0.234607 | 0.1909138 | 0.2858156 | 87.11735 | 94.35123 | 48 | 44 | 0 | 4 | 0 | 4 | 0 | -0.05558697 | 44 | 0.2154254 | 0.1750417 | 44 | 0
H | 0.108844 | 0.102337 | 0.1140175 | 88.50195 | 95.15708 | 47 | 44 | 0 | 3 | 0 | 3 | 0 | -0.09028626 | 44 | 0.06033026 | 0.05667134 | 44 | 0
N | 0.3286432 | 0.2851181 | 0.3860281 | 89.08815 | 95.19563 | 47 | 44 | 0 | 3 | 0 | 3 | 0 | -0.1749194 | 44 | 0.2480361 | 0.2109414 | 44 | 0
NH2 | 0.1125469 | 0.1069814 | 0.111523 | 91.839 | 96.45339 | 45 | 44 | 0 | 1 | 0 | 1 | 0 | 0.06054683 | 44 | 0.1079515 | 0.1009055 | 44 | 0
NNH | 0.178104 | 0.1504607 | 0.1923566 | 84.44341 | 90.54276 | 44 | 36 | 5 | 3 | 0 | 3 | 0 | -0.007666341 | 36 | 0.1767243 | 0.1500521 | 36 | 0
NNH2 | 0.1174007 | 0.1174007 | 0.1215957 | 93.41537 | 97.02724 | 17 | 17 | 0 | 0 | 0 | 0 | 0 | 0.01654829 | 17 | 0.1129467 | 0.1129467 | 17 | 0

## UMA-s-1p1-OMAT
Adsorbate_name | MAE_total (eV) | MAE_normal (eV) | MAE_single (eV) | ADwT (%) | AMDwT (%) | Num_total | Num_normal | Num_adsorbate_migration | Anomaly count |  |  |  | Gas shift correction
[9 empty] | total | reproduction failure | unphysical relaxation | energy anomaly | Shift (eV) | N_fit | MAE_total_shifted (eV) | MAE_normal_shifted (eV) | Num_normal_shifted | Num_energy_anomaly_shifted
NH | 0.522586 | 0.4760478 | 0.5521444 | 81.86862 | 92.60836 | 48 | 46 | 0 | 2 | 0 | 2 | 0 | -0.3971008 | 46 | 0.2131484 | 0.1704217 | 46 | 0
H | 0.2944424 | 0.2855819 | 0.3046253 | 83.32393 | 93.49303 | 47 | 46 | 0 | 1 | 0 | 1 | 0 | -0.2745086 | 46 | 0.07583585 | 0.06819066 | 46 | 0
N | 0.6668754 | 0.6416823 | 0.6821341 | 83.30221 | 92.83022 | 47 | 46 | 0 | 1 | 0 | 1 | 0 | -0.612703 | 46 | 0.2239412 | 0.2024387 | 46 | 0
NH2 | 0.3126542 | 0.2986044 | 0.3066334 | 83.68254 | 92.9918 | 45 | 44 | 0 | 1 | 0 | 1 | 0 | -0.2685877 | 44 | 0.1231449 | 0.1108923 | 44 | 0
NNH | 0.6293741 | 0.5133252 | 0.5798146 | 78.06818 | 87.32459 | 44 | 38 | 6 | 0 | 0 | 0 | 0 | -0.5077898 | 38 | 0.2193919 | 0.1187863 | 38 | 0
NNH2 | 0.4238831 | 0.4238831 | 0.412382 | 87.29492 | 94.64666 | 17 | 17 | 0 | 0 | 0 | 0 | 0 | -0.5148961 | 17 | 0.1652531 | 0.1652531 | 17 | 0

## UMA-s-1p2-OC20
Adsorbate_name | MAE_total (eV) | MAE_normal (eV) | MAE_single (eV) | ADwT (%) | AMDwT (%) | Num_total | Num_normal | Num_adsorbate_migration | Anomaly count |  |  |  | Gas shift correction
[9 empty] | total | reproduction failure | unphysical relaxation | energy anomaly | Shift (eV) | N_fit | MAE_total_shifted (eV) | MAE_normal_shifted (eV) | Num_normal_shifted | Num_energy_anomaly_shifted
NH | 0.2370488 | 0.1956425 | 0.2963183 | 86.94586 | 94.31068 | 48 | 44 | 0 | 4 | 0 | 4 | 0 | -0.07125075 | 44 | 0.2156202 | 0.1787431 | 44 | 0
H | 0.118944 | 0.1111025 | 0.1272763 | 87.90708 | 94.56519 | 47 | 43 | 1 | 3 | 0 | 3 | 0 | -0.1026615 | 43 | 0.05843732 | 0.05451715 | 43 | 0
N | 0.3209583 | 0.2807096 | 0.3885536 | 89.07729 | 95.19063 | 47 | 44 | 0 | 3 | 0 | 3 | 0 | -0.1738003 | 44 | 0.2406378 | 0.2067627 | 44 | 0
NH2 | 0.1046441 | 0.09888939 | 0.1063504 | 91.29025 | 96.08625 | 45 | 44 | 0 | 1 | 0 | 1 | 0 | 0.04318573 | 44 | 0.1017826 | 0.09498139 | 44 | 0
NNH | 0.1697705 | 0.1486716 | 0.187144 | 83.41141 | 89.39292 | 44 | 34 | 7 | 3 | 0 | 3 | 0 | -0.01341068 | 34 | 0.1671173 | 0.1476047 | 34 | 0
NNH2 | 0.1112944 | 0.1112944 | 0.1281608 | 93.0072 | 96.85946 | 17 | 17 | 0 | 0 | 0 | 0 | 0 | -0.02283917 | 17 | 0.109951 | 0.109951 | 17 | 0

## UMA-s-1p2-OC22
Adsorbate_name | MAE_total (eV) | MAE_normal (eV) | MAE_single (eV) | ADwT (%) | AMDwT (%) | Num_total | Num_normal | Num_adsorbate_migration | Anomaly count |  |  |  | Gas shift correction
[9 empty] | total | reproduction failure | unphysical relaxation | energy anomaly | Shift (eV) | N_fit | MAE_total_shifted (eV) | MAE_normal_shifted (eV) | Num_normal_shifted | Num_energy_anomaly_shifted
NH | 1.388315 | 1.02813 | 1.462348 | 73.77976 | 87.40329 | 48 | 36 | 0 | 12 | 0 | 8 | 4 | -1.063413 | 40 | 0.8785156 | 0.3542509 | 40 | 0
H | 0.7447455 | 0.6547818 | 0.8954127 | 73.72992 | 87.67076 | 47 | 40 | 0 | 7 | 0 | 7 | 0 | -0.6040339 | 40 | 0.3093338 | 0.1431953 | 40 | 0
N | 0.937781 | 0.8299932 | 0.9901867 | 72.48516 | 85.95864 | 47 | 37 | 0 | 10 | 0 | 7 | 3 | -0.8941576 | 40 | 0.6678565 | 0.491709 | 40 | 0
NH2 | 1.436063 | 1.252962 | 1.52447 | 77.11338 | 88.20209 | 45 | 35 | 1 | 9 | 0 | 5 | 4 | -1.300013 | 39 | 0.6090158 | 0.2907867 | 39 | 0
NNH | 1.689404 | 1.171162 | 1.813406 | 70.17084 | 82.39272 | 44 | 32 | 1 | 11 | 1 | 6 | 4 | -1.154212 | 36 | 1.026641 | 0.4533878 | 36 | 0
NNH2 | 1.168183 | 1.371345 | 1.6407 | 73.04922 | 83.61956 | 17 | 13 | 0 | 4 | 0 | 4 | 0 | -1.289624 | 13 | 0.3405784 | 0.2048428 | 13 | 0

## UMA-s-1p2-OMAT
Adsorbate_name | MAE_total (eV) | MAE_normal (eV) | MAE_single (eV) | ADwT (%) | AMDwT (%) | Num_total | Num_normal | Num_adsorbate_migration | Anomaly count |  |  |  | Gas shift correction
[9 empty] | total | reproduction failure | unphysical relaxation | energy anomaly | Shift (eV) | N_fit | MAE_total_shifted (eV) | MAE_normal_shifted (eV) | Num_normal_shifted | Num_energy_anomaly_shifted
NH | 0.550384 | 0.5385862 | 0.5561709 | 83.38223 | 93.48504 | 48 | 47 | 0 | 1 | 0 | 1 | 0 | -0.5459857 | 47 | 0.162806 | 0.1543786 | 47 | 0
H | 0.294227 | 0.291253 | 0.2933818 | 83.79939 | 93.60203 | 47 | 46 | 0 | 1 | 0 | 1 | 0 | -0.3041498 | 46 | 0.08154979 | 0.08056426 | 46 | 0
N | 0.466829 | 0.466829 | 0.4659349 | 84.39861 | 93.20886 | 47 | 47 | 0 | 0 | 0 | 0 | 0 | -0.4796983 | 47 | 0.1577169 | 0.1577169 | 47 | 0
NH2 | 0.5349744 | 0.5293526 | 0.5164493 | 83.43311 | 93.00597 | 45 | 44 | 0 | 1 | 0 | 1 | 0 | -0.5821053 | 44 | 0.1193583 | 0.1175203 | 44 | 0
NNH | 0.5297482 | 0.4014164 | 0.3915256 | 76.77721 | 85.57022 | 44 | 36 | 7 | 1 | 0 | 1 | 0 | -0.432595 | 36 | 0.219417 | 0.1182549 | 36 | 0
NNH2 | 0.6324107 | 0.6324107 | 0.6314286 | 87.06483 | 94.65851 | 17 | 17 | 0 | 0 | 0 | 0 | 0 | -0.579314 | 17 | 0.2025372 | 0.2025372 | 17 | 0