## MLIP_Data
MLIP_name | Normal rate (%) | Adsorbate migration rate (%) | Anomaly rate (%) |  |  |  | MAE_total (eV) | MAE_normal (eV) | MAE_single (eV) | ADwT (%) | AMDwT (%) | Num_total | Time_total (ms) | Time_per_step (ms) | Steps_total
|  |  | total | reproduction failure | unphysical relaxation | energy anomaly
Allegro-OAM-L | 11.11111 | 33.33333 | 55.55556 | 0 | 55.55556 | 0 | 1.903207 | 1.927514 | 3.24119 | 55.77098 | 57.47452 | 9 | 11589.06 | 6.503403 | 1782
AlphaNet-v1-OMA | 0 | 0 | 100 | 22.22222 | 77.77778 | 0 | 1.793834 |  | 2.637143 | 61.19803 | 57.66344 | 9 | 203111.4 | 21.16184 | 9598
CHGNet-v0.3.0 | 44.44444 | 11.11111 | 44.44444 | 0 | 44.44444 | 0 | 0.5753804 | 0.7320083 | 0.6753175 | 70.42706 | 73.24882 | 9 | 38046.46 | 29.40221 | 1294
DPA-3.1-3M-FT | 11.11111 | 11.11111 | 77.77778 | 0 | 66.66667 | 11.11111 | 1.548494 | 1.071962 | 2.032467 | 66.71958 | 64.78996 | 9 | 205927.7 | 111.3123 | 1850
DPA-4.0.1-pro-MPtrj | 11.11111 | 11.11111 | 77.77778 | 0 | 55.55556 | 22.22222 | 1.839761 | 0.5327391 | 2.380953 | 68.56009 | 68.7298 | 9 | 156973.5 | 80.58189 | 1948
Eqnorm-MPtrj | 11.11111 | 22.22222 | 66.66667 | 0 | 66.66667 | 0 | 0.7923774 | 1.297987 | 1.021958 | 62.91383 | 58.8255 | 9 | 94772.1 | 52.62193 | 1801
EquFlash | 0 | 11.11111 | 88.88889 | 22.22222 | 44.44444 | 22.22222 | 1.094488 |  | 2.111108 | 59.95087 | 58.86527 | 9 | 286876.4 | 67.50032 | 4250
EquFlashV2 | 33.33333 | 11.11111 | 55.55556 | 11.11111 | 44.44444 | 0 | 2.35817 | 0.9296335 | 4.000343 | 72.1542 | 66.12603 | 9 | 503808.1 | 159.2817 | 3163
EqV3-OMatMPtrjSalex | 33.33333 | 0 | 66.66667 | 0 | 33.33333 | 33.33333 | 3.298121 | 0.431874 | 4.743296 | 88.89267 | 86.79219 | 9 | 77219.26 | 70.2632 | 1099
eSEN-30M-OAM | 33.33333 | 0 | 66.66667 | 0 | 55.55556 | 11.11111 | 0.6858848 | 0.2248697 | 1.387456 | 76.83673 | 74.76013 | 9 | 130100 | 80.70721 | 1612
GRACE-2L-OAM | 22.22222 | 11.11111 | 66.66667 | 0 | 55.55556 | 11.11111 | 0.9071875 | 1.424254 | 1.610161 | 57.89494 | 59.6172 | 9 | 18265.07 | 6.810242 | 2682
MACE-MH-1-OC20 | 33.33333 | 0 | 66.66667 | 0 | 66.66667 | 0 | 0.7561864 | 1.171648 | 0.8591771 | 68.53741 | 68.65772 | 9 | 46594.47 | 31.89218 | 1461
MACE-MH-1-OMAT | 33.33333 | 0 | 66.66667 | 0 | 66.66667 | 0 | 0.7561864 | 1.171648 | 0.8591771 | 68.53741 | 68.65772 | 9 | 45113.4 | 30.87844 | 1461
MACE-MPA-0 | 33.33333 | 11.11111 | 55.55556 | 0 | 55.55556 | 0 | 0.6651188 | 0.6084256 | 0.5771464 | 71.4966 | 69.67934 | 9 | 55116.33 | 30.6372 | 1799
MatRIS-10M-OAM | 11.11111 | 11.11111 | 77.77778 | 0 | 66.66667 | 11.11111 | 5.573 | 0.4098545 | 5.297109 | 72.67196 | 70.8787 | 9 | 210431.5 | 111.1043 | 1894
MatterSim-v1-5M | 0 | 11.11111 | 88.88889 | 0 | 77.77778 | 11.11111 | 1.472546 |  | 2.29388 | 61.30763 | 61.5312 | 9 | 30294.08 | 20.12896 | 1505
NequIP-OAM-L | 0 | 0 | 100 | 0 | 66.66667 | 33.33333 | 1.529263 |  | 1.552456 | 66.79516 | 65.65996 | 9 | 6985.647 | 4.385215 | 1593
NequIP-OAM-XL | 0 | 0 | 100 | 0 | 55.55556 | 44.44444 | 1.712321 |  | 2.455219 | 65.45729 | 69.25802 | 9 | 17233.19 | 6.152512 | 2801
Nequix-MP-1 | 33.33333 | 11.11111 | 55.55556 | 0 | 55.55556 | 0 | 0.7413551 | 1.101168 | 0.9162769 | 72.84958 | 71.43922 | 9 | 31493.27 | 21.29362 | 1479
ORB-v3 | 22.22222 | 0 | 77.77778 | 0 | 77.77778 | 0 | 0.7291465 | 1.023298 | 1.374916 | 61.99169 | 61.87919 | 9 | 17400.1 | 10.1755 | 1710
PET-OAM-XL | 0 | 0 | 100 | 22.22222 | 44.44444 | 33.33333 | 4.769787 |  | 5.963912 | 65.85034 | 66.83445 | 9 | 300534.1 | 52.69755 | 5703
SevenNet-MF-OMPA | 0 | 0 | 100 | 11.11111 | 88.88889 | 0 | 0.7384263 |  | 2.092939 | 50.22676 | 47.52548 | 9 | 157375.4 | 22.99802 | 6843
SevenNet-Omni | 33.33333 | 11.11111 | 55.55556 | 0 | 55.55556 | 0 | 0.693077 | 0.7438733 | 0.7578076 | 79.00983 | 68.9734 | 9 | 34864.02 | 23.28926 | 1497
TACE-OAM-L | 11.11111 | 0 | 88.88889 | 22.22222 | 33.33333 | 33.33333 | 1.65781 | 0.2795995 | 2.689386 | 79.04006 | 76.28138 | 9 | 1248416.0 | 149.9419 | 8326
UMA-m-1p1-OC20 | 55.55556 | 11.11111 | 33.33333 | 0 | 33.33333 | 0 | 0.4430926 | 0.159535 | 0.1659504 | 94.65986 | 87.72806 | 9 | 83280.16 | 112.8457 | 738
UMA-m-1p1-OMAT | 55.55556 | 0 | 44.44444 | 11.11111 | 33.33333 | 0 | 0.5535181 | 0.2706534 | 0.3868555 | 90.72184 | 83.18792 | 9 | 204588 | 114.1674 | 1792
UMA-s-1p1-OC20 | 55.55556 | 0 | 44.44444 | 0 | 44.44444 | 0 | 0.3450671 | 0.1537524 | 0.1712385 | 88.42782 | 83.56575 | 9 | 51900.66 | 48.73301 | 1065
UMA-s-1p1-OMAT | 44.44444 | 22.22222 | 33.33333 | 11.11111 | 22.22222 | 0 | 0.360473 | 0.06650312 | 1.314081 | 81.28118 | 71.25652 | 9 | 155405.6 | 50.26053 | 3092
UMA-s-1p2-OC20 | 55.55556 | 11.11111 | 33.33333 | 0 | 33.33333 | 0 | 0.341958 | 0.2230172 | 0.265025 | 94.36508 | 87.70942 | 9 | 39995.61 | 54.41579 | 735
UMA-s-1p2-OC22 | 33.33333 | 11.11111 | 55.55556 | 0 | 55.55556 | 0 | 2.290247 | 1.672162 | 1.941491 | 78.37868 | 76.15461 | 9 | 82109.31 | 55.10692 | 1490
UMA-s-1p2-OMAT | 66.66667 | 0 | 33.33333 | 0 | 33.33333 | 0 | 1.766912 | 0.8675798 | 2.389729 | 87.05971 | 81.66542 | 9 | 75606.93 | 55.5117 | 1362

## MLIP_Data_shifted
MLIP_name | Normal rate (%) | Adsorbate migration rate (%) | Anomaly rate (%) |  |  |  | MAE_total (eV) | MAE_normal (eV) | MAE_single (eV) | ADwT (%) | AMDwT (%) | Num_total | Time_total (ms) | Time_per_step (ms) | Steps_total
|  |  | total | reproduction failure | unphysical relaxation | energy anomaly
Allegro-OAM-L | 11.11111 | 33.33333 | 55.55556 | 0 | 55.55556 | 0 | 1.903207 | 1.927514 | 3.24119 | 55.77098 | 57.47452 | 9 | 11589.06 | 6.503403 | 1782
AlphaNet-v1-OMA | 0 | 0 | 100 | 22.22222 | 77.77778 | 0 | 1.793834 |  | 2.637143 | 61.19803 | 57.66344 | 9 | 203111.4 | 21.16184 | 9598
CHGNet-v0.3.0 | 44.44444 | 11.11111 | 44.44444 | 0 | 44.44444 | 0 | 0.5753804 | 0.7320083 | 0.6753175 | 70.42706 | 73.24882 | 9 | 38046.46 | 29.40221 | 1294
DPA-3.1-3M-FT | 11.11111 | 11.11111 | 77.77778 | 0 | 66.66667 | 11.11111 | 1.548494 | 1.071962 | 2.032467 | 66.71958 | 64.78996 | 9 | 205927.7 | 111.3123 | 1850
DPA-4.0.1-pro-MPtrj | 11.11111 | 11.11111 | 77.77778 | 0 | 55.55556 | 22.22222 | 1.839761 | 0.5327391 | 2.380953 | 68.56009 | 68.7298 | 9 | 156973.5 | 80.58189 | 1948
Eqnorm-MPtrj | 11.11111 | 22.22222 | 66.66667 | 0 | 66.66667 | 0 | 0.7923774 | 1.297987 | 1.021958 | 62.91383 | 58.8255 | 9 | 94772.1 | 52.62193 | 1801
EquFlash | 0 | 11.11111 | 88.88889 | 22.22222 | 44.44444 | 22.22222 | 1.094488 |  | 2.111108 | 59.95087 | 58.86527 | 9 | 286876.4 | 67.50032 | 4250
EquFlashV2 | 33.33333 | 11.11111 | 55.55556 | 11.11111 | 44.44444 | 0 | 2.35817 | 0.9296335 | 4.000343 | 72.1542 | 66.12603 | 9 | 503808.1 | 159.2817 | 3163
EqV3-OMatMPtrjSalex | 33.33333 | 0 | 66.66667 | 0 | 33.33333 | 33.33333 | 3.298121 | 0.431874 | 4.743296 | 88.89267 | 86.79219 | 9 | 77219.26 | 70.2632 | 1099
eSEN-30M-OAM | 33.33333 | 0 | 66.66667 | 0 | 55.55556 | 11.11111 | 0.6858848 | 0.2248697 | 1.387456 | 76.83673 | 74.76013 | 9 | 130100 | 80.70721 | 1612
GRACE-2L-OAM | 22.22222 | 11.11111 | 66.66667 | 0 | 55.55556 | 11.11111 | 0.9071875 | 1.424254 | 1.610161 | 57.89494 | 59.6172 | 9 | 18265.07 | 6.810242 | 2682
MACE-MH-1-OC20 | 33.33333 | 0 | 66.66667 | 0 | 66.66667 | 0 | 0.7561864 | 1.171648 | 0.8591771 | 68.53741 | 68.65772 | 9 | 46594.47 | 31.89218 | 1461
MACE-MH-1-OMAT | 33.33333 | 0 | 66.66667 | 0 | 66.66667 | 0 | 0.7561864 | 1.171648 | 0.8591771 | 68.53741 | 68.65772 | 9 | 45113.4 | 30.87844 | 1461
MACE-MPA-0 | 33.33333 | 11.11111 | 55.55556 | 0 | 55.55556 | 0 | 0.6651188 | 0.6084256 | 0.5771464 | 71.4966 | 69.67934 | 9 | 55116.33 | 30.6372 | 1799
MatRIS-10M-OAM | 11.11111 | 11.11111 | 77.77778 | 0 | 66.66667 | 11.11111 | 5.573 | 0.4098545 | 5.297109 | 72.67196 | 70.8787 | 9 | 210431.5 | 111.1043 | 1894
MatterSim-v1-5M | 0 | 11.11111 | 88.88889 | 0 | 77.77778 | 11.11111 | 1.472546 |  | 2.29388 | 61.30763 | 61.5312 | 9 | 30294.08 | 20.12896 | 1505
NequIP-OAM-L | 0 | 0 | 100 | 0 | 66.66667 | 33.33333 | 1.529263 |  | 1.552456 | 66.79516 | 65.65996 | 9 | 6985.647 | 4.385215 | 1593
NequIP-OAM-XL | 0 | 0 | 100 | 0 | 55.55556 | 44.44444 | 1.712321 |  | 2.455219 | 65.45729 | 69.25802 | 9 | 17233.19 | 6.152512 | 2801
Nequix-MP-1 | 33.33333 | 11.11111 | 55.55556 | 0 | 55.55556 | 0 | 0.7413551 | 1.101168 | 0.9162769 | 72.84958 | 71.43922 | 9 | 31493.27 | 21.29362 | 1479
ORB-v3 | 22.22222 | 0 | 77.77778 | 0 | 77.77778 | 0 | 0.7291465 | 1.023298 | 1.374916 | 61.99169 | 61.87919 | 9 | 17400.1 | 10.1755 | 1710
PET-OAM-XL | 0 | 0 | 100 | 22.22222 | 44.44444 | 33.33333 | 4.769787 |  | 5.963912 | 65.85034 | 66.83445 | 9 | 300534.1 | 52.69755 | 5703
SevenNet-MF-OMPA | 0 | 0 | 100 | 11.11111 | 88.88889 | 0 | 0.7384263 |  | 2.092939 | 50.22676 | 47.52548 | 9 | 157375.4 | 22.99802 | 6843
SevenNet-Omni | 33.33333 | 11.11111 | 55.55556 | 0 | 55.55556 | 0 | 0.693077 | 0.7438733 | 0.7578076 | 79.00983 | 68.9734 | 9 | 34864.02 | 23.28926 | 1497
TACE-OAM-L | 11.11111 | 0 | 88.88889 | 22.22222 | 33.33333 | 33.33333 | 1.65781 | 0.2795995 | 2.689386 | 79.04006 | 76.28138 | 9 | 1248416.0 | 149.9419 | 8326
UMA-m-1p1-OC20 | 55.55556 | 11.11111 | 33.33333 | 0 | 33.33333 | 0 | 0.4430926 | 0.159535 | 0.1659504 | 94.65986 | 87.72806 | 9 | 83280.16 | 112.8457 | 738
UMA-m-1p1-OMAT | 55.55556 | 0 | 44.44444 | 11.11111 | 33.33333 | 0 | 0.5535181 | 0.2706534 | 0.3868555 | 90.72184 | 83.18792 | 9 | 204588 | 114.1674 | 1792
UMA-s-1p1-OC20 | 55.55556 | 0 | 44.44444 | 0 | 44.44444 | 0 | 0.3450671 | 0.1537524 | 0.1712385 | 88.42782 | 83.56575 | 9 | 51900.66 | 48.73301 | 1065
UMA-s-1p1-OMAT | 44.44444 | 22.22222 | 33.33333 | 11.11111 | 22.22222 | 0 | 0.360473 | 0.06650312 | 1.314081 | 81.28118 | 71.25652 | 9 | 155405.6 | 50.26053 | 3092
UMA-s-1p2-OC20 | 55.55556 | 11.11111 | 33.33333 | 0 | 33.33333 | 0 | 0.341958 | 0.2230172 | 0.265025 | 94.36508 | 87.70942 | 9 | 39995.61 | 54.41579 | 735
UMA-s-1p2-OC22 | 33.33333 | 11.11111 | 55.55556 | 0 | 55.55556 | 0 | 2.290247 | 1.672162 | 1.941491 | 78.37868 | 76.15461 | 9 | 82109.31 | 55.10692 | 1490
UMA-s-1p2-OMAT | 66.66667 | 0 | 33.33333 | 0 | 33.33333 | 0 | 1.766912 | 0.8675798 | 2.389729 | 87.05971 | 81.66542 | 9 | 75606.93 | 55.5117 | 1362

## anomaly
MLIP_name | Num_normal | Num_adsorbate_migration | Anomaly count |  |  |  | Reproduction failure |  |  | Unphysical relaxation
|  |  | total | reproduction failure | unphysical relaxation | energy anomaly | ads_eng_seed | ads_seed | slab_seed | ads_conv | ads_move | slab_conv | slab_move
Allegro-OAM-L | 1 | 3 | 5 | 0 | 5 | 0 | 0 | 0 | 0 | 0 | 5 | 0 | 3
AlphaNet-v1-OMA | 0 | 0 | 9 | 2 | 7 | 0 | 2 | 2 | 0 | 1 | 6 | 4 | 3
CHGNet-v0.3.0 | 4 | 1 | 4 | 0 | 4 | 0 | 0 | 0 | 0 | 0 | 4 | 0 | 3
DPA-3.1-3M-FT | 1 | 1 | 7 | 0 | 6 | 1 | 0 | 0 | 0 | 0 | 6 | 0 | 3
DPA-4.0.1-pro-MPtrj | 1 | 1 | 7 | 0 | 5 | 2 | 0 | 0 | 0 | 0 | 4 | 0 | 3
Eqnorm-MPtrj | 1 | 2 | 6 | 0 | 6 | 0 | 0 | 0 | 0 | 0 | 6 | 0 | 3
EquFlash | 0 | 1 | 8 | 2 | 4 | 2 | 2 | 2 | 0 | 0 | 4 | 0 | 3
EquFlashV2 | 3 | 1 | 5 | 1 | 4 | 0 | 1 | 1 | 0 | 0 | 4 | 0 | 0
EqV3-OMatMPtrjSalex | 3 | 0 | 6 | 0 | 3 | 3 | 0 | 0 | 0 | 0 | 3 | 0 | 0
eSEN-30M-OAM | 3 | 0 | 6 | 0 | 5 | 1 | 0 | 0 | 0 | 0 | 5 | 0 | 0
GRACE-2L-OAM | 2 | 1 | 6 | 0 | 5 | 1 | 0 | 0 | 0 | 0 | 5 | 0 | 3
MACE-MH-1-OC20 | 3 | 0 | 6 | 0 | 6 | 0 | 0 | 0 | 0 | 0 | 5 | 0 | 3
MACE-MH-1-OMAT | 3 | 0 | 6 | 0 | 6 | 0 | 0 | 0 | 0 | 0 | 5 | 0 | 3
MACE-MPA-0 | 3 | 1 | 5 | 0 | 5 | 0 | 0 | 0 | 0 | 0 | 5 | 0 | 3
MatRIS-10M-OAM | 1 | 1 | 7 | 0 | 6 | 1 | 0 | 0 | 0 | 0 | 6 | 0 | 0
MatterSim-v1-5M | 0 | 1 | 8 | 0 | 7 | 1 | 0 | 0 | 0 | 0 | 7 | 0 | 3
NequIP-OAM-L | 0 | 0 | 9 | 0 | 6 | 3 | 0 | 0 | 0 | 0 | 6 | 0 | 3
NequIP-OAM-XL | 0 | 0 | 9 | 0 | 5 | 4 | 0 | 0 | 0 | 0 | 4 | 0 | 3
Nequix-MP-1 | 3 | 1 | 5 | 0 | 5 | 0 | 0 | 0 | 0 | 0 | 5 | 0 | 0
ORB-v3 | 2 | 0 | 7 | 0 | 7 | 0 | 0 | 0 | 0 | 0 | 7 | 0 | 3
PET-OAM-XL | 0 | 0 | 9 | 2 | 4 | 3 | 2 | 2 | 0 | 1 | 4 | 0 | 2
SevenNet-MF-OMPA | 0 | 0 | 9 | 1 | 8 | 0 | 1 | 1 | 0 | 2 | 8 | 0 | 3
SevenNet-Omni | 3 | 1 | 5 | 0 | 5 | 0 | 0 | 0 | 0 | 0 | 5 | 0 | 0
TACE-OAM-L | 1 | 0 | 8 | 2 | 3 | 3 | 2 | 2 | 0 | 1 | 3 | 0 | 0
UMA-m-1p1-OC20 | 5 | 1 | 3 | 0 | 3 | 0 | 0 | 0 | 0 | 0 | 3 | 0 | 0
UMA-m-1p1-OMAT | 5 | 0 | 4 | 1 | 3 | 0 | 1 | 1 | 0 | 0 | 3 | 0 | 0
UMA-s-1p1-OC20 | 5 | 0 | 4 | 0 | 4 | 0 | 0 | 0 | 0 | 0 | 4 | 0 | 0
UMA-s-1p1-OMAT | 4 | 2 | 3 | 1 | 2 | 0 | 1 | 1 | 0 | 0 | 2 | 0 | 0
UMA-s-1p2-OC20 | 5 | 1 | 3 | 0 | 3 | 0 | 0 | 0 | 0 | 0 | 3 | 0 | 0
UMA-s-1p2-OC22 | 3 | 1 | 5 | 0 | 5 | 0 | 0 | 0 | 0 | 0 | 5 | 0 | 0
UMA-s-1p2-OMAT | 6 | 0 | 3 | 0 | 3 | 0 | 0 | 0 | 0 | 0 | 3 | 0 | 0

## anomaly_shifted
MLIP_name | Num_normal | Num_adsorbate_migration | Anomaly count |  |  |  | Reproduction failure |  |  | Unphysical relaxation
|  |  | total | reproduction failure | unphysical relaxation | energy anomaly | ads_eng_seed | ads_seed | slab_seed | ads_conv | ads_move | slab_conv | slab_move
Allegro-OAM-L | 1 | 3 | 5 | 0 | 5 | 0 | 0 | 0 | 0 | 0 | 5 | 0 | 3
AlphaNet-v1-OMA | 0 | 0 | 9 | 2 | 7 | 0 | 2 | 2 | 0 | 1 | 6 | 4 | 3
CHGNet-v0.3.0 | 4 | 1 | 4 | 0 | 4 | 0 | 0 | 0 | 0 | 0 | 4 | 0 | 3
DPA-3.1-3M-FT | 1 | 1 | 7 | 0 | 6 | 1 | 0 | 0 | 0 | 0 | 6 | 0 | 3
DPA-4.0.1-pro-MPtrj | 1 | 1 | 7 | 0 | 5 | 2 | 0 | 0 | 0 | 0 | 4 | 0 | 3
Eqnorm-MPtrj | 1 | 2 | 6 | 0 | 6 | 0 | 0 | 0 | 0 | 0 | 6 | 0 | 3
EquFlash | 0 | 1 | 8 | 2 | 4 | 2 | 2 | 2 | 0 | 0 | 4 | 0 | 3
EquFlashV2 | 3 | 1 | 5 | 1 | 4 | 0 | 1 | 1 | 0 | 0 | 4 | 0 | 0
EqV3-OMatMPtrjSalex | 3 | 0 | 6 | 0 | 3 | 3 | 0 | 0 | 0 | 0 | 3 | 0 | 0
eSEN-30M-OAM | 3 | 0 | 6 | 0 | 5 | 1 | 0 | 0 | 0 | 0 | 5 | 0 | 0
GRACE-2L-OAM | 2 | 1 | 6 | 0 | 5 | 1 | 0 | 0 | 0 | 0 | 5 | 0 | 3
MACE-MH-1-OC20 | 3 | 0 | 6 | 0 | 6 | 0 | 0 | 0 | 0 | 0 | 5 | 0 | 3
MACE-MH-1-OMAT | 3 | 0 | 6 | 0 | 6 | 0 | 0 | 0 | 0 | 0 | 5 | 0 | 3
MACE-MPA-0 | 3 | 1 | 5 | 0 | 5 | 0 | 0 | 0 | 0 | 0 | 5 | 0 | 3
MatRIS-10M-OAM | 1 | 1 | 7 | 0 | 6 | 1 | 0 | 0 | 0 | 0 | 6 | 0 | 0
MatterSim-v1-5M | 0 | 1 | 8 | 0 | 7 | 1 | 0 | 0 | 0 | 0 | 7 | 0 | 3
NequIP-OAM-L | 0 | 0 | 9 | 0 | 6 | 3 | 0 | 0 | 0 | 0 | 6 | 0 | 3
NequIP-OAM-XL | 0 | 0 | 9 | 0 | 5 | 4 | 0 | 0 | 0 | 0 | 4 | 0 | 3
Nequix-MP-1 | 3 | 1 | 5 | 0 | 5 | 0 | 0 | 0 | 0 | 0 | 5 | 0 | 0
ORB-v3 | 2 | 0 | 7 | 0 | 7 | 0 | 0 | 0 | 0 | 0 | 7 | 0 | 3
PET-OAM-XL | 0 | 0 | 9 | 2 | 4 | 3 | 2 | 2 | 0 | 1 | 4 | 0 | 2
SevenNet-MF-OMPA | 0 | 0 | 9 | 1 | 8 | 0 | 1 | 1 | 0 | 2 | 8 | 0 | 3
SevenNet-Omni | 3 | 1 | 5 | 0 | 5 | 0 | 0 | 0 | 0 | 0 | 5 | 0 | 0
TACE-OAM-L | 1 | 0 | 8 | 2 | 3 | 3 | 2 | 2 | 0 | 1 | 3 | 0 | 0
UMA-m-1p1-OC20 | 5 | 1 | 3 | 0 | 3 | 0 | 0 | 0 | 0 | 0 | 3 | 0 | 0
UMA-m-1p1-OMAT | 5 | 0 | 4 | 1 | 3 | 0 | 1 | 1 | 0 | 0 | 3 | 0 | 0
UMA-s-1p1-OC20 | 5 | 0 | 4 | 0 | 4 | 0 | 0 | 0 | 0 | 0 | 4 | 0 | 0
UMA-s-1p1-OMAT | 4 | 2 | 3 | 1 | 2 | 0 | 1 | 1 | 0 | 0 | 2 | 0 | 0
UMA-s-1p2-OC20 | 5 | 1 | 3 | 0 | 3 | 0 | 0 | 0 | 0 | 0 | 3 | 0 | 0
UMA-s-1p2-OC22 | 3 | 1 | 5 | 0 | 5 | 0 | 0 | 0 | 0 | 0 | 5 | 0 | 0
UMA-s-1p2-OMAT | 6 | 0 | 3 | 0 | 3 | 0 | 0 | 0 | 0 | 0 | 3 | 0 | 0

## Coverage
MLIP_name | Num_input | Num_succeeded | Num_failed | Num_not_run | Coverage_pct | Failed_by_stage | catbench_version | dispersion | device | input_md5
Allegro-OAM-L | 9 | 9 | 0 | 0 | 100 |  | 1.1.3 | none | NVIDIA L40S | unknown
AlphaNet-v1-OMA | 9 | 9 | 0 | 0 | 100 |  | 1.1.3 | none | NVIDIA L40S | unknown
CHGNet-v0.3.0 | 9 | 9 | 0 | 0 | 100 |  | 1.1.3 | none | NVIDIA L40S | unknown
DPA-3.1-3M-FT | 9 | 9 | 0 | 0 | 100 |  | 1.1.3 | none | NVIDIA L40S | unknown
DPA-4.0.1-pro-MPtrj | 9 | 9 | 0 | 0 | 100 |  | 1.1.3 | none | NVIDIA L40S | unknown
Eqnorm-MPtrj | 9 | 9 | 0 | 0 | 100 |  | 1.1.3 | none | NVIDIA L40S | unknown
EquFlash | 9 | 9 | 0 | 0 | 100 |  | 1.1.3 | none | NVIDIA L40S | unknown
EquFlashV2 | 9 | 9 | 0 | 0 | 100 |  | 1.1.3 | none | NVIDIA L40S | unknown
EqV3-OMatMPtrjSalex | 9 | 9 | 0 | 0 | 100 |  | 1.1.3 | none | NVIDIA L40S | unknown
eSEN-30M-OAM | 9 | 9 | 0 | 0 | 100 |  | 1.1.3 | none | NVIDIA L40S | unknown
GRACE-2L-OAM | 9 | 9 | 0 | 0 | 100 |  | 1.1.3 | none | NVIDIA L40S | unknown
MACE-MH-1-OC20 | 9 | 9 | 0 | 0 | 100 |  | 1.1.3 | none | NVIDIA L40S | unknown
MACE-MH-1-OMAT | 9 | 9 | 0 | 0 | 100 |  | 1.1.3 | none | NVIDIA L40S | unknown
MACE-MPA-0 | 9 | 9 | 0 | 0 | 100 |  | 1.1.3 | none | NVIDIA L40S | unknown
MatRIS-10M-OAM | 9 | 9 | 0 | 0 | 100 |  | 1.1.3 | none | NVIDIA L40S | unknown
MatterSim-v1-5M | 9 | 9 | 0 | 0 | 100 |  | 1.1.3 | none | NVIDIA L40S | unknown
NequIP-OAM-L | 9 | 9 | 0 | 0 | 100 |  | 1.1.3 | none | NVIDIA L40S | unknown
NequIP-OAM-XL | 9 | 9 | 0 | 0 | 100 |  | 1.1.3 | none | NVIDIA L40S | unknown
Nequix-MP-1 | 9 | 9 | 0 | 0 | 100 |  | 1.1.3 | none | NVIDIA L40S | unknown
ORB-v3 | 9 | 9 | 0 | 0 | 100 |  | 1.1.3 | none | NVIDIA L40S | unknown
PET-OAM-XL | 9 | 9 | 0 | 0 | 100 |  | 1.1.3 | none | NVIDIA L40S | unknown
SevenNet-MF-OMPA | 9 | 9 | 0 | 0 | 100 |  | 1.1.3 | none | NVIDIA L40S | unknown
SevenNet-Omni | 9 | 9 | 0 | 0 | 100 |  | 1.1.3 | none | NVIDIA L40S | unknown
TACE-OAM-L | 9 | 9 | 0 | 0 | 100 |  | 1.1.3 | none | NVIDIA L40S | unknown
UMA-m-1p1-OC20 | 9 | 9 | 0 | 0 | 100 |  | 1.1.3 | none | NVIDIA L40S | unknown
UMA-m-1p1-OMAT | 9 | 9 | 0 | 0 | 100 |  | 1.1.3 | none | NVIDIA L40S | unknown
UMA-s-1p1-OC20 | 9 | 9 | 0 | 0 | 100 |  | 1.1.3 | none | NVIDIA L40S | unknown
UMA-s-1p1-OMAT | 9 | 9 | 0 | 0 | 100 |  | 1.1.3 | none | NVIDIA L40S | unknown
UMA-s-1p2-OC20 | 9 | 9 | 0 | 0 | 100 |  | 1.1.3 | none | NVIDIA L40S | unknown
UMA-s-1p2-OC22 | 9 | 9 | 0 | 0 | 100 |  | 1.1.3 | none | NVIDIA L40S | unknown
UMA-s-1p2-OMAT | 9 | 9 | 0 | 0 | 100 |  | 1.1.3 | none | NVIDIA L40S | unknown
Num_succeeded counts every computed reaction, including any later excluded by energy_cutoff, so it can exceed Num_total in MLIP_Data.

## Allegro-OAM-L
Adsorbate_name | MAE_total (eV) | MAE_normal (eV) | MAE_single (eV) | ADwT (%) | AMDwT (%) | Num_total | Num_normal | Num_adsorbate_migration | Anomaly count |  |  |  | Gas shift correction
[9 empty] | total | reproduction failure | unphysical relaxation | energy anomaly | Shift (eV) | N_fit | MAE_total_shifted (eV) | MAE_normal_shifted (eV) | Num_normal_shifted | Num_energy_anomaly_shifted
O | 1.727747 | 1.927514 | 2.946426 | 61.22449 | 53.46756 | 3 | 1 | 1 | 1 | 0 | 1 | 0 |  | 1 | 1.727747 | 1.927514 | 1 | 0
OH | 2.201104 |  | 2.856767 | 54.08163 | 69.0865 | 3 | 0 | 1 | 2 | 0 | 2 | 0 |  | 0 | 2.201104 |  | 0 | 0
OOH | 1.780769 |  | 3.920378 | 52.0068 | 49.8695 | 3 | 0 | 1 | 2 | 0 | 2 | 0 |  | 0 | 1.780769 |  | 0 | 0

## AlphaNet-v1-OMA
Adsorbate_name | MAE_total (eV) | MAE_normal (eV) | MAE_single (eV) | ADwT (%) | AMDwT (%) | Num_total | Num_normal | Num_adsorbate_migration | Anomaly count |  |  |  | Gas shift correction
[9 empty] | total | reproduction failure | unphysical relaxation | energy anomaly | Shift (eV) | N_fit | MAE_total_shifted (eV) | MAE_normal_shifted (eV) | Num_normal_shifted | Num_energy_anomaly_shifted
O | 2.034261 |  | 2.58489 | 67.85714 | 64.0343 | 3 | 0 | 0 | 3 | 1 | 2 | 0 |  | 0 | 2.034261 |  | 0 | 0
OH | 1.087997 |  | 1.787489 | 59.95465 | 56.60328 | 3 | 0 | 0 | 3 | 0 | 3 | 0 |  | 0 | 1.087997 |  | 0 | 0
OOH | 2.259245 |  | 3.53905 | 55.78231 | 52.35272 | 3 | 0 | 0 | 3 | 1 | 2 | 0 |  | 0 | 2.259245 |  | 0 | 0

## CHGNet-v0.3.0
Adsorbate_name | MAE_total (eV) | MAE_normal (eV) | MAE_single (eV) | ADwT (%) | AMDwT (%) | Num_total | Num_normal | Num_adsorbate_migration | Anomaly count |  |  |  | Gas shift correction
[9 empty] | total | reproduction failure | unphysical relaxation | energy anomaly | Shift (eV) | N_fit | MAE_total_shifted (eV) | MAE_normal_shifted (eV) | Num_normal_shifted | Num_energy_anomaly_shifted
O | 0.7542549 | 0.8663542 | 0.7483816 | 74.69388 | 79.70544 | 3 | 2 | 0 | 1 | 0 | 1 | 0 |  | 2 | 0.7542549 | 0.8663542 | 2 | 0
OH | 0.0686485 | 0.08637956 | 0.3231161 | 69.37642 | 71.18568 | 3 | 1 | 0 | 2 | 0 | 2 | 0 |  | 1 | 0.0686485 | 0.08637956 | 1 | 0
OOH | 0.9032379 | 1.108945 | 0.9544547 | 67.21088 | 68.85533 | 3 | 1 | 1 | 1 | 0 | 1 | 0 |  | 1 | 0.9032379 | 1.108945 | 1 | 0

## DPA-3.1-3M-FT
Adsorbate_name | MAE_total (eV) | MAE_normal (eV) | MAE_single (eV) | ADwT (%) | AMDwT (%) | Num_total | Num_normal | Num_adsorbate_migration | Anomaly count |  |  |  | Gas shift correction
[9 empty] | total | reproduction failure | unphysical relaxation | energy anomaly | Shift (eV) | N_fit | MAE_total_shifted (eV) | MAE_normal_shifted (eV) | Num_normal_shifted | Num_energy_anomaly_shifted
O | 1.938083 |  | 2.454888 | 64.04762 | 60.10067 | 3 | 0 | 0 | 3 | 0 | 2 | 1 |  | 1 | 1.938083 |  | 0 | 1
OH | 0.4367134 | 1.071962 | 1.094292 | 69.56916 | 71.11111 | 3 | 1 | 0 | 2 | 0 | 2 | 0 |  | 1 | 0.4367134 | 1.071962 | 1 | 0
OOH | 2.270686 |  | 2.54822 | 66.54195 | 63.15809 | 3 | 0 | 1 | 2 | 0 | 2 | 0 |  | 0 | 2.270686 |  | 0 | 0

## DPA-4.0.1-pro-MPtrj
Adsorbate_name | MAE_total (eV) | MAE_normal (eV) | MAE_single (eV) | ADwT (%) | AMDwT (%) | Num_total | Num_normal | Num_adsorbate_migration | Anomaly count |  |  |  | Gas shift correction
[9 empty] | total | reproduction failure | unphysical relaxation | energy anomaly | Shift (eV) | N_fit | MAE_total_shifted (eV) | MAE_normal_shifted (eV) | Num_normal_shifted | Num_energy_anomaly_shifted
O | 2.725089 |  | 2.721729 | 79.11565 | 82.03579 | 3 | 0 | 0 | 3 | 0 | 1 | 2 |  | 2 | 2.725089 |  | 0 | 2
OH | 1.354433 | 0.5327391 | 1.770723 | 66.59864 | 66.14094 | 3 | 1 | 0 | 2 | 0 | 2 | 0 |  | 1 | 1.354433 | 0.5327391 | 1 | 0
OOH | 1.439762 |  | 2.650407 | 59.96599 | 58.01268 | 3 | 0 | 1 | 2 | 0 | 2 | 0 |  | 0 | 1.439762 |  | 0 | 0

## Eqnorm-MPtrj
Adsorbate_name | MAE_total (eV) | MAE_normal (eV) | MAE_single (eV) | ADwT (%) | AMDwT (%) | Num_total | Num_normal | Num_adsorbate_migration | Anomaly count |  |  |  | Gas shift correction
[9 empty] | total | reproduction failure | unphysical relaxation | energy anomaly | Shift (eV) | N_fit | MAE_total_shifted (eV) | MAE_normal_shifted (eV) | Num_normal_shifted | Num_energy_anomaly_shifted
O | 1.14475 |  | 1.110505 | 60.70295 | 55.59657 | 3 | 0 | 1 | 2 | 0 | 2 | 0 |  | 0 | 1.14475 |  | 0 | 0
OH | 0.5165313 | 1.297987 | 0.898904 | 67.92517 | 69.28784 | 3 | 1 | 0 | 2 | 0 | 2 | 0 |  | 1 | 0.5165313 | 1.297987 | 1 | 0
OOH | 0.7158511 |  | 1.056464 | 60.11338 | 51.5921 | 3 | 0 | 1 | 2 | 0 | 2 | 0 |  | 0 | 0.7158511 |  | 0 | 0

## EquFlash
Adsorbate_name | MAE_total (eV) | MAE_normal (eV) | MAE_single (eV) | ADwT (%) | AMDwT (%) | Num_total | Num_normal | Num_adsorbate_migration | Anomaly count |  |  |  | Gas shift correction
[9 empty] | total | reproduction failure | unphysical relaxation | energy anomaly | Shift (eV) | N_fit | MAE_total_shifted (eV) | MAE_normal_shifted (eV) | Num_normal_shifted | Num_energy_anomaly_shifted
O | 1.758052 |  | 2.348459 | 66.87075 | 64.0865 | 3 | 0 | 0 | 3 | 1 | 1 | 1 |  | 1 | 1.758052 |  | 0 | 1
OH | 1.164235 |  | 1.740385 | 63.34467 | 64.19463 | 3 | 0 | 0 | 3 | 1 | 1 | 1 |  | 1 | 1.164235 |  | 0 | 1
OOH | 0.3611765 |  | 2.24448 | 49.63719 | 48.31469 | 3 | 0 | 1 | 2 | 0 | 2 | 0 |  | 0 | 0.3611765 |  | 0 | 0

## EquFlashV2
Adsorbate_name | MAE_total (eV) | MAE_normal (eV) | MAE_single (eV) | ADwT (%) | AMDwT (%) | Num_total | Num_normal | Num_adsorbate_migration | Anomaly count |  |  |  | Gas shift correction
[9 empty] | total | reproduction failure | unphysical relaxation | energy anomaly | Shift (eV) | N_fit | MAE_total_shifted (eV) | MAE_normal_shifted (eV) | Num_normal_shifted | Num_energy_anomaly_shifted
O | 2.741014 | 1.11257 | 3.837953 | 75.20408 | 64.30649 | 3 | 1 | 1 | 1 | 0 | 1 | 0 |  | 1 | 2.741014 | 1.11257 | 1 | 0
OH | 2.525345 | 0.4360944 | 3.067701 | 75.7483 | 72.69575 | 3 | 1 | 0 | 2 | 0 | 2 | 0 |  | 1 | 2.525345 | 0.4360944 | 1 | 0
OOH | 1.808152 | 1.240236 | 5.095375 | 65.5102 | 61.37584 | 3 | 1 | 0 | 2 | 1 | 1 | 0 |  | 1 | 1.808152 | 1.240236 | 1 | 0

## EqV3-OMatMPtrjSalex
Adsorbate_name | MAE_total (eV) | MAE_normal (eV) | MAE_single (eV) | ADwT (%) | AMDwT (%) | Num_total | Num_normal | Num_adsorbate_migration | Anomaly count |  |  |  | Gas shift correction
[9 empty] | total | reproduction failure | unphysical relaxation | energy anomaly | Shift (eV) | N_fit | MAE_total_shifted (eV) | MAE_normal_shifted (eV) | Num_normal_shifted | Num_energy_anomaly_shifted
O | 2.987467 | 0.7112974 | 3.662542 | 93.01587 | 94.21327 | 3 | 1 | 0 | 2 | 0 | 0 | 2 |  | 3 | 2.987467 | 0.7112974 | 1 | 2
OH | 2.532955 | 0.07345454 | 4.997953 | 84.12698 | 76.19314 | 3 | 1 | 0 | 2 | 0 | 2 | 0 |  | 1 | 2.532955 | 0.07345454 | 1 | 0
OOH | 4.373942 | 0.5108702 | 5.569394 | 89.53515 | 89.97017 | 3 | 1 | 0 | 2 | 0 | 1 | 1 |  | 2 | 4.373942 | 0.5108702 | 1 | 1

## eSEN-30M-OAM
Adsorbate_name | MAE_total (eV) | MAE_normal (eV) | MAE_single (eV) | ADwT (%) | AMDwT (%) | Num_total | Num_normal | Num_adsorbate_migration | Anomaly count |  |  |  | Gas shift correction
[9 empty] | total | reproduction failure | unphysical relaxation | energy anomaly | Shift (eV) | N_fit | MAE_total_shifted (eV) | MAE_normal_shifted (eV) | Num_normal_shifted | Num_energy_anomaly_shifted
O | 1.634731 | 0.4480351 | 1.599301 | 87.14286 | 80.66368 | 3 | 1 | 0 | 2 | 0 | 1 | 1 |  | 2 | 1.634731 | 0.4480351 | 1 | 1
OH | 0.0957817 | 0.113287 | 1.175281 | 73.36735 | 75.77181 | 3 | 2 | 0 | 1 | 0 | 1 | 0 |  | 2 | 0.0957817 | 0.113287 | 2 | 0
OOH | 0.3271415 |  | 1.387787 | 70 | 67.84489 | 3 | 0 | 0 | 3 | 0 | 3 | 0 |  | 0 | 0.3271415 |  | 0 | 0

## GRACE-2L-OAM
Adsorbate_name | MAE_total (eV) | MAE_normal (eV) | MAE_single (eV) | ADwT (%) | AMDwT (%) | Num_total | Num_normal | Num_adsorbate_migration | Anomaly count |  |  |  | Gas shift correction
[9 empty] | total | reproduction failure | unphysical relaxation | energy anomaly | Shift (eV) | N_fit | MAE_total_shifted (eV) | MAE_normal_shifted (eV) | Num_normal_shifted | Num_energy_anomaly_shifted
O | 1.176981 |  | 1.837639 | 52.46032 | 52.95675 | 3 | 0 | 0 | 3 | 0 | 2 | 1 |  | 1 | 1.176981 |  | 0 | 1
OH | 0.9676201 | 1.424254 | 1.127231 | 72.72109 | 79.36242 | 3 | 2 | 0 | 1 | 0 | 1 | 0 |  | 2 | 0.9676201 | 1.424254 | 2 | 0
OOH | 0.5769612 |  | 1.865615 | 48.5034 | 46.53244 | 3 | 0 | 1 | 2 | 0 | 2 | 0 |  | 0 | 0.5769612 |  | 0 | 0

## MACE-MH-1-OC20
Adsorbate_name | MAE_total (eV) | MAE_normal (eV) | MAE_single (eV) | ADwT (%) | AMDwT (%) | Num_total | Num_normal | Num_adsorbate_migration | Anomaly count |  |  |  | Gas shift correction
[9 empty] | total | reproduction failure | unphysical relaxation | energy anomaly | Shift (eV) | N_fit | MAE_total_shifted (eV) | MAE_normal_shifted (eV) | Num_normal_shifted | Num_energy_anomaly_shifted
O | 0.7785127 | 0.9374126 | 0.7286681 | 71.12245 | 70.59284 | 3 | 1 | 0 | 2 | 0 | 2 | 0 |  | 1 | 0.7785127 | 0.9374126 | 1 | 0
OH | 0.4457311 | 0.8605496 | 0.6830115 | 66.73469 | 68.64653 | 3 | 1 | 0 | 2 | 0 | 2 | 0 |  | 1 | 0.4457311 | 0.8605496 | 1 | 0
OOH | 1.044315 | 1.716983 | 1.165852 | 67.7551 | 66.73378 | 3 | 1 | 0 | 2 | 0 | 2 | 0 |  | 1 | 1.044315 | 1.716983 | 1 | 0

## MACE-MH-1-OMAT
Adsorbate_name | MAE_total (eV) | MAE_normal (eV) | MAE_single (eV) | ADwT (%) | AMDwT (%) | Num_total | Num_normal | Num_adsorbate_migration | Anomaly count |  |  |  | Gas shift correction
[9 empty] | total | reproduction failure | unphysical relaxation | energy anomaly | Shift (eV) | N_fit | MAE_total_shifted (eV) | MAE_normal_shifted (eV) | Num_normal_shifted | Num_energy_anomaly_shifted
O | 0.7785127 | 0.9374126 | 0.7286681 | 71.12245 | 70.59284 | 3 | 1 | 0 | 2 | 0 | 2 | 0 |  | 1 | 0.7785127 | 0.9374126 | 1 | 0
OH | 0.4457311 | 0.8605496 | 0.6830115 | 66.73469 | 68.64653 | 3 | 1 | 0 | 2 | 0 | 2 | 0 |  | 1 | 0.4457311 | 0.8605496 | 1 | 0
OOH | 1.044315 | 1.716983 | 1.165852 | 67.7551 | 66.73378 | 3 | 1 | 0 | 2 | 0 | 2 | 0 |  | 1 | 1.044315 | 1.716983 | 1 | 0

## MACE-MPA-0
Adsorbate_name | MAE_total (eV) | MAE_normal (eV) | MAE_single (eV) | ADwT (%) | AMDwT (%) | Num_total | Num_normal | Num_adsorbate_migration | Anomaly count |  |  |  | Gas shift correction
[9 empty] | total | reproduction failure | unphysical relaxation | energy anomaly | Shift (eV) | N_fit | MAE_total_shifted (eV) | MAE_normal_shifted (eV) | Num_normal_shifted | Num_energy_anomaly_shifted
O | 1.202702 | 0.7360853 | 0.7919677 | 67.14286 | 63.14318 | 3 | 1 | 0 | 2 | 0 | 2 | 0 |  | 1 | 1.202702 | 0.7360853 | 1 | 0
OH | 0.3172144 | 0.375854 | 0.4160055 | 73.94558 | 74.7651 | 3 | 1 | 0 | 2 | 0 | 2 | 0 |  | 1 | 0.3172144 | 0.375854 | 1 | 0
OOH | 0.4754398 | 0.7133373 | 0.5234659 | 73.40136 | 71.12975 | 3 | 1 | 1 | 1 | 0 | 1 | 0 |  | 1 | 0.4754398 | 0.7133373 | 1 | 0

## MatRIS-10M-OAM
Adsorbate_name | MAE_total (eV) | MAE_normal (eV) | MAE_single (eV) | ADwT (%) | AMDwT (%) | Num_total | Num_normal | Num_adsorbate_migration | Anomaly count |  |  |  | Gas shift correction
[9 empty] | total | reproduction failure | unphysical relaxation | energy anomaly | Shift (eV) | N_fit | MAE_total_shifted (eV) | MAE_normal_shifted (eV) | Num_normal_shifted | Num_energy_anomaly_shifted
O | 4.417321 | 0.4098545 | 5.370953 | 81.37188 | 75.59284 | 3 | 1 | 0 | 2 | 0 | 1 | 1 |  | 2 | 4.417321 | 0.4098545 | 1 | 1
OH | 6.129188 |  | 5.226037 | 67.50567 | 65.99925 | 3 | 0 | 0 | 3 | 0 | 3 | 0 |  | 0 | 6.129188 |  | 0 | 0
OOH | 6.172491 |  | 5.294338 | 69.13832 | 71.044 | 3 | 0 | 1 | 2 | 0 | 2 | 0 |  | 0 | 6.172491 |  | 0 | 0

## MatterSim-v1-5M
Adsorbate_name | MAE_total (eV) | MAE_normal (eV) | MAE_single (eV) | ADwT (%) | AMDwT (%) | Num_total | Num_normal | Num_adsorbate_migration | Anomaly count |  |  |  | Gas shift correction
[9 empty] | total | reproduction failure | unphysical relaxation | energy anomaly | Shift (eV) | N_fit | MAE_total_shifted (eV) | MAE_normal_shifted (eV) | Num_normal_shifted | Num_energy_anomaly_shifted
O | 1.485672 |  | 2.768024 | 62.34694 | 61.05145 | 3 | 0 | 0 | 3 | 0 | 2 | 1 |  | 1 | 1.485672 |  | 0 | 1
OH | 1.421347 |  | 1.79229 | 58.23129 | 60.21999 | 3 | 0 | 0 | 3 | 0 | 3 | 0 |  | 0 | 1.421347 |  | 0 | 0
OOH | 1.51062 |  | 2.321326 | 63.34467 | 63.32215 | 3 | 0 | 1 | 2 | 0 | 2 | 0 |  | 0 | 1.51062 |  | 0 | 0

## NequIP-OAM-L
Adsorbate_name | MAE_total (eV) | MAE_normal (eV) | MAE_single (eV) | ADwT (%) | AMDwT (%) | Num_total | Num_normal | Num_adsorbate_migration | Anomaly count |  |  |  | Gas shift correction
[9 empty] | total | reproduction failure | unphysical relaxation | energy anomaly | Shift (eV) | N_fit | MAE_total_shifted (eV) | MAE_normal_shifted (eV) | Num_normal_shifted | Num_energy_anomaly_shifted
O | 1.805456 |  | 1.493858 | 64.65986 | 63.40045 | 3 | 0 | 0 | 3 | 0 | 2 | 1 |  | 1 | 1.805456 |  | 0 | 1
OH | 1.166663 |  | 1.347063 | 69.31973 | 69.40716 | 3 | 0 | 0 | 3 | 0 | 2 | 1 |  | 1 | 1.166663 |  | 0 | 1
OOH | 1.615669 |  | 1.816446 | 66.4059 | 64.17226 | 3 | 0 | 0 | 3 | 0 | 2 | 1 |  | 1 | 1.615669 |  | 0 | 1

## NequIP-OAM-XL
Adsorbate_name | MAE_total (eV) | MAE_normal (eV) | MAE_single (eV) | ADwT (%) | AMDwT (%) | Num_total | Num_normal | Num_adsorbate_migration | Anomaly count |  |  |  | Gas shift correction
[9 empty] | total | reproduction failure | unphysical relaxation | energy anomaly | Shift (eV) | N_fit | MAE_total_shifted (eV) | MAE_normal_shifted (eV) | Num_normal_shifted | Num_energy_anomaly_shifted
O | 1.718838 |  | 2.366569 | 65 | 67.13647 | 3 | 0 | 0 | 3 | 0 | 2 | 1 |  | 1 | 1.718838 |  | 0 | 1
OH | 2.078597 |  | 2.144846 | 70.54422 | 78.69128 | 3 | 0 | 0 | 3 | 0 | 1 | 2 |  | 2 | 2.078597 |  | 0 | 2
OOH | 1.339527 |  | 2.854242 | 60.82766 | 61.94631 | 3 | 0 | 0 | 3 | 0 | 2 | 1 |  | 1 | 1.339527 |  | 0 | 1

## Nequix-MP-1
Adsorbate_name | MAE_total (eV) | MAE_normal (eV) | MAE_single (eV) | ADwT (%) | AMDwT (%) | Num_total | Num_normal | Num_adsorbate_migration | Anomaly count |  |  |  | Gas shift correction
[9 empty] | total | reproduction failure | unphysical relaxation | energy anomaly | Shift (eV) | N_fit | MAE_total_shifted (eV) | MAE_normal_shifted (eV) | Num_normal_shifted | Num_energy_anomaly_shifted
O | 1.035872 | 1.039647 | 1.100692 | 70.7483 | 66.305 | 3 | 1 | 0 | 2 | 0 | 2 | 0 |  | 1 | 1.035872 | 1.039647 | 1 | 0
OH | 0.4706664 | 1.175269 | 0.6690513 | 79.43311 | 80.68606 | 3 | 1 | 0 | 2 | 0 | 2 | 0 |  | 1 | 0.4706664 | 1.175269 | 1 | 0
OOH | 0.7175272 | 1.088588 | 0.9790876 | 68.36735 | 67.32662 | 3 | 1 | 1 | 1 | 0 | 1 | 0 |  | 1 | 0.7175272 | 1.088588 | 1 | 0

## ORB-v3
Adsorbate_name | MAE_total (eV) | MAE_normal (eV) | MAE_single (eV) | ADwT (%) | AMDwT (%) | Num_total | Num_normal | Num_adsorbate_migration | Anomaly count |  |  |  | Gas shift correction
[9 empty] | total | reproduction failure | unphysical relaxation | energy anomaly | Shift (eV) | N_fit | MAE_total_shifted (eV) | MAE_normal_shifted (eV) | Num_normal_shifted | Num_energy_anomaly_shifted
O | 0.8124716 | 1.085656 | 1.071287 | 69.64853 | 67.58762 | 3 | 1 | 0 | 2 | 0 | 2 | 0 |  | 1 | 0.8124716 | 1.085656 | 1 | 0
OH | 0.5159861 | 0.9609414 | 0.7299848 | 68.62812 | 72.40865 | 3 | 1 | 0 | 2 | 0 | 2 | 0 |  | 1 | 0.5159861 | 0.9609414 | 1 | 0
OOH | 0.8589817 |  | 2.323477 | 47.69841 | 45.64131 | 3 | 0 | 0 | 3 | 0 | 3 | 0 |  | 0 | 0.8589817 |  | 0 | 0

## PET-OAM-XL
Adsorbate_name | MAE_total (eV) | MAE_normal (eV) | MAE_single (eV) | ADwT (%) | AMDwT (%) | Num_total | Num_normal | Num_adsorbate_migration | Anomaly count |  |  |  | Gas shift correction
[9 empty] | total | reproduction failure | unphysical relaxation | energy anomaly | Shift (eV) | N_fit | MAE_total_shifted (eV) | MAE_normal_shifted (eV) | Num_normal_shifted | Num_energy_anomaly_shifted
O | 5.530481 |  | 5.35812 | 73.35601 | 75.09694 | 3 | 0 | 0 | 3 | 1 | 0 | 2 |  | 2 | 5.530481 |  | 0 | 2
OH | 4.857789 |  | 4.99463 | 64.18367 | 68.98956 | 3 | 0 | 0 | 3 | 0 | 2 | 1 |  | 1 | 4.857789 |  | 0 | 1
OOH | 3.921091 |  | 7.538987 | 60.01134 | 56.41685 | 3 | 0 | 0 | 3 | 1 | 2 | 0 |  | 0 | 3.921091 |  | 0 | 0

## SevenNet-MF-OMPA
Adsorbate_name | MAE_total (eV) | MAE_normal (eV) | MAE_single (eV) | ADwT (%) | AMDwT (%) | Num_total | Num_normal | Num_adsorbate_migration | Anomaly count |  |  |  | Gas shift correction
[9 empty] | total | reproduction failure | unphysical relaxation | energy anomaly | Shift (eV) | N_fit | MAE_total_shifted (eV) | MAE_normal_shifted (eV) | Num_normal_shifted | Num_energy_anomaly_shifted
O | 0.9738354 |  | 2.111687 | 43.49206 | 42.15511 | 3 | 0 | 0 | 3 | 1 | 2 | 0 |  | 0 | 0.9738354 |  | 0 | 0
OH | 0.6375697 |  | 1.706722 | 52.89116 | 51.40567 | 3 | 0 | 0 | 3 | 0 | 3 | 0 |  | 0 | 0.6375697 |  | 0 | 0
OOH | 0.6038739 |  | 2.460408 | 54.29705 | 49.01566 | 3 | 0 | 0 | 3 | 0 | 3 | 0 |  | 0 | 0.6038739 |  | 0 | 0

## SevenNet-Omni
Adsorbate_name | MAE_total (eV) | MAE_normal (eV) | MAE_single (eV) | ADwT (%) | AMDwT (%) | Num_total | Num_normal | Num_adsorbate_migration | Anomaly count |  |  |  | Gas shift correction
[9 empty] | total | reproduction failure | unphysical relaxation | energy anomaly | Shift (eV) | N_fit | MAE_total_shifted (eV) | MAE_normal_shifted (eV) | Num_normal_shifted | Num_energy_anomaly_shifted
O | 1.413748 | 1.334363 | 0.8296375 | 75.94104 | 66.46532 | 3 | 1 | 0 | 2 | 0 | 2 | 0 |  | 1 | 1.413748 | 1.334363 | 1 | 0
OH | 0.3194073 | 0.4486286 | 0.5004455 | 82.78912 | 76.18195 | 3 | 2 | 0 | 1 | 0 | 1 | 0 |  | 2 | 0.3194073 | 0.4486286 | 2 | 0
OOH | 0.3460756 |  | 0.9433399 | 78.29932 | 64.27293 | 3 | 0 | 1 | 2 | 0 | 2 | 0 |  | 0 | 0.3460756 |  | 0 | 0

## TACE-OAM-L
Adsorbate_name | MAE_total (eV) | MAE_normal (eV) | MAE_single (eV) | ADwT (%) | AMDwT (%) | Num_total | Num_normal | Num_adsorbate_migration | Anomaly count |  |  |  | Gas shift correction
[9 empty] | total | reproduction failure | unphysical relaxation | energy anomaly | Shift (eV) | N_fit | MAE_total_shifted (eV) | MAE_normal_shifted (eV) | Num_normal_shifted | Num_energy_anomaly_shifted
O | 1.949011 |  | 2.781575 | 85.11338 | 77.99403 | 3 | 0 | 0 | 3 | 1 | 1 | 1 |  | 1 | 1.949011 |  | 0 | 1
OH | 1.354988 | 0.2795995 | 2.346059 | 78.36735 | 79.32886 | 3 | 1 | 0 | 2 | 1 | 0 | 1 |  | 2 | 1.354988 | 0.2795995 | 1 | 1
OOH | 1.669429 |  | 2.940524 | 73.63946 | 71.52125 | 3 | 0 | 0 | 3 | 0 | 2 | 1 |  | 1 | 1.669429 |  | 0 | 1

## UMA-m-1p1-OC20
Adsorbate_name | MAE_total (eV) | MAE_normal (eV) | MAE_single (eV) | ADwT (%) | AMDwT (%) | Num_total | Num_normal | Num_adsorbate_migration | Anomaly count |  |  |  | Gas shift correction
[9 empty] | total | reproduction failure | unphysical relaxation | energy anomaly | Shift (eV) | N_fit | MAE_total_shifted (eV) | MAE_normal_shifted (eV) | Num_normal_shifted | Num_energy_anomaly_shifted
O | 0.8475003 | 0.2109473 | 0.2440189 | 93.7415 | 86.54362 | 3 | 2 | 0 | 1 | 0 | 1 | 0 |  | 2 | 0.8475003 | 0.2109473 | 2 | 0
OH | 0.2892281 | 0.1222665 | 0.1648033 | 94.89796 | 89.67189 | 3 | 2 | 0 | 1 | 0 | 1 | 0 |  | 2 | 0.2892281 | 0.1222665 | 2 | 0
OOH | 0.1925495 | 0.1312475 | 0.08902911 | 95.34014 | 86.96868 | 3 | 1 | 1 | 1 | 0 | 1 | 0 |  | 1 | 0.1925495 | 0.1312475 | 1 | 0

## UMA-m-1p1-OMAT
Adsorbate_name | MAE_total (eV) | MAE_normal (eV) | MAE_single (eV) | ADwT (%) | AMDwT (%) | Num_total | Num_normal | Num_adsorbate_migration | Anomaly count |  |  |  | Gas shift correction
[9 empty] | total | reproduction failure | unphysical relaxation | energy anomaly | Shift (eV) | N_fit | MAE_total_shifted (eV) | MAE_normal_shifted (eV) | Num_normal_shifted | Num_energy_anomaly_shifted
O | 0.6840893 | 0.05443127 | 0.03854438 | 93.14059 | 85.4176 | 3 | 2 | 0 | 1 | 0 | 1 | 0 |  | 2 | 0.6840893 | 0.05443127 | 2 | 0
OH | 0.4148015 | 0.4148015 | 0.3886769 | 98.60544 | 97.79642 | 3 | 3 | 0 | 0 | 0 | 0 | 0 |  | 3 | 0.4148015 | 0.4148015 | 3 | 0
OOH | 0.5616634 |  | 0.7333451 | 80.4195 | 66.34974 | 3 | 0 | 0 | 3 | 1 | 2 | 0 |  | 0 | 0.5616634 |  | 0 | 0

## UMA-s-1p1-OC20
Adsorbate_name | MAE_total (eV) | MAE_normal (eV) | MAE_single (eV) | ADwT (%) | AMDwT (%) | Num_total | Num_normal | Num_adsorbate_migration | Anomaly count |  |  |  | Gas shift correction
[9 empty] | total | reproduction failure | unphysical relaxation | energy anomaly | Shift (eV) | N_fit | MAE_total_shifted (eV) | MAE_normal_shifted (eV) | Num_normal_shifted | Num_energy_anomaly_shifted
O | 0.6807166 | 0.1228716 | 0.251786 | 91.1678 | 84.57867 | 3 | 2 | 0 | 1 | 0 | 1 | 0 |  | 2 | 0.6807166 | 0.1228716 | 2 | 0
OH | 0.2035282 | 0.1336619 | 0.1028889 | 84.18367 | 82.98658 | 3 | 2 | 0 | 1 | 0 | 1 | 0 |  | 2 | 0.2035282 | 0.1336619 | 2 | 0
OOH | 0.1509567 | 0.2556951 | 0.1590405 | 89.93197 | 83.13199 | 3 | 1 | 0 | 2 | 0 | 2 | 0 |  | 1 | 0.1509567 | 0.2556951 | 1 | 0

## UMA-s-1p1-OMAT
Adsorbate_name | MAE_total (eV) | MAE_normal (eV) | MAE_single (eV) | ADwT (%) | AMDwT (%) | Num_total | Num_normal | Num_adsorbate_migration | Anomaly count |  |  |  | Gas shift correction
[9 empty] | total | reproduction failure | unphysical relaxation | energy anomaly | Shift (eV) | N_fit | MAE_total_shifted (eV) | MAE_normal_shifted (eV) | Num_normal_shifted | Num_energy_anomaly_shifted
O | 0.2013351 | 0.0284101 | 1.226976 | 88.67347 | 73.6689 | 3 | 2 | 1 | 0 | 0 | 0 | 0 |  | 2 | 0.2013351 | 0.0284101 | 2 | 0
OH | 0.5119557 | 0.1042011 | 1.324716 | 80.01134 | 69.85831 | 3 | 1 | 1 | 1 | 0 | 1 | 0 |  | 1 | 0.5119557 | 0.1042011 | 1 | 0
OOH | 0.3681282 | 0.1049912 | 1.390551 | 75.15873 | 70.24236 | 3 | 1 | 0 | 2 | 1 | 1 | 0 |  | 1 | 0.3681282 | 0.1049912 | 1 | 0

## UMA-s-1p2-OC20
Adsorbate_name | MAE_total (eV) | MAE_normal (eV) | MAE_single (eV) | ADwT (%) | AMDwT (%) | Num_total | Num_normal | Num_adsorbate_migration | Anomaly count |  |  |  | Gas shift correction
[9 empty] | total | reproduction failure | unphysical relaxation | energy anomaly | Shift (eV) | N_fit | MAE_total_shifted (eV) | MAE_normal_shifted (eV) | Num_normal_shifted | Num_energy_anomaly_shifted
O | 0.6644073 | 0.2304888 | 0.3638794 | 93.43537 | 86.54362 | 3 | 2 | 0 | 1 | 0 | 1 | 0 |  | 2 | 0.6644073 | 0.2304888 | 2 | 0
OH | 0.195358 | 0.1677413 | 0.1734634 | 94.89796 | 90.13423 | 3 | 2 | 0 | 1 | 0 | 1 | 0 |  | 2 | 0.195358 | 0.1677413 | 2 | 0
OOH | 0.1661087 | 0.3186257 | 0.2577322 | 94.7619 | 86.45041 | 3 | 1 | 1 | 1 | 0 | 1 | 0 |  | 1 | 0.1661087 | 0.3186257 | 1 | 0

## UMA-s-1p2-OC22
Adsorbate_name | MAE_total (eV) | MAE_normal (eV) | MAE_single (eV) | ADwT (%) | AMDwT (%) | Num_total | Num_normal | Num_adsorbate_migration | Anomaly count |  |  |  | Gas shift correction
[9 empty] | total | reproduction failure | unphysical relaxation | energy anomaly | Shift (eV) | N_fit | MAE_total_shifted (eV) | MAE_normal_shifted (eV) | Num_normal_shifted | Num_energy_anomaly_shifted
O | 2.031388 | 1.715746 | 1.444474 | 84.98866 | 78.19165 | 3 | 2 | 0 | 1 | 0 | 1 | 0 |  | 2 | 2.031388 | 1.715746 | 2 | 0
OH | 2.000639 | 1.584995 | 1.76032 | 76.30385 | 72.97912 | 3 | 1 | 0 | 2 | 0 | 2 | 0 |  | 1 | 2.000639 | 1.584995 | 1 | 0
OOH | 2.838713 |  | 2.619679 | 73.84354 | 77.29306 | 3 | 0 | 1 | 2 | 0 | 2 | 0 |  | 0 | 2.838713 |  | 0 | 0

## UMA-s-1p2-OMAT
Adsorbate_name | MAE_total (eV) | MAE_normal (eV) | MAE_single (eV) | ADwT (%) | AMDwT (%) | Num_total | Num_normal | Num_adsorbate_migration | Anomaly count |  |  |  | Gas shift correction
[9 empty] | total | reproduction failure | unphysical relaxation | energy anomaly | Shift (eV) | N_fit | MAE_total_shifted (eV) | MAE_normal_shifted (eV) | Num_normal_shifted | Num_energy_anomaly_shifted
O | 0.7510146 | 1.07942 | 1.238941 | 93.29932 | 84.02312 | 3 | 2 | 0 | 1 | 0 | 1 | 0 |  | 2 | 0.7510146 | 1.07942 | 2 | 0
OH | 0.9315775 | 0.9315775 | 1.007795 | 97.44898 | 96.45414 | 3 | 3 | 0 | 0 | 0 | 0 | 0 |  | 3 | 0.9315775 | 0.9315775 | 3 | 0
OOH | 3.618145 | 0.2519063 | 4.92245 | 70.43084 | 64.51902 | 3 | 1 | 0 | 2 | 0 | 2 | 0 |  | 1 | 3.618145 | 0.2519063 | 1 | 0