## MLIP_Data
MLIP_name | Normal rate (%) | Adsorbate migration rate (%) | Anomaly rate (%) |  |  |  | MAE_total (eV) | MAE_normal (eV) | MAE_single (eV) | ADwT (%) | AMDwT (%) | Num_total | Time_total (ms) | Time_per_step (ms) | Steps_total
|  |  | total | reproduction failure | unphysical relaxation | energy anomaly
Allegro-OAM-L | 35.71429 | 7.142857 | 57.14286 | 0 | 46.42857 | 10.71429 | 1.416752 | 1.069448 | 1.204205 | 89.52138 | 74.96524 | 28 | 34993.69 | 9.16545 | 3818
AlphaNet-v1-OMA | 39.28571 | 7.142857 | 53.57143 | 3.571429 | 50 | 0 | 0.8901143 | 0.8539211 | 1.302006 | 85.52843 | 72.69655 | 28 | 145165.8 | 20.64654 | 7031
CHGNet-v0.3.0 | 35.71429 | 7.142857 | 57.14286 | 0 | 53.57143 | 3.571429 | 0.9821278 | 1.088721 | 1.045135 | 83.51919 | 73.32574 | 28 | 178765 | 37.20396 | 4805
DPA-3.1-3M-FT | 42.85714 | 7.142857 | 50 | 3.571429 | 46.42857 | 0 | 0.6310425 | 0.5662939 | 0.7866755 | 85.26603 | 68.30976 | 28 | 953911.6 | 87.95055 | 10846
DPA-4.0.1-pro-MPtrj | 67.85714 | 0 | 32.14286 | 0 | 32.14286 | 0 | 0.6314528 | 0.6073964 | 0.7996933 | 90.99733 | 79.3744 | 28 | 289639.1 | 83.11021 | 3485
Eqnorm-MPtrj | 32.14286 | 7.142857 | 60.71429 | 0 | 60.71429 | 0 | 0.7065982 | 0.6951671 | 0.8575671 | 80.10447 | 63.40964 | 28 | 264441.1 | 55.36874 | 4776
EquFlash | 39.28571 | 10.71429 | 50 | 7.142857 | 42.85714 | 0 | 0.6926854 | 0.5921822 | 0.8756204 | 84.65986 | 65.42106 | 28 | 510984.2 | 64.68154 | 7900
EquFlashV2 | 39.28571 | 0 | 60.71429 | 7.142857 | 50 | 3.571429 | 1.324529 | 1.27436 | 1.673561 | 88.80102 | 72.01063 | 28 | 811951.2 | 151.7382 | 5351
EqV3-OMatMPtrjSalex | 78.57143 | 0 | 21.42857 | 0 | 21.42857 | 0 | 0.487709 | 0.507351 | 0.5565882 | 92.29713 | 85.3871 | 28 | 279192.2 | 95.67931 | 2918
eSEN-30M-OAM | 53.57143 | 3.571429 | 42.85714 | 0 | 42.85714 | 0 | 0.6831499 | 0.6373592 | 0.9272007 | 89.41934 | 75.79498 | 28 | 357303.9 | 94.47485 | 3782
GRACE-2L-OAM | 46.42857 | 0 | 53.57143 | 0 | 53.57143 | 0 | 0.7236769 | 0.7458249 | 0.940222 | 82.93732 | 65.77541 | 28 | 71363.44 | 7.901178 | 9032
MACE-MH-1-OC20 | 71.42857 | 7.142857 | 21.42857 | 0 | 21.42857 | 0 | 0.4465818 | 0.4875472 | 0.5079909 | 93.66254 | 85.7838 | 28 | 142178.3 | 49.01009 | 2901
MACE-MH-1-OMAT | 71.42857 | 7.142857 | 21.42857 | 0 | 21.42857 | 0 | 0.4465818 | 0.4875472 | 0.5079909 | 93.66254 | 85.7838 | 28 | 143071.2 | 49.31789 | 2901
MACE-MPA-0 | 0 | 0 | 100 | 0 | 100 | 0 | 0.7488028 |  | 0.4594112 | 74.27478 | 53.53547 | 28 | 350298.5 | 55.54122 | 6307
MatRIS-10M-OAM | 14.28571 | 7.142857 | 78.57143 | 3.571429 | 75 | 0 | 0.6592195 | 0.6355351 | 0.8541771 | 79.16667 | 57.79442 | 28 | 1099176.0 | 141.119 | 7789
MatterSim-v1-5M | 50 | 7.142857 | 42.85714 | 0 | 42.85714 | 0 | 0.7198446 | 0.8451604 | 0.8145015 | 85.15792 | 72.87472 | 28 | 155940.7 | 24.04267 | 6486
NequIP-OAM-L | 67.85714 | 3.571429 | 28.57143 | 0 | 28.57143 | 0 | 1.04086 | 0.9441417 | 1.454648 | 88.22036 | 77.24273 | 28 | 15574.27 | 4.258756 | 3657
NequIP-OAM-XL | 53.57143 | 0 | 46.42857 | 0 | 46.42857 | 0 | 0.5275845 | 0.5310175 | 0.4163026 | 86.60957 | 72.2651 | 28 | 45960.88 | 6.906218 | 6655
Nequix-MP-1 | 53.57143 | 10.71429 | 35.71429 | 0 | 35.71429 | 0 | 0.7689441 | 0.8662391 | 0.9303329 | 87.88873 | 74.8422 | 28 | 82682.67 | 20.71209 | 3992
ORB-v3 | 32.14286 | 0 | 67.85714 | 0 | 67.85714 | 0 | 0.6625602 | 0.6942012 | 0.8389441 | 79.27114 | 62.55593 | 28 | 80363.09 | 10.53528 | 7628
PET-OAM-XL | 7.142857 | 0 | 92.85714 | 0 | 92.85714 | 0 | 1.287027 | 1.116501 | 0.9450465 | 35.38144 | 29.81743 | 28 | 1095786.7 | 90.56088 | 12100
SevenNet-MF-OMPA | 32.14286 | 7.142857 | 60.71429 | 0 | 60.71429 | 0 | 0.7805222 | 0.6978205 | 0.8925843 | 86.03377 | 69.50783 | 28 | 187124.4 | 25.34188 | 7384
SevenNet-Omni | 75 | 3.571429 | 21.42857 | 0 | 21.42857 | 0 | 0.4805682 | 0.4896061 | 0.5533156 | 93.26166 | 85.71668 | 28 | 73161.02 | 25.53613 | 2865
TACE-OAM-L | 50 | 0 | 50 | 3.571429 | 46.42857 | 0 | 0.557725 | 0.6310648 | 0.7208761 | 88.6431 | 73.70326 | 28 | 604337.9 | 138.0713 | 4377
UMA-m-1p1-OC20 | 50 | 7.142857 | 42.85714 | 0 | 42.85714 | 0 | 0.8891471 | 0.7969537 | 1.057863 | 86.97765 | 77.4197 | 28 | 495678.5 | 122.3898 | 4050
UMA-m-1p1-OMAT | 50 | 0 | 50 | 0 | 50 | 0 | 0.4550848 | 0.5049494 | 0.3811489 | 87.71501 | 73.89621 | 28 | 525331.6 | 123.3462 | 4259
UMA-s-1p1-OC20 | 39.28571 | 10.71429 | 50 | 3.571429 | 46.42857 | 0 | 1.080794 | 1.002884 | 1.457344 | 83.40622 | 68.36809 | 28 | 360563.8 | 48.45636 | 7441
UMA-s-1p1-OMAT | 57.14286 | 0 | 42.85714 | 0 | 42.85714 | 0 | 0.391249 | 0.466089 | 0.5023058 | 88.97838 | 75.20174 | 28 | 188535.8 | 48.39214 | 3896
UMA-s-1p2-OC20 | 35.71429 | 0 | 64.28571 | 0 | 64.28571 | 0 | 0.8489211 | 0.8617179 | 1.311894 | 81.77478 | 65.22651 | 28 | 535543.8 | 53.99171 | 9919
UMA-s-1p2-OC22 | 7.142857 | 7.142857 | 85.71429 | 10.71429 | 28.57143 | 46.42857 | 3.087221 | 1.528113 | 2.835404 | 89.8518 | 70.68392 | 28 | 828962.1 | 54.49037 | 15213
UMA-s-1p2-OMAT | 57.14286 | 3.571429 | 39.28571 | 0 | 39.28571 | 0 | 0.6890375 | 0.6514602 | 0.9074649 | 88.92736 | 77.36777 | 28 | 203274.7 | 54.59971 | 3723

## MLIP_Data_shifted
MLIP_name | Normal rate (%) | Adsorbate migration rate (%) | Anomaly rate (%) |  |  |  | MAE_total (eV) | MAE_normal (eV) | MAE_single (eV) | ADwT (%) | AMDwT (%) | Num_total | Time_total (ms) | Time_per_step (ms) | Steps_total
|  |  | total | reproduction failure | unphysical relaxation | energy anomaly
Allegro-OAM-L | 35.71429 | 7.142857 | 57.14286 | 0 | 46.42857 | 10.71429 | 1.416752 | 1.069448 | 1.204205 | 89.52138 | 74.96524 | 28 | 34993.69 | 9.16545 | 3818
AlphaNet-v1-OMA | 39.28571 | 7.142857 | 53.57143 | 3.571429 | 50 | 0 | 0.8901143 | 0.8539211 | 1.302006 | 85.52843 | 72.69655 | 28 | 145165.8 | 20.64654 | 7031
CHGNet-v0.3.0 | 35.71429 | 7.142857 | 57.14286 | 0 | 53.57143 | 3.571429 | 0.9821278 | 1.088721 | 1.045135 | 83.51919 | 73.32574 | 28 | 178765 | 37.20396 | 4805
DPA-3.1-3M-FT | 42.85714 | 7.142857 | 50 | 3.571429 | 46.42857 | 0 | 0.6310425 | 0.5662939 | 0.7866755 | 85.26603 | 68.30976 | 28 | 953911.6 | 87.95055 | 10846
DPA-4.0.1-pro-MPtrj | 67.85714 | 0 | 32.14286 | 0 | 32.14286 | 0 | 0.6314528 | 0.6073964 | 0.7996933 | 90.99733 | 79.3744 | 28 | 289639.1 | 83.11021 | 3485
Eqnorm-MPtrj | 32.14286 | 7.142857 | 60.71429 | 0 | 60.71429 | 0 | 0.7065982 | 0.6951671 | 0.8575671 | 80.10447 | 63.40964 | 28 | 264441.1 | 55.36874 | 4776
EquFlash | 39.28571 | 10.71429 | 50 | 7.142857 | 42.85714 | 0 | 0.6926854 | 0.5921822 | 0.8756204 | 84.65986 | 65.42106 | 28 | 510984.2 | 64.68154 | 7900
EquFlashV2 | 39.28571 | 0 | 60.71429 | 7.142857 | 50 | 3.571429 | 1.324529 | 1.27436 | 1.673561 | 88.80102 | 72.01063 | 28 | 811951.2 | 151.7382 | 5351
EqV3-OMatMPtrjSalex | 78.57143 | 0 | 21.42857 | 0 | 21.42857 | 0 | 0.487709 | 0.507351 | 0.5565882 | 92.29713 | 85.3871 | 28 | 279192.2 | 95.67931 | 2918
eSEN-30M-OAM | 53.57143 | 3.571429 | 42.85714 | 0 | 42.85714 | 0 | 0.6831499 | 0.6373592 | 0.9272007 | 89.41934 | 75.79498 | 28 | 357303.9 | 94.47485 | 3782
GRACE-2L-OAM | 46.42857 | 0 | 53.57143 | 0 | 53.57143 | 0 | 0.7236769 | 0.7458249 | 0.940222 | 82.93732 | 65.77541 | 28 | 71363.44 | 7.901178 | 9032
MACE-MH-1-OC20 | 71.42857 | 7.142857 | 21.42857 | 0 | 21.42857 | 0 | 0.4465818 | 0.4875472 | 0.5079909 | 93.66254 | 85.7838 | 28 | 142178.3 | 49.01009 | 2901
MACE-MH-1-OMAT | 71.42857 | 7.142857 | 21.42857 | 0 | 21.42857 | 0 | 0.4465818 | 0.4875472 | 0.5079909 | 93.66254 | 85.7838 | 28 | 143071.2 | 49.31789 | 2901
MACE-MPA-0 | 0 | 0 | 100 | 0 | 100 | 0 | 0.7488028 |  | 0.4594112 | 74.27478 | 53.53547 | 28 | 350298.5 | 55.54122 | 6307
MatRIS-10M-OAM | 14.28571 | 7.142857 | 78.57143 | 3.571429 | 75 | 0 | 0.6592195 | 0.6355351 | 0.8541771 | 79.16667 | 57.79442 | 28 | 1099176.0 | 141.119 | 7789
MatterSim-v1-5M | 50 | 7.142857 | 42.85714 | 0 | 42.85714 | 0 | 0.7198446 | 0.8451604 | 0.8145015 | 85.15792 | 72.87472 | 28 | 155940.7 | 24.04267 | 6486
NequIP-OAM-L | 67.85714 | 3.571429 | 28.57143 | 0 | 28.57143 | 0 | 1.04086 | 0.9441417 | 1.454648 | 88.22036 | 77.24273 | 28 | 15574.27 | 4.258756 | 3657
NequIP-OAM-XL | 53.57143 | 0 | 46.42857 | 0 | 46.42857 | 0 | 0.5275845 | 0.5310175 | 0.4163026 | 86.60957 | 72.2651 | 28 | 45960.88 | 6.906218 | 6655
Nequix-MP-1 | 53.57143 | 10.71429 | 35.71429 | 0 | 35.71429 | 0 | 0.7689441 | 0.8662391 | 0.9303329 | 87.88873 | 74.8422 | 28 | 82682.67 | 20.71209 | 3992
ORB-v3 | 32.14286 | 0 | 67.85714 | 0 | 67.85714 | 0 | 0.6625602 | 0.6942012 | 0.8389441 | 79.27114 | 62.55593 | 28 | 80363.09 | 10.53528 | 7628
PET-OAM-XL | 7.142857 | 0 | 92.85714 | 0 | 92.85714 | 0 | 1.287027 | 1.116501 | 0.9450465 | 35.38144 | 29.81743 | 28 | 1095786.7 | 90.56088 | 12100
SevenNet-MF-OMPA | 32.14286 | 7.142857 | 60.71429 | 0 | 60.71429 | 0 | 0.7805222 | 0.6978205 | 0.8925843 | 86.03377 | 69.50783 | 28 | 187124.4 | 25.34188 | 7384
SevenNet-Omni | 75 | 3.571429 | 21.42857 | 0 | 21.42857 | 0 | 0.4805682 | 0.4896061 | 0.5533156 | 93.26166 | 85.71668 | 28 | 73161.02 | 25.53613 | 2865
TACE-OAM-L | 50 | 0 | 50 | 3.571429 | 46.42857 | 0 | 0.557725 | 0.6310648 | 0.7208761 | 88.6431 | 73.70326 | 28 | 604337.9 | 138.0713 | 4377
UMA-m-1p1-OC20 | 50 | 7.142857 | 42.85714 | 0 | 42.85714 | 0 | 0.8891471 | 0.7969537 | 1.057863 | 86.97765 | 77.4197 | 28 | 495678.5 | 122.3898 | 4050
UMA-m-1p1-OMAT | 50 | 0 | 50 | 0 | 50 | 0 | 0.4550848 | 0.5049494 | 0.3811489 | 87.71501 | 73.89621 | 28 | 525331.6 | 123.3462 | 4259
UMA-s-1p1-OC20 | 39.28571 | 10.71429 | 50 | 3.571429 | 46.42857 | 0 | 1.080794 | 1.002884 | 1.457344 | 83.40622 | 68.36809 | 28 | 360563.8 | 48.45636 | 7441
UMA-s-1p1-OMAT | 57.14286 | 0 | 42.85714 | 0 | 42.85714 | 0 | 0.391249 | 0.466089 | 0.5023058 | 88.97838 | 75.20174 | 28 | 188535.8 | 48.39214 | 3896
UMA-s-1p2-OC20 | 35.71429 | 0 | 64.28571 | 0 | 64.28571 | 0 | 0.8489211 | 0.8617179 | 1.311894 | 81.77478 | 65.22651 | 28 | 535543.8 | 53.99171 | 9919
UMA-s-1p2-OC22 | 7.142857 | 7.142857 | 85.71429 | 10.71429 | 28.57143 | 46.42857 | 3.087221 | 1.528113 | 2.835404 | 89.8518 | 70.68392 | 28 | 828962.1 | 54.49037 | 15213
UMA-s-1p2-OMAT | 57.14286 | 3.571429 | 39.28571 | 0 | 39.28571 | 0 | 0.6890375 | 0.6514602 | 0.9074649 | 88.92736 | 77.36777 | 28 | 203274.7 | 54.59971 | 3723

## anomaly
MLIP_name | Num_normal | Num_adsorbate_migration | Anomaly count |  |  |  | Reproduction failure |  |  | Unphysical relaxation
|  |  | total | reproduction failure | unphysical relaxation | energy anomaly | ads_eng_seed | ads_seed | slab_seed | ads_conv | ads_move | slab_conv | slab_move
Allegro-OAM-L | 10 | 2 | 16 | 0 | 13 | 3 | 0 | 0 | 0 | 0 | 13 | 0 | 0
AlphaNet-v1-OMA | 11 | 2 | 15 | 1 | 14 | 0 | 1 | 1 | 0 | 0 | 14 | 0 | 0
CHGNet-v0.3.0 | 10 | 2 | 16 | 0 | 15 | 1 | 0 | 0 | 0 | 0 | 10 | 0 | 7
DPA-3.1-3M-FT | 12 | 2 | 14 | 1 | 13 | 0 | 1 | 1 | 0 | 1 | 12 | 0 | 0
DPA-4.0.1-pro-MPtrj | 19 | 0 | 9 | 0 | 9 | 0 | 0 | 0 | 0 | 0 | 9 | 0 | 0
Eqnorm-MPtrj | 9 | 2 | 17 | 0 | 17 | 0 | 0 | 0 | 0 | 0 | 17 | 0 | 0
EquFlash | 11 | 3 | 14 | 2 | 12 | 0 | 2 | 2 | 0 | 0 | 12 | 0 | 0
EquFlashV2 | 11 | 0 | 17 | 2 | 14 | 1 | 2 | 2 | 0 | 0 | 14 | 0 | 0
EqV3-OMatMPtrjSalex | 22 | 0 | 6 | 0 | 6 | 0 | 0 | 0 | 0 | 0 | 6 | 0 | 0
eSEN-30M-OAM | 15 | 1 | 12 | 0 | 12 | 0 | 0 | 0 | 0 | 0 | 12 | 0 | 0
GRACE-2L-OAM | 13 | 0 | 15 | 0 | 15 | 0 | 0 | 0 | 0 | 1 | 14 | 0 | 0
MACE-MH-1-OC20 | 20 | 2 | 6 | 0 | 6 | 0 | 0 | 0 | 0 | 0 | 6 | 0 | 0
MACE-MH-1-OMAT | 20 | 2 | 6 | 0 | 6 | 0 | 0 | 0 | 0 | 0 | 6 | 0 | 0
MACE-MPA-0 | 0 | 0 | 28 | 0 | 28 | 0 | 0 | 0 | 0 | 0 | 18 | 0 | 21
MatRIS-10M-OAM | 4 | 2 | 22 | 1 | 21 | 0 | 1 | 1 | 0 | 0 | 21 | 0 | 0
MatterSim-v1-5M | 14 | 2 | 12 | 0 | 12 | 0 | 0 | 0 | 0 | 0 | 12 | 0 | 0
NequIP-OAM-L | 19 | 1 | 8 | 0 | 8 | 0 | 0 | 0 | 0 | 0 | 8 | 0 | 0
NequIP-OAM-XL | 15 | 0 | 13 | 0 | 13 | 0 | 0 | 0 | 0 | 0 | 13 | 0 | 0
Nequix-MP-1 | 15 | 3 | 10 | 0 | 10 | 0 | 0 | 0 | 0 | 0 | 10 | 0 | 0
ORB-v3 | 9 | 0 | 19 | 0 | 19 | 0 | 0 | 0 | 0 | 0 | 19 | 0 | 0
PET-OAM-XL | 2 | 0 | 26 | 0 | 26 | 0 | 0 | 0 | 0 | 0 | 25 | 0 | 14
SevenNet-MF-OMPA | 9 | 2 | 17 | 0 | 17 | 0 | 0 | 0 | 0 | 1 | 16 | 0 | 0
SevenNet-Omni | 21 | 1 | 6 | 0 | 6 | 0 | 0 | 0 | 0 | 0 | 6 | 0 | 0
TACE-OAM-L | 14 | 0 | 14 | 1 | 13 | 0 | 1 | 1 | 0 | 0 | 13 | 0 | 0
UMA-m-1p1-OC20 | 14 | 2 | 12 | 0 | 12 | 0 | 0 | 0 | 0 | 0 | 12 | 0 | 0
UMA-m-1p1-OMAT | 14 | 0 | 14 | 0 | 14 | 0 | 0 | 0 | 0 | 0 | 14 | 0 | 0
UMA-s-1p1-OC20 | 11 | 3 | 14 | 1 | 13 | 0 | 1 | 1 | 0 | 0 | 13 | 0 | 0
UMA-s-1p1-OMAT | 16 | 0 | 12 | 0 | 12 | 0 | 0 | 0 | 0 | 0 | 12 | 0 | 0
UMA-s-1p2-OC20 | 10 | 0 | 18 | 0 | 18 | 0 | 0 | 0 | 0 | 0 | 18 | 0 | 0
UMA-s-1p2-OC22 | 2 | 2 | 24 | 3 | 8 | 13 | 3 | 3 | 0 | 2 | 6 | 0 | 0
UMA-s-1p2-OMAT | 16 | 1 | 11 | 0 | 11 | 0 | 0 | 0 | 0 | 0 | 11 | 0 | 0

## anomaly_shifted
MLIP_name | Num_normal | Num_adsorbate_migration | Anomaly count |  |  |  | Reproduction failure |  |  | Unphysical relaxation
|  |  | total | reproduction failure | unphysical relaxation | energy anomaly | ads_eng_seed | ads_seed | slab_seed | ads_conv | ads_move | slab_conv | slab_move
Allegro-OAM-L | 10 | 2 | 16 | 0 | 13 | 3 | 0 | 0 | 0 | 0 | 13 | 0 | 0
AlphaNet-v1-OMA | 11 | 2 | 15 | 1 | 14 | 0 | 1 | 1 | 0 | 0 | 14 | 0 | 0
CHGNet-v0.3.0 | 10 | 2 | 16 | 0 | 15 | 1 | 0 | 0 | 0 | 0 | 10 | 0 | 7
DPA-3.1-3M-FT | 12 | 2 | 14 | 1 | 13 | 0 | 1 | 1 | 0 | 1 | 12 | 0 | 0
DPA-4.0.1-pro-MPtrj | 19 | 0 | 9 | 0 | 9 | 0 | 0 | 0 | 0 | 0 | 9 | 0 | 0
Eqnorm-MPtrj | 9 | 2 | 17 | 0 | 17 | 0 | 0 | 0 | 0 | 0 | 17 | 0 | 0
EquFlash | 11 | 3 | 14 | 2 | 12 | 0 | 2 | 2 | 0 | 0 | 12 | 0 | 0
EquFlashV2 | 11 | 0 | 17 | 2 | 14 | 1 | 2 | 2 | 0 | 0 | 14 | 0 | 0
EqV3-OMatMPtrjSalex | 22 | 0 | 6 | 0 | 6 | 0 | 0 | 0 | 0 | 0 | 6 | 0 | 0
eSEN-30M-OAM | 15 | 1 | 12 | 0 | 12 | 0 | 0 | 0 | 0 | 0 | 12 | 0 | 0
GRACE-2L-OAM | 13 | 0 | 15 | 0 | 15 | 0 | 0 | 0 | 0 | 1 | 14 | 0 | 0
MACE-MH-1-OC20 | 20 | 2 | 6 | 0 | 6 | 0 | 0 | 0 | 0 | 0 | 6 | 0 | 0
MACE-MH-1-OMAT | 20 | 2 | 6 | 0 | 6 | 0 | 0 | 0 | 0 | 0 | 6 | 0 | 0
MACE-MPA-0 | 0 | 0 | 28 | 0 | 28 | 0 | 0 | 0 | 0 | 0 | 18 | 0 | 21
MatRIS-10M-OAM | 4 | 2 | 22 | 1 | 21 | 0 | 1 | 1 | 0 | 0 | 21 | 0 | 0
MatterSim-v1-5M | 14 | 2 | 12 | 0 | 12 | 0 | 0 | 0 | 0 | 0 | 12 | 0 | 0
NequIP-OAM-L | 19 | 1 | 8 | 0 | 8 | 0 | 0 | 0 | 0 | 0 | 8 | 0 | 0
NequIP-OAM-XL | 15 | 0 | 13 | 0 | 13 | 0 | 0 | 0 | 0 | 0 | 13 | 0 | 0
Nequix-MP-1 | 15 | 3 | 10 | 0 | 10 | 0 | 0 | 0 | 0 | 0 | 10 | 0 | 0
ORB-v3 | 9 | 0 | 19 | 0 | 19 | 0 | 0 | 0 | 0 | 0 | 19 | 0 | 0
PET-OAM-XL | 2 | 0 | 26 | 0 | 26 | 0 | 0 | 0 | 0 | 0 | 25 | 0 | 14
SevenNet-MF-OMPA | 9 | 2 | 17 | 0 | 17 | 0 | 0 | 0 | 0 | 1 | 16 | 0 | 0
SevenNet-Omni | 21 | 1 | 6 | 0 | 6 | 0 | 0 | 0 | 0 | 0 | 6 | 0 | 0
TACE-OAM-L | 14 | 0 | 14 | 1 | 13 | 0 | 1 | 1 | 0 | 0 | 13 | 0 | 0
UMA-m-1p1-OC20 | 14 | 2 | 12 | 0 | 12 | 0 | 0 | 0 | 0 | 0 | 12 | 0 | 0
UMA-m-1p1-OMAT | 14 | 0 | 14 | 0 | 14 | 0 | 0 | 0 | 0 | 0 | 14 | 0 | 0
UMA-s-1p1-OC20 | 11 | 3 | 14 | 1 | 13 | 0 | 1 | 1 | 0 | 0 | 13 | 0 | 0
UMA-s-1p1-OMAT | 16 | 0 | 12 | 0 | 12 | 0 | 0 | 0 | 0 | 0 | 12 | 0 | 0
UMA-s-1p2-OC20 | 10 | 0 | 18 | 0 | 18 | 0 | 0 | 0 | 0 | 0 | 18 | 0 | 0
UMA-s-1p2-OC22 | 2 | 2 | 24 | 3 | 8 | 13 | 3 | 3 | 0 | 2 | 6 | 0 | 0
UMA-s-1p2-OMAT | 16 | 1 | 11 | 0 | 11 | 0 | 0 | 0 | 0 | 0 | 11 | 0 | 0

## Coverage
MLIP_name | Num_input | Num_succeeded | Num_failed | Num_not_run | Coverage_pct | Failed_by_stage | catbench_version | dispersion | device | input_md5
Allegro-OAM-L | 28 | 28 | 0 | 0 | 100 |  | 1.1.4 | none | NVIDIA L40S | unknown
AlphaNet-v1-OMA | 28 | 28 | 0 | 0 | 100 |  | 1.1.4 | none | NVIDIA L40S | unknown
CHGNet-v0.3.0 | 28 | 28 | 0 | 0 | 100 |  | 1.1.4 | none | NVIDIA L40S | unknown
DPA-3.1-3M-FT | 28 | 28 | 0 | 0 | 100 |  | 1.1.4 | none | NVIDIA L40S | unknown
DPA-4.0.1-pro-MPtrj | 28 | 28 | 0 | 0 | 100 |  | 1.1.4 | none | NVIDIA L40S | unknown
Eqnorm-MPtrj | 28 | 28 | 0 | 0 | 100 |  | 1.1.4 | none | NVIDIA L40S | unknown
EquFlash | 28 | 28 | 0 | 0 | 100 |  | 1.1.4 | none | NVIDIA L40S | unknown
EquFlashV2 | 28 | 28 | 0 | 0 | 100 |  | 1.1.4 | none | NVIDIA L40S | unknown
EqV3-OMatMPtrjSalex | 28 | 28 | 0 | 0 | 100 |  | 1.1.4 | none | NVIDIA L40S | unknown
eSEN-30M-OAM | 28 | 28 | 0 | 0 | 100 |  | 1.1.4 | none | NVIDIA L40S | unknown
GRACE-2L-OAM | 28 | 28 | 0 | 0 | 100 |  | 1.1.4 | none | NVIDIA L40S | unknown
MACE-MH-1-OC20 | 28 | 28 | 0 | 0 | 100 |  | 1.1.4 | none | NVIDIA L40S | unknown
MACE-MH-1-OMAT | 28 | 28 | 0 | 0 | 100 |  | 1.1.4 | none | NVIDIA L40S | unknown
MACE-MPA-0 | 28 | 28 | 0 | 0 | 100 |  | 1.1.4 | none | NVIDIA L40S | unknown
MatRIS-10M-OAM | 28 | 28 | 0 | 0 | 100 |  | 1.1.4 | none | NVIDIA L40S | unknown
MatterSim-v1-5M | 28 | 28 | 0 | 0 | 100 |  | 1.1.4 | none | NVIDIA L40S | unknown
NequIP-OAM-L | 28 | 28 | 0 | 0 | 100 |  | 1.1.4 | none | NVIDIA L40S | unknown
NequIP-OAM-XL | 28 | 28 | 0 | 0 | 100 |  | 1.1.4 | none | NVIDIA L40S | unknown
Nequix-MP-1 | 28 | 28 | 0 | 0 | 100 |  | 1.1.4 | none | NVIDIA L40S | unknown
ORB-v3 | 28 | 28 | 0 | 0 | 100 |  | 1.1.4 | none | NVIDIA L40S | unknown
PET-OAM-XL | 28 | 28 | 0 | 0 | 100 |  | 1.1.4 | none | NVIDIA L40S | unknown
SevenNet-MF-OMPA | 28 | 28 | 0 | 0 | 100 |  | 1.1.4 | none | NVIDIA L40S | unknown
SevenNet-Omni | 28 | 28 | 0 | 0 | 100 |  | 1.1.4 | none | NVIDIA L40S | unknown
TACE-OAM-L | 28 | 28 | 0 | 0 | 100 |  | 1.1.4 | none | NVIDIA L40S | unknown
UMA-m-1p1-OC20 | 28 | 28 | 0 | 0 | 100 |  | 1.1.4 | none | NVIDIA L40S | unknown
UMA-m-1p1-OMAT | 28 | 28 | 0 | 0 | 100 |  | 1.1.4 | none | NVIDIA L40S | unknown
UMA-s-1p1-OC20 | 28 | 28 | 0 | 0 | 100 |  | 1.1.4 | none | NVIDIA L40S | unknown
UMA-s-1p1-OMAT | 28 | 28 | 0 | 0 | 100 |  | 1.1.4 | none | NVIDIA L40S | unknown
UMA-s-1p2-OC20 | 28 | 28 | 0 | 0 | 100 |  | 1.1.4 | none | NVIDIA L40S | unknown
UMA-s-1p2-OC22 | 28 | 28 | 0 | 0 | 100 |  | 1.1.4 | none | NVIDIA L40S | unknown
UMA-s-1p2-OMAT | 28 | 28 | 0 | 0 | 100 |  | 1.1.4 | none | NVIDIA L40S | unknown
Num_succeeded counts every computed reaction, including any later excluded by energy_cutoff, so it can exceed Num_total in MLIP_Data.

## Allegro-OAM-L
Adsorbate_name | MAE_total (eV) | MAE_normal (eV) | MAE_single (eV) | ADwT (%) | AMDwT (%) | Num_total | Num_normal | Num_adsorbate_migration | Anomaly count |  |  |  | Gas shift correction
[9 empty] | total | reproduction failure | unphysical relaxation | energy anomaly | Shift (eV) | N_fit | MAE_total_shifted (eV) | MAE_normal_shifted (eV) | Num_normal_shifted | Num_energy_anomaly_shifted
H2O | 1.608017 | 1.605449 | 1.470583 | 87.65306 | 76.61913 | 4 | 2 | 0 | 2 | 0 | 2 | 0 |  | 2 | 1.608017 | 1.605449 | 2 | 0
O | 0.5740177 | 0.6143684 | 0.3037711 | 90.2551 | 68.97651 | 4 | 2 | 0 | 2 | 0 | 2 | 0 |  | 2 | 0.5740177 | 0.6143684 | 2 | 0
OH | 0.6212754 | 0.3339579 | 0.4368576 | 90.35714 | 75.03356 | 4 | 2 | 1 | 1 | 0 | 1 | 0 |  | 2 | 0.6212754 | 0.3339579 | 2 | 0
OHO | 1.579643 |  | 1.143261 | 89.14116 | 69.56376 | 4 | 0 | 1 | 3 | 0 | 3 | 0 |  | 0 | 1.579643 |  | 0 | 0
OHOH | 1.486357 | 1.392529 | 1.301385 | 88.5034 | 76.20805 | 4 | 2 | 0 | 2 | 0 | 2 | 0 |  | 2 | 1.486357 | 1.392529 | 2 | 0
OHOOH | 2.329847 |  | 2.223985 | 90.35714 | 78.22987 | 4 | 0 | 0 | 4 | 0 | 2 | 2 |  | 2 | 2.329847 |  | 0 | 2
OOH | 1.718105 | 1.400937 | 1.549591 | 90.38265 | 80.12584 | 4 | 2 | 0 | 2 | 0 | 1 | 1 |  | 3 | 1.718105 | 1.400937 | 2 | 1

## AlphaNet-v1-OMA
Adsorbate_name | MAE_total (eV) | MAE_normal (eV) | MAE_single (eV) | ADwT (%) | AMDwT (%) | Num_total | Num_normal | Num_adsorbate_migration | Anomaly count |  |  |  | Gas shift correction
[9 empty] | total | reproduction failure | unphysical relaxation | energy anomaly | Shift (eV) | N_fit | MAE_total_shifted (eV) | MAE_normal_shifted (eV) | Num_normal_shifted | Num_energy_anomaly_shifted
H2O | 0.3985166 | 0.4780446 | 0.2225598 | 86.77721 | 75.88367 | 4 | 2 | 0 | 2 | 0 | 2 | 0 |  | 2 | 0.3985166 | 0.4780446 | 2 | 0
O | 1.122052 | 1.309173 | 1.408696 | 88.7415 | 72.55593 | 4 | 2 | 2 | 0 | 0 | 0 | 0 |  | 2 | 1.122052 | 1.309173 | 2 | 0
OH | 0.69863 | 0.7184069 | 0.9403216 | 90.22109 | 83.73602 | 4 | 3 | 0 | 1 | 0 | 1 | 0 |  | 3 | 0.69863 | 0.7184069 | 3 | 0
OHO | 0.6851964 |  | 1.546951 | 83.30782 | 60.94799 | 4 | 0 | 0 | 4 | 0 | 4 | 0 |  | 0 | 0.6851964 |  | 0 | 0
OHOH | 0.9914301 | 1.128825 | 1.420019 | 85.32313 | 79.01846 | 4 | 2 | 0 | 2 | 0 | 2 | 0 |  | 2 | 0.9914301 | 1.128825 | 2 | 0
OHOOH | 1.260315 |  | 2.083473 | 75.12755 | 55.27125 | 4 | 0 | 0 | 4 | 1 | 3 | 0 |  | 0 | 1.260315 |  | 0 | 0
OOH | 1.07466 | 0.7029126 | 1.492018 | 89.20068 | 81.46253 | 4 | 2 | 0 | 2 | 0 | 2 | 0 |  | 2 | 1.07466 | 0.7029126 | 2 | 0

## CHGNet-v0.3.0
Adsorbate_name | MAE_total (eV) | MAE_normal (eV) | MAE_single (eV) | ADwT (%) | AMDwT (%) | Num_total | Num_normal | Num_adsorbate_migration | Anomaly count |  |  |  | Gas shift correction
[9 empty] | total | reproduction failure | unphysical relaxation | energy anomaly | Shift (eV) | N_fit | MAE_total_shifted (eV) | MAE_normal_shifted (eV) | Num_normal_shifted | Num_energy_anomaly_shifted
H2O | 0.1698448 | 0.2109005 | 0.1405327 | 79.21769 | 75.96197 | 4 | 2 | 0 | 2 | 0 | 2 | 0 |  | 2 | 0.1698448 | 0.2109005 | 2 | 0
O | 0.7463655 | 0.3123594 | 0.8271835 | 84.06463 | 69.0632 | 4 | 1 | 0 | 3 | 0 | 3 | 0 |  | 1 | 0.7463655 | 0.3123594 | 1 | 0
OH | 0.6913825 | 0.9798615 | 0.7750999 | 82.14286 | 66.75336 | 4 | 1 | 0 | 3 | 0 | 3 | 0 |  | 1 | 0.6913825 | 0.9798615 | 1 | 0
OHO | 0.8287727 |  | 1.088253 | 82.04082 | 61.60235 | 4 | 0 | 1 | 3 | 0 | 3 | 0 |  | 0 | 0.8287727 |  | 0 | 0
OHOH | 1.042824 | 1.49049 | 1.085966 | 84.72789 | 76.76454 | 4 | 1 | 1 | 2 | 0 | 2 | 0 |  | 1 | 1.042824 | 1.49049 | 1 | 0
OHOOH | 1.813826 | 1.561403 | 1.821982 | 86.2585 | 81.72819 | 4 | 2 | 0 | 2 | 0 | 1 | 1 |  | 3 | 1.813826 | 1.561403 | 2 | 1
OOH | 1.581879 | 1.519963 | 1.57693 | 86.18197 | 81.4066 | 4 | 3 | 0 | 1 | 0 | 1 | 0 |  | 3 | 1.581879 | 1.519963 | 3 | 0

## DPA-3.1-3M-FT
Adsorbate_name | MAE_total (eV) | MAE_normal (eV) | MAE_single (eV) | ADwT (%) | AMDwT (%) | Num_total | Num_normal | Num_adsorbate_migration | Anomaly count |  |  |  | Gas shift correction
[9 empty] | total | reproduction failure | unphysical relaxation | energy anomaly | Shift (eV) | N_fit | MAE_total_shifted (eV) | MAE_normal_shifted (eV) | Num_normal_shifted | Num_energy_anomaly_shifted
H2O | 0.2196539 | 0.2243768 | 0.1425536 | 83.57143 | 80.4726 | 4 | 3 | 0 | 1 | 0 | 1 | 0 |  | 3 | 0.2196539 | 0.2243768 | 3 | 0
O | 0.8031583 | 1.204506 | 0.9806499 | 85.19558 | 53.95134 | 4 | 1 | 2 | 1 | 1 | 0 | 0 |  | 1 | 0.8031583 | 1.204506 | 1 | 0
OH | 0.7248943 | 0.7225352 | 0.8392665 | 86.07993 | 74.51342 | 4 | 3 | 0 | 1 | 0 | 1 | 0 |  | 3 | 0.7248943 | 0.7225352 | 3 | 0
OHO | 0.8153631 | 0.6954672 | 1.050861 | 85.9949 | 64.16387 | 4 | 1 | 0 | 3 | 0 | 3 | 0 |  | 1 | 0.8153631 | 0.6954672 | 1 | 0
OHOH | 0.8567266 | 0.8359685 | 1.117603 | 85.45918 | 66.31432 | 4 | 1 | 0 | 3 | 0 | 3 | 0 |  | 1 | 0.8567266 | 0.8359685 | 1 | 0
OHOOH | 0.6183456 | 0.5222179 | 0.7961495 | 85.9949 | 74.42673 | 4 | 2 | 0 | 2 | 0 | 2 | 0 |  | 2 | 0.6183456 | 0.5222179 | 2 | 0
OOH | 0.3791559 | 0.174413 | 0.5796455 | 84.56633 | 64.32606 | 4 | 1 | 0 | 3 | 0 | 3 | 0 |  | 1 | 0.3791559 | 0.174413 | 1 | 0

## DPA-4.0.1-pro-MPtrj
Adsorbate_name | MAE_total (eV) | MAE_normal (eV) | MAE_single (eV) | ADwT (%) | AMDwT (%) | Num_total | Num_normal | Num_adsorbate_migration | Anomaly count |  |  |  | Gas shift correction
[9 empty] | total | reproduction failure | unphysical relaxation | energy anomaly | Shift (eV) | N_fit | MAE_total_shifted (eV) | MAE_normal_shifted (eV) | Num_normal_shifted | Num_energy_anomaly_shifted
H2O | 0.1400433 | 0.1400433 | 0.1302254 | 92.19388 | 88.95973 | 4 | 4 | 0 | 0 | 0 | 0 | 0 |  | 4 | 0.1400433 | 0.1400433 | 4 | 0
O | 0.7317539 | 0.7317539 | 0.7740021 | 94.71939 | 89.78188 | 4 | 4 | 0 | 0 | 0 | 0 | 0 |  | 4 | 0.7317539 | 0.7317539 | 4 | 0
OH | 0.7070417 | 1.022638 | 0.9595541 | 87.40646 | 67.05537 | 4 | 2 | 0 | 2 | 0 | 2 | 0 |  | 2 | 0.7070417 | 1.022638 | 2 | 0
OHO | 0.663785 | 0.8471652 | 1.08401 | 90.0085 | 68.99329 | 4 | 1 | 0 | 3 | 0 | 3 | 0 |  | 1 | 0.663785 | 0.8471652 | 1 | 0
OHOH | 0.9496103 | 0.8534539 | 1.235007 | 88.63946 | 69.99161 | 4 | 1 | 0 | 3 | 0 | 3 | 0 |  | 1 | 0.9496103 | 0.8534539 | 1 | 0
OHOOH | 0.6753563 | 0.6990439 | 0.7987779 | 90.68878 | 84.53859 | 4 | 3 | 0 | 1 | 0 | 1 | 0 |  | 3 | 0.6753563 | 0.6990439 | 3 | 0
OOH | 0.552579 | 0.552579 | 0.6162761 | 93.32483 | 86.30034 | 4 | 4 | 0 | 0 | 0 | 0 | 0 |  | 4 | 0.552579 | 0.552579 | 4 | 0

## Eqnorm-MPtrj
Adsorbate_name | MAE_total (eV) | MAE_normal (eV) | MAE_single (eV) | ADwT (%) | AMDwT (%) | Num_total | Num_normal | Num_adsorbate_migration | Anomaly count |  |  |  | Gas shift correction
[9 empty] | total | reproduction failure | unphysical relaxation | energy anomaly | Shift (eV) | N_fit | MAE_total_shifted (eV) | MAE_normal_shifted (eV) | Num_normal_shifted | Num_energy_anomaly_shifted
H2O | 0.1944674 | 0.1821071 | 0.1046606 | 78.28231 | 70.94239 | 4 | 2 | 0 | 2 | 0 | 2 | 0 |  | 2 | 0.1944674 | 0.1821071 | 2 | 0
O | 0.8182651 | 0.7372276 | 0.7758844 | 87.09184 | 77.97819 | 4 | 3 | 1 | 0 | 0 | 0 | 0 |  | 3 | 0.8182651 | 0.7372276 | 3 | 0
OH | 0.6961091 |  | 0.9418002 | 70.90986 | 44.37081 | 4 | 0 | 0 | 4 | 0 | 4 | 0 |  | 0 | 0.6961091 |  | 0 | 0
OHO | 0.5923281 |  | 1.04927 | 82.51701 | 62.22875 | 4 | 0 | 0 | 4 | 0 | 4 | 0 |  | 0 | 0.5923281 |  | 0 | 0
OHOH | 1.120162 | 1.037937 | 1.436435 | 81.29252 | 58.69128 | 4 | 1 | 0 | 3 | 0 | 3 | 0 |  | 1 | 1.120162 | 1.037937 | 1 | 0
OHOOH | 0.9679352 | 1.278815 | 1.099646 | 77.44048 | 60.6236 | 4 | 2 | 0 | 2 | 0 | 2 | 0 |  | 2 | 0.9679352 | 1.278815 | 2 | 0
OOH | 0.5569203 | 0.08503981 | 0.5952743 | 83.19728 | 69.03244 | 4 | 1 | 1 | 2 | 0 | 2 | 0 |  | 1 | 0.5569203 | 0.08503981 | 1 | 0

## EquFlash
Adsorbate_name | MAE_total (eV) | MAE_normal (eV) | MAE_single (eV) | ADwT (%) | AMDwT (%) | Num_total | Num_normal | Num_adsorbate_migration | Anomaly count |  |  |  | Gas shift correction
[9 empty] | total | reproduction failure | unphysical relaxation | energy anomaly | Shift (eV) | N_fit | MAE_total_shifted (eV) | MAE_normal_shifted (eV) | Num_normal_shifted | Num_energy_anomaly_shifted
H2O | 0.2552289 | 0.2552289 | 0.1549283 | 86.83673 | 80.57047 | 4 | 4 | 0 | 0 | 0 | 0 | 0 |  | 4 | 0.2552289 | 0.2552289 | 4 | 0
O | 0.860067 |  | 1.086509 | 83.17177 | 50.94799 | 4 | 0 | 2 | 2 | 0 | 2 | 0 |  | 0 | 0.860067 |  | 0 | 0
OH | 0.7780298 | 1.030645 | 0.9672398 | 82.66156 | 62.24832 | 4 | 2 | 0 | 2 | 0 | 2 | 0 |  | 2 | 0.7780298 | 1.030645 | 2 | 0
OHO | 0.6493787 |  | 1.227528 | 80.17857 | 53.47315 | 4 | 0 | 0 | 4 | 2 | 2 | 0 |  | 0 | 0.6493787 |  | 0 | 0
OHOH | 0.9076608 | 0.7968103 | 1.180459 | 86.83673 | 71.25 | 4 | 1 | 1 | 2 | 0 | 2 | 0 |  | 1 | 0.9076608 | 0.7968103 | 1 | 0
OHOOH | 0.6822003 | 0.4795487 | 0.8637828 | 85.91837 | 71.02069 | 4 | 2 | 0 | 2 | 0 | 2 | 0 |  | 2 | 0.6822003 | 0.4795487 | 2 | 0
OOH | 0.716232 | 0.8379451 | 0.648896 | 87.01531 | 68.4368 | 4 | 2 | 0 | 2 | 0 | 2 | 0 |  | 2 | 0.716232 | 0.8379451 | 2 | 0

## EquFlashV2
Adsorbate_name | MAE_total (eV) | MAE_normal (eV) | MAE_single (eV) | ADwT (%) | AMDwT (%) | Num_total | Num_normal | Num_adsorbate_migration | Anomaly count |  |  |  | Gas shift correction
[9 empty] | total | reproduction failure | unphysical relaxation | energy anomaly | Shift (eV) | N_fit | MAE_total_shifted (eV) | MAE_normal_shifted (eV) | Num_normal_shifted | Num_energy_anomaly_shifted
H2O | 0.1149803 | 0.1986008 | 0.1849796 | 87.83163 | 74.51063 | 4 | 2 | 0 | 2 | 0 | 2 | 0 |  | 2 | 0.1149803 | 0.1986008 | 2 | 0
O | 1.420036 | 1.420036 | 1.489794 | 94.10714 | 83.17953 | 4 | 4 | 0 | 0 | 0 | 0 | 0 |  | 4 | 1.420036 | 1.420036 | 4 | 0
OH | 1.025422 | 1.404793 | 1.350621 | 88.08673 | 67.2651 | 4 | 2 | 0 | 2 | 0 | 2 | 0 |  | 2 | 1.025422 | 1.404793 | 2 | 0
OHO | 1.149633 |  | 2.232303 | 85.35714 | 63.62975 | 4 | 0 | 0 | 4 | 2 | 2 | 0 |  | 0 | 1.149633 |  | 0 | 0
OHOH | 1.82635 |  | 2.116304 | 88.9966 | 71.60515 | 4 | 0 | 0 | 4 | 0 | 4 | 0 |  | 0 | 1.82635 |  | 0 | 0
OHOOH | 2.215317 | 1.85891 | 2.542634 | 84.67687 | 65.05872 | 4 | 1 | 0 | 3 | 0 | 3 | 0 |  | 1 | 2.215317 | 1.85891 | 1 | 0
OOH | 1.519963 | 1.636061 | 1.798296 | 92.55102 | 78.8255 | 4 | 2 | 0 | 2 | 0 | 1 | 1 |  | 3 | 1.519963 | 1.636061 | 2 | 1

## EqV3-OMatMPtrjSalex
Adsorbate_name | MAE_total (eV) | MAE_normal (eV) | MAE_single (eV) | ADwT (%) | AMDwT (%) | Num_total | Num_normal | Num_adsorbate_migration | Anomaly count |  |  |  | Gas shift correction
[9 empty] | total | reproduction failure | unphysical relaxation | energy anomaly | Shift (eV) | N_fit | MAE_total_shifted (eV) | MAE_normal_shifted (eV) | Num_normal_shifted | Num_energy_anomaly_shifted
H2O | 0.2912959 | 0.2912959 | 0.2664946 | 94.53231 | 92.28468 | 4 | 4 | 0 | 0 | 0 | 0 | 0 |  | 4 | 0.2912959 | 0.2912959 | 4 | 0
O | 0.5156081 | 0.5156081 | 0.5086076 | 95.19558 | 94.20302 | 4 | 4 | 0 | 0 | 0 | 0 | 0 |  | 4 | 0.5156081 | 0.5156081 | 4 | 0
OH | 0.3371268 | 0.4792447 | 0.3747279 | 88.60544 | 71.36745 | 4 | 2 | 0 | 2 | 0 | 2 | 0 |  | 2 | 0.3371268 | 0.4792447 | 2 | 0
OHO | 0.5181281 | 0.3848963 | 0.8255472 | 88.43537 | 69.86298 | 4 | 1 | 0 | 3 | 0 | 3 | 0 |  | 1 | 0.5181281 | 0.3848963 | 1 | 0
OHOH | 0.5741924 | 0.6267584 | 0.6369608 | 90.93537 | 86.07383 | 4 | 3 | 0 | 1 | 0 | 1 | 0 |  | 3 | 0.5741924 | 0.6267584 | 3 | 0
OHOOH | 0.6574096 | 0.6574096 | 0.6992616 | 93.81803 | 91.98826 | 4 | 4 | 0 | 0 | 0 | 0 | 0 |  | 4 | 0.6574096 | 0.6574096 | 4 | 0
OOH | 0.520202 | 0.520202 | 0.5845181 | 94.55782 | 91.92953 | 4 | 4 | 0 | 0 | 0 | 0 | 0 |  | 4 | 0.520202 | 0.520202 | 4 | 0

## eSEN-30M-OAM
Adsorbate_name | MAE_total (eV) | MAE_normal (eV) | MAE_single (eV) | ADwT (%) | AMDwT (%) | Num_total | Num_normal | Num_adsorbate_migration | Anomaly count |  |  |  | Gas shift correction
[9 empty] | total | reproduction failure | unphysical relaxation | energy anomaly | Shift (eV) | N_fit | MAE_total_shifted (eV) | MAE_normal_shifted (eV) | Num_normal_shifted | Num_energy_anomaly_shifted
H2O | 0.1327965 | 0.1327965 | 0.116902 | 92.47449 | 89.86857 | 4 | 4 | 0 | 0 | 0 | 0 | 0 |  | 4 | 0.1327965 | 0.1327965 | 4 | 0
O | 0.8328607 | 0.8328607 | 0.8716218 | 94.38776 | 86.23322 | 4 | 4 | 0 | 0 | 0 | 0 | 0 |  | 4 | 0.8328607 | 0.8328607 | 4 | 0
OH | 0.7022892 | 1.0404 | 1.019653 | 88.78401 | 67.55593 | 4 | 2 | 0 | 2 | 0 | 2 | 0 |  | 2 | 0.7022892 | 1.0404 | 2 | 0
OHO | 0.8215694 | 0.9404722 | 1.163687 | 90.53571 | 77.45246 | 4 | 1 | 0 | 3 | 0 | 3 | 0 |  | 1 | 0.8215694 | 0.9404722 | 1 | 0
OHOH | 1.030304 | 0.9626815 | 1.378533 | 88.13776 | 70.02237 | 4 | 1 | 0 | 3 | 0 | 3 | 0 |  | 1 | 1.030304 | 0.9626815 | 1 | 0
OHOOH | 0.7006711 |  | 1.146667 | 79.91497 | 56.06264 | 4 | 0 | 0 | 4 | 0 | 4 | 0 |  | 0 | 0.7006711 |  | 0 | 0
OOH | 0.5615584 | 0.5712686 | 0.7933398 | 91.70068 | 83.36969 | 4 | 3 | 1 | 0 | 0 | 0 | 0 |  | 3 | 0.5615584 | 0.5712686 | 3 | 0

## GRACE-2L-OAM
Adsorbate_name | MAE_total (eV) | MAE_normal (eV) | MAE_single (eV) | ADwT (%) | AMDwT (%) | Num_total | Num_normal | Num_adsorbate_migration | Anomaly count |  |  |  | Gas shift correction
[9 empty] | total | reproduction failure | unphysical relaxation | energy anomaly | Shift (eV) | N_fit | MAE_total_shifted (eV) | MAE_normal_shifted (eV) | Num_normal_shifted | Num_energy_anomaly_shifted
H2O | 0.173348 | 0.2297082 | 0.1438315 | 79.13265 | 74.07718 | 4 | 3 | 0 | 1 | 0 | 1 | 0 |  | 3 | 0.173348 | 0.2297082 | 3 | 0
O | 0.9890359 | 1.197967 | 1.194856 | 87.72959 | 73.69128 | 4 | 3 | 0 | 1 | 0 | 1 | 0 |  | 3 | 0.9890359 | 1.197967 | 3 | 0
OH | 0.7390664 | 0.9307446 | 0.9130972 | 82.98469 | 64.85738 | 4 | 2 | 0 | 2 | 0 | 2 | 0 |  | 2 | 0.7390664 | 0.9307446 | 2 | 0
OHO | 1.014081 |  | 1.230541 | 82.39796 | 62.85235 | 4 | 0 | 0 | 4 | 0 | 4 | 0 |  | 0 | 1.014081 |  | 0 | 0
OHOH | 0.8273986 | 0.7991862 | 1.270828 | 83.87755 | 58.5906 | 4 | 1 | 0 | 3 | 0 | 3 | 0 |  | 1 | 0.8273986 | 0.7991862 | 1 | 0
OHOOH | 0.6348028 |  | 1.040696 | 76.78571 | 45.64597 | 4 | 0 | 0 | 4 | 0 | 4 | 0 |  | 0 | 0.6348028 |  | 0 | 0
OOH | 0.6880055 | 0.6880055 | 0.7877045 | 87.65306 | 80.71309 | 4 | 4 | 0 | 0 | 0 | 0 | 0 |  | 4 | 0.6880055 | 0.6880055 | 4 | 0

## MACE-MH-1-OC20
Adsorbate_name | MAE_total (eV) | MAE_normal (eV) | MAE_single (eV) | ADwT (%) | AMDwT (%) | Num_total | Num_normal | Num_adsorbate_migration | Anomaly count |  |  |  | Gas shift correction
[9 empty] | total | reproduction failure | unphysical relaxation | energy anomaly | Shift (eV) | N_fit | MAE_total_shifted (eV) | MAE_normal_shifted (eV) | Num_normal_shifted | Num_energy_anomaly_shifted
H2O | 0.06651978 | 0.06651978 | 0.07323219 | 95.81633 | 94.2953 | 4 | 4 | 0 | 0 | 0 | 0 | 0 |  | 4 | 0.06651978 | 0.06651978 | 4 | 0
O | 0.5457994 | 0.6239559 | 0.5502133 | 95.28061 | 92.4245 | 4 | 3 | 1 | 0 | 0 | 0 | 0 |  | 3 | 0.5457994 | 0.6239559 | 3 | 0
OH | 0.4598153 | 0.6436092 | 0.5168128 | 90.86735 | 73.94295 | 4 | 2 | 0 | 2 | 0 | 2 | 0 |  | 2 | 0.4598153 | 0.6436092 | 2 | 0
OHO | 0.3739425 |  | 0.6770213 | 90.84184 | 73.14597 | 4 | 0 | 1 | 3 | 0 | 3 | 0 |  | 0 | 0.3739425 |  | 0 | 0
OHOH | 0.6548987 | 0.7417969 | 0.6961884 | 92.80612 | 85.84732 | 4 | 3 | 0 | 1 | 0 | 1 | 0 |  | 3 | 0.6548987 | 0.7417969 | 3 | 0
OHOOH | 0.5708451 | 0.5708451 | 0.5718574 | 95.20408 | 92.30705 | 4 | 4 | 0 | 0 | 0 | 0 | 0 |  | 4 | 0.5708451 | 0.5708451 | 4 | 0
OOH | 0.4542518 | 0.4542518 | 0.4706112 | 94.82143 | 88.52349 | 4 | 4 | 0 | 0 | 0 | 0 | 0 |  | 4 | 0.4542518 | 0.4542518 | 4 | 0

## MACE-MH-1-OMAT
Adsorbate_name | MAE_total (eV) | MAE_normal (eV) | MAE_single (eV) | ADwT (%) | AMDwT (%) | Num_total | Num_normal | Num_adsorbate_migration | Anomaly count |  |  |  | Gas shift correction
[9 empty] | total | reproduction failure | unphysical relaxation | energy anomaly | Shift (eV) | N_fit | MAE_total_shifted (eV) | MAE_normal_shifted (eV) | Num_normal_shifted | Num_energy_anomaly_shifted
H2O | 0.06651978 | 0.06651978 | 0.07323219 | 95.81633 | 94.2953 | 4 | 4 | 0 | 0 | 0 | 0 | 0 |  | 4 | 0.06651978 | 0.06651978 | 4 | 0
O | 0.5457994 | 0.6239559 | 0.5502133 | 95.28061 | 92.4245 | 4 | 3 | 1 | 0 | 0 | 0 | 0 |  | 3 | 0.5457994 | 0.6239559 | 3 | 0
OH | 0.4598153 | 0.6436092 | 0.5168128 | 90.86735 | 73.94295 | 4 | 2 | 0 | 2 | 0 | 2 | 0 |  | 2 | 0.4598153 | 0.6436092 | 2 | 0
OHO | 0.3739425 |  | 0.6770213 | 90.84184 | 73.14597 | 4 | 0 | 1 | 3 | 0 | 3 | 0 |  | 0 | 0.3739425 |  | 0 | 0
OHOH | 0.6548987 | 0.7417969 | 0.6961884 | 92.80612 | 85.84732 | 4 | 3 | 0 | 1 | 0 | 1 | 0 |  | 3 | 0.6548987 | 0.7417969 | 3 | 0
OHOOH | 0.5708451 | 0.5708451 | 0.5718574 | 95.20408 | 92.30705 | 4 | 4 | 0 | 0 | 0 | 0 | 0 |  | 4 | 0.5708451 | 0.5708451 | 4 | 0
OOH | 0.4542518 | 0.4542518 | 0.4706112 | 94.82143 | 88.52349 | 4 | 4 | 0 | 0 | 0 | 0 | 0 |  | 4 | 0.4542518 | 0.4542518 | 4 | 0

## MACE-MPA-0
Adsorbate_name | MAE_total (eV) | MAE_normal (eV) | MAE_single (eV) | ADwT (%) | AMDwT (%) | Num_total | Num_normal | Num_adsorbate_migration | Anomaly count |  |  |  | Gas shift correction
[9 empty] | total | reproduction failure | unphysical relaxation | energy anomaly | Shift (eV) | N_fit | MAE_total_shifted (eV) | MAE_normal_shifted (eV) | Num_normal_shifted | Num_energy_anomaly_shifted
H2O | 0.9293647 |  | 0.7174 | 74.79592 | 55.44463 | 4 | 0 | 0 | 4 | 0 | 4 | 0 |  | 0 | 0.9293647 |  | 0 | 0
O | 0.4412148 |  | 0.393425 | 80.89286 | 67.55034 | 4 | 0 | 0 | 4 | 0 | 4 | 0 |  | 0 | 0.4412148 |  | 0 | 0
OH | 0.474526 |  | 0.2237117 | 74.46429 | 47.31544 | 4 | 0 | 0 | 4 | 0 | 4 | 0 |  | 0 | 0.474526 |  | 0 | 0
OHO | 1.266487 |  | 0.3344574 | 69.92347 | 43.65772 | 4 | 0 | 0 | 4 | 0 | 4 | 0 |  | 0 | 1.266487 |  | 0 | 0
OHOH | 0.5197502 |  | 0.3964545 | 75.45918 | 59.62248 | 4 | 0 | 0 | 4 | 0 | 4 | 0 |  | 0 | 0.5197502 |  | 0 | 0
OHOOH | 0.9278067 |  | 0.6163216 | 68.16327 | 42.59228 | 4 | 0 | 0 | 4 | 0 | 4 | 0 |  | 0 | 0.9278067 |  | 0 | 0
OOH | 0.6824702 |  | 0.5341085 | 76.22449 | 58.56544 | 4 | 0 | 0 | 4 | 0 | 4 | 0 |  | 0 | 0.6824702 |  | 0 | 0

## MatRIS-10M-OAM
Adsorbate_name | MAE_total (eV) | MAE_normal (eV) | MAE_single (eV) | ADwT (%) | AMDwT (%) | Num_total | Num_normal | Num_adsorbate_migration | Anomaly count |  |  |  | Gas shift correction
[9 empty] | total | reproduction failure | unphysical relaxation | energy anomaly | Shift (eV) | N_fit | MAE_total_shifted (eV) | MAE_normal_shifted (eV) | Num_normal_shifted | Num_energy_anomaly_shifted
H2O | 0.4561881 | 0.5593367 | 0.2564944 | 79.5068 | 67.52796 | 4 | 2 | 0 | 2 | 0 | 2 | 0 |  | 2 | 0.4561881 | 0.5593367 | 2 | 0
O | 0.6862408 | 0.5523349 | 0.8429437 | 84.78741 | 59.87696 | 4 | 1 | 2 | 1 | 0 | 1 | 0 |  | 1 | 0.6862408 | 0.5523349 | 1 | 0
OH | 0.373184 | 0.8711321 | 0.9630557 | 75.91837 | 54.36242 | 4 | 1 | 0 | 3 | 0 | 3 | 0 |  | 1 | 0.373184 | 0.8711321 | 1 | 0
OHO | 1.116947 |  | 1.039392 | 74.94898 | 49.96924 | 4 | 0 | 0 | 4 | 1 | 3 | 0 |  | 0 | 1.116947 |  | 0 | 0
OHOH | 0.3374038 |  | 1.18173 | 85.35714 | 63.19911 | 4 | 0 | 0 | 4 | 0 | 4 | 0 |  | 0 | 0.3374038 |  | 0 | 0
OHOOH | 0.7113371 |  | 0.9678639 | 76.84524 | 54.98602 | 4 | 0 | 0 | 4 | 0 | 4 | 0 |  | 0 | 0.7113371 |  | 0 | 0
OOH | 0.9332354 |  | 0.7277602 | 76.80272 | 54.63926 | 4 | 0 | 0 | 4 | 0 | 4 | 0 |  | 0 | 0.9332354 |  | 0 | 0

## MatterSim-v1-5M
Adsorbate_name | MAE_total (eV) | MAE_normal (eV) | MAE_single (eV) | ADwT (%) | AMDwT (%) | Num_total | Num_normal | Num_adsorbate_migration | Anomaly count |  |  |  | Gas shift correction
[9 empty] | total | reproduction failure | unphysical relaxation | energy anomaly | Shift (eV) | N_fit | MAE_total_shifted (eV) | MAE_normal_shifted (eV) | Num_normal_shifted | Num_energy_anomaly_shifted
H2O | 0.2388145 | 0.2618997 | 0.2063896 | 83.40986 | 79.2226 | 4 | 3 | 0 | 1 | 0 | 1 | 0 |  | 3 | 0.2388145 | 0.2618997 | 3 | 0
O | 0.7545588 | 0.7568899 | 0.7985713 | 89.28571 | 80.33557 | 4 | 3 | 1 | 0 | 0 | 0 | 0 |  | 3 | 0.7545588 | 0.7568899 | 3 | 0
OH | 0.5573276 | 0.9429006 | 0.6788203 | 87.47449 | 71.62472 | 4 | 2 | 0 | 2 | 0 | 2 | 0 |  | 2 | 0.5573276 | 0.9429006 | 2 | 0
OHO | 0.8878893 |  | 1.088137 | 79.93197 | 57.62025 | 4 | 0 | 0 | 4 | 0 | 4 | 0 |  | 0 | 0.8878893 |  | 0 | 0
OHOH | 1.011743 | 1.433822 | 1.195631 | 83.92857 | 69.05761 | 4 | 1 | 0 | 3 | 0 | 3 | 0 |  | 1 | 1.011743 | 1.433822 | 1 | 0
OHOOH | 0.9910001 | 1.259573 | 1.110823 | 86.80272 | 76.09899 | 4 | 3 | 0 | 1 | 0 | 1 | 0 |  | 3 | 0.9910001 | 1.259573 | 3 | 0
OOH | 0.5975792 | 0.8387681 | 0.623139 | 85.27211 | 76.16331 | 4 | 2 | 1 | 1 | 0 | 1 | 0 |  | 2 | 0.5975792 | 0.8387681 | 2 | 0

## NequIP-OAM-L
Adsorbate_name | MAE_total (eV) | MAE_normal (eV) | MAE_single (eV) | ADwT (%) | AMDwT (%) | Num_total | Num_normal | Num_adsorbate_migration | Anomaly count |  |  |  | Gas shift correction
[9 empty] | total | reproduction failure | unphysical relaxation | energy anomaly | Shift (eV) | N_fit | MAE_total_shifted (eV) | MAE_normal_shifted (eV) | Num_normal_shifted | Num_energy_anomaly_shifted
H2O | 1.180656 | 1.180656 | 1.428633 | 88.59694 | 85.27125 | 4 | 4 | 0 | 0 | 0 | 0 | 0 |  | 4 | 1.180656 | 1.180656 | 4 | 0
O | 0.2400608 | 0.3170497 | 0.46785 | 91.02041 | 80.86409 | 4 | 3 | 1 | 0 | 0 | 0 | 0 |  | 3 | 0.2400608 | 0.3170497 | 3 | 0
OH | 0.3371971 | 0.03238322 | 0.4967902 | 85.57823 | 68.37248 | 4 | 2 | 0 | 2 | 0 | 2 | 0 |  | 2 | 0.3371971 | 0.03238322 | 2 | 0
OHO | 1.207678 | 1.028564 | 1.585194 | 87.57653 | 70.46141 | 4 | 1 | 0 | 3 | 0 | 3 | 0 |  | 1 | 1.207678 | 1.028564 | 1 | 0
OHOH | 0.9388193 | 0.8206173 | 1.476837 | 89.0051 | 80.44463 | 4 | 3 | 0 | 1 | 0 | 1 | 0 |  | 3 | 0.9388193 | 0.8206173 | 3 | 0
OHOOH | 2.089873 | 1.771399 | 2.809413 | 84.05612 | 66.80369 | 4 | 2 | 0 | 2 | 0 | 2 | 0 |  | 2 | 2.089873 | 1.771399 | 2 | 0
OOH | 1.291735 | 1.291735 | 1.917817 | 91.70918 | 88.48154 | 4 | 4 | 0 | 0 | 0 | 0 | 0 |  | 4 | 1.291735 | 1.291735 | 4 | 0

## NequIP-OAM-XL
Adsorbate_name | MAE_total (eV) | MAE_normal (eV) | MAE_single (eV) | ADwT (%) | AMDwT (%) | Num_total | Num_normal | Num_adsorbate_migration | Anomaly count |  |  |  | Gas shift correction
[9 empty] | total | reproduction failure | unphysical relaxation | energy anomaly | Shift (eV) | N_fit | MAE_total_shifted (eV) | MAE_normal_shifted (eV) | Num_normal_shifted | Num_energy_anomaly_shifted
H2O | 0.5775771 | 0.5775771 | 0.6001988 | 89.4898 | 86.21644 | 4 | 4 | 0 | 0 | 0 | 0 | 0 |  | 4 | 0.5775771 | 0.5775771 | 4 | 0
O | 0.6005934 | 0.6005934 | 0.4895289 | 91.32653 | 83.90101 | 4 | 4 | 0 | 0 | 0 | 0 | 0 |  | 4 | 0.6005934 | 0.6005934 | 4 | 0
OH | 0.4742268 | 0.7581769 | 0.4633636 | 86.37755 | 65.55369 | 4 | 2 | 0 | 2 | 0 | 2 | 0 |  | 2 | 0.4742268 | 0.7581769 | 2 | 0
OHO | 0.8105104 |  | 0.227384 | 80.45918 | 56.566 | 4 | 0 | 0 | 4 | 0 | 4 | 0 |  | 0 | 0.8105104 |  | 0 | 0
OHOH | 0.3175979 |  | 0.2781533 | 85.65476 | 65.29642 | 4 | 0 | 0 | 4 | 0 | 4 | 0 |  | 0 | 0.3175979 |  | 0 | 0
OHOOH | 0.5564888 | 0.3118385 | 0.4336234 | 81.22449 | 59.96644 | 4 | 1 | 0 | 3 | 0 | 3 | 0 |  | 1 | 0.5564888 | 0.3118385 | 1 | 0
OOH | 0.3560972 | 0.3560972 | 0.4218664 | 91.73469 | 88.3557 | 4 | 4 | 0 | 0 | 0 | 0 | 0 |  | 4 | 0.3560972 | 0.3560972 | 4 | 0

## Nequix-MP-1
Adsorbate_name | MAE_total (eV) | MAE_normal (eV) | MAE_single (eV) | ADwT (%) | AMDwT (%) | Num_total | Num_normal | Num_adsorbate_migration | Anomaly count |  |  |  | Gas shift correction
[9 empty] | total | reproduction failure | unphysical relaxation | energy anomaly | Shift (eV) | N_fit | MAE_total_shifted (eV) | MAE_normal_shifted (eV) | Num_normal_shifted | Num_energy_anomaly_shifted
H2O | 0.1424017 | 0.1801463 | 0.126156 | 84.46429 | 73.41443 | 4 | 2 | 0 | 2 | 0 | 2 | 0 |  | 2 | 0.1424017 | 0.1801463 | 2 | 0
O | 0.618263 | 0.618263 | 0.7531936 | 91.47959 | 82.22315 | 4 | 4 | 0 | 0 | 0 | 0 | 0 |  | 4 | 0.618263 | 0.618263 | 4 | 0
OH | 0.5921349 | 0.9980805 | 0.787778 | 87.0068 | 63.53188 | 4 | 2 | 0 | 2 | 0 | 2 | 0 |  | 2 | 0.5921349 | 0.9980805 | 2 | 0
OHO | 0.9815683 |  | 1.314986 | 88.29082 | 70.09787 | 4 | 0 | 2 | 2 | 0 | 2 | 0 |  | 0 | 0.9815683 |  | 0 | 0
OHOH | 1.208818 | 1.309226 | 1.378268 | 86.4881 | 77.46085 | 4 | 2 | 0 | 2 | 0 | 2 | 0 |  | 2 | 1.208818 | 1.309226 | 2 | 0
OHOOH | 1.150367 | 1.187232 | 1.285756 | 88.21429 | 81.31152 | 4 | 3 | 0 | 1 | 0 | 1 | 0 |  | 3 | 1.150367 | 1.187232 | 3 | 0
OOH | 0.689056 | 0.9919661 | 0.8661929 | 89.27721 | 75.8557 | 4 | 2 | 1 | 1 | 0 | 1 | 0 |  | 2 | 0.689056 | 0.9919661 | 2 | 0

## ORB-v3
Adsorbate_name | MAE_total (eV) | MAE_normal (eV) | MAE_single (eV) | ADwT (%) | AMDwT (%) | Num_total | Num_normal | Num_adsorbate_migration | Anomaly count |  |  |  | Gas shift correction
[9 empty] | total | reproduction failure | unphysical relaxation | energy anomaly | Shift (eV) | N_fit | MAE_total_shifted (eV) | MAE_normal_shifted (eV) | Num_normal_shifted | Num_energy_anomaly_shifted
H2O | 0.3193244 | 0.3539611 | 0.093381 | 81.67517 | 68.30817 | 4 | 2 | 0 | 2 | 0 | 2 | 0 |  | 2 | 0.3193244 | 0.3539611 | 2 | 0
O | 0.8842341 | 1.121389 | 0.9292657 | 72.56803 | 56.53244 | 4 | 1 | 0 | 3 | 0 | 3 | 0 |  | 1 | 0.8842341 | 1.121389 | 1 | 0
OH | 0.9024097 | 0.9031739 | 1.056281 | 85.85034 | 78.15996 | 4 | 3 | 0 | 1 | 0 | 1 | 0 |  | 3 | 0.9024097 | 0.9031739 | 3 | 0
OHO | 0.7703863 |  | 1.030587 | 76.80272 | 51.28915 | 4 | 0 | 0 | 4 | 0 | 4 | 0 |  | 0 | 0.7703863 |  | 0 | 0
OHOH | 0.9517392 |  | 1.255209 | 84.09014 | 63.87584 | 4 | 0 | 0 | 4 | 0 | 4 | 0 |  | 0 | 0.9517392 |  | 0 | 0
OHOOH | 0.2950377 |  | 0.8707818 | 71.87925 | 44.55817 | 4 | 0 | 0 | 4 | 0 | 4 | 0 |  | 0 | 0.2950377 |  | 0 | 0
OOH | 0.5147904 | 0.5696596 | 0.6371032 | 82.03231 | 75.16779 | 4 | 3 | 0 | 1 | 0 | 1 | 0 |  | 3 | 0.5147904 | 0.5696596 | 3 | 0

## PET-OAM-XL
Adsorbate_name | MAE_total (eV) | MAE_normal (eV) | MAE_single (eV) | ADwT (%) | AMDwT (%) | Num_total | Num_normal | Num_adsorbate_migration | Anomaly count |  |  |  | Gas shift correction
[9 empty] | total | reproduction failure | unphysical relaxation | energy anomaly | Shift (eV) | N_fit | MAE_total_shifted (eV) | MAE_normal_shifted (eV) | Num_normal_shifted | Num_energy_anomaly_shifted
H2O | 1.841392 | 1.910721 | 2.08536 | 42.36395 | 37.45246 | 4 | 1 | 0 | 3 | 0 | 3 | 0 |  | 1 | 1.841392 | 1.910721 | 1 | 0
O | 0.995946 | 0.3222813 | 0.2844819 | 46.81122 | 42.07215 | 4 | 1 | 0 | 3 | 0 | 3 | 0 |  | 1 | 0.995946 | 0.3222813 | 1 | 0
OH | 1.307492 |  | 0.6880332 | 27.90816 | 23.92617 | 4 | 0 | 0 | 4 | 0 | 4 | 0 |  | 0 | 1.307492 |  | 0 | 0
OHO | 1.072205 |  | 0.5624707 | 36.60714 | 30.63479 | 4 | 0 | 0 | 4 | 0 | 4 | 0 |  | 0 | 1.072205 |  | 0 | 0
OHOH | 1.052794 |  | 0.8968713 | 36.25 | 25.88926 | 4 | 0 | 0 | 4 | 0 | 4 | 0 |  | 0 | 1.052794 |  | 0 | 0
OHOOH | 1.514781 |  | 1.242087 | 26.79422 | 23.92617 | 4 | 0 | 0 | 4 | 0 | 4 | 0 |  | 0 | 1.514781 |  | 0 | 0
OOH | 1.224581 |  | 0.8560206 | 30.93537 | 24.82103 | 4 | 0 | 0 | 4 | 0 | 4 | 0 |  | 0 | 1.224581 |  | 0 | 0

## SevenNet-MF-OMPA
Adsorbate_name | MAE_total (eV) | MAE_normal (eV) | MAE_single (eV) | ADwT (%) | AMDwT (%) | Num_total | Num_normal | Num_adsorbate_migration | Anomaly count |  |  |  | Gas shift correction
[9 empty] | total | reproduction failure | unphysical relaxation | energy anomaly | Shift (eV) | N_fit | MAE_total_shifted (eV) | MAE_normal_shifted (eV) | Num_normal_shifted | Num_energy_anomaly_shifted
H2O | 0.3026875 | 0.2826062 | 0.1971816 | 88.54592 | 78.24664 | 4 | 2 | 0 | 2 | 0 | 2 | 0 |  | 2 | 0.3026875 | 0.2826062 | 2 | 0
O | 0.9777013 |  | 1.113577 | 85.39966 | 58.71924 | 4 | 0 | 2 | 2 | 0 | 2 | 0 |  | 0 | 0.9777013 |  | 0 | 0
OH | 0.823923 | 1.0545 | 0.9290933 | 84.51531 | 68.00615 | 4 | 1 | 0 | 3 | 0 | 3 | 0 |  | 1 | 0.823923 | 1.0545 | 1 | 0
OHO | 0.724569 | 0.9303249 | 0.9993321 | 88.35034 | 69.24497 | 4 | 1 | 0 | 3 | 0 | 3 | 0 |  | 1 | 0.724569 | 0.9303249 | 1 | 0
OHOH | 0.9824184 |  | 1.246897 | 83.63946 | 57.12808 | 4 | 0 | 0 | 4 | 0 | 4 | 0 |  | 0 | 0.9824184 |  | 0 | 0
OHOOH | 0.91549 | 0.7083981 | 0.9832896 | 85.96939 | 73.68289 | 4 | 2 | 0 | 2 | 0 | 2 | 0 |  | 2 | 0.91549 | 0.7083981 | 2 | 0
OOH | 0.7368663 | 0.771184 | 0.7787193 | 85.81633 | 81.52685 | 4 | 3 | 0 | 1 | 0 | 1 | 0 |  | 3 | 0.7368663 | 0.771184 | 3 | 0

## SevenNet-Omni
Adsorbate_name | MAE_total (eV) | MAE_normal (eV) | MAE_single (eV) | ADwT (%) | AMDwT (%) | Num_total | Num_normal | Num_adsorbate_migration | Anomaly count |  |  |  | Gas shift correction
[9 empty] | total | reproduction failure | unphysical relaxation | energy anomaly | Shift (eV) | N_fit | MAE_total_shifted (eV) | MAE_normal_shifted (eV) | Num_normal_shifted | Num_energy_anomaly_shifted
H2O | 0.07177456 | 0.07177456 | 0.07992999 | 95.20408 | 92.69575 | 4 | 4 | 0 | 0 | 0 | 0 | 0 |  | 4 | 0.07177456 | 0.07177456 | 4 | 0
O | 0.4353454 | 0.4353454 | 0.4402532 | 95.71429 | 93.16275 | 4 | 4 | 0 | 0 | 0 | 0 | 0 |  | 4 | 0.4353454 | 0.4353454 | 4 | 0
OH | 0.5198602 | 0.738235 | 0.5974599 | 91.45408 | 74.64485 | 4 | 2 | 0 | 2 | 0 | 2 | 0 |  | 2 | 0.5198602 | 0.738235 | 2 | 0
OHO | 0.3658435 | 0.1791601 | 0.6176571 | 88.72449 | 71.13255 | 4 | 1 | 1 | 2 | 0 | 2 | 0 |  | 1 | 0.3658435 | 0.1791601 | 1 | 0
OHOH | 0.7672523 | 0.8910061 | 0.8803986 | 90.94388 | 81.34228 | 4 | 2 | 0 | 2 | 0 | 2 | 0 |  | 2 | 0.7672523 | 0.8910061 | 2 | 0
OHOOH | 0.6959542 | 0.6959542 | 0.740364 | 94.69388 | 91.93792 | 4 | 4 | 0 | 0 | 0 | 0 | 0 |  | 4 | 0.6959542 | 0.6959542 | 4 | 0
OOH | 0.5079473 | 0.5079473 | 0.5171462 | 96.09694 | 95.10067 | 4 | 4 | 0 | 0 | 0 | 0 | 0 |  | 4 | 0.5079473 | 0.5079473 | 4 | 0

## TACE-OAM-L
Adsorbate_name | MAE_total (eV) | MAE_normal (eV) | MAE_single (eV) | ADwT (%) | AMDwT (%) | Num_total | Num_normal | Num_adsorbate_migration | Anomaly count |  |  |  | Gas shift correction
[9 empty] | total | reproduction failure | unphysical relaxation | energy anomaly | Shift (eV) | N_fit | MAE_total_shifted (eV) | MAE_normal_shifted (eV) | Num_normal_shifted | Num_energy_anomaly_shifted
H2O | 0.2970294 | 0.3186193 | 0.1745376 | 90.20408 | 84.50224 | 4 | 3 | 0 | 1 | 1 | 0 | 0 |  | 3 | 0.2970294 | 0.3186193 | 3 | 0
O | 0.7608225 | 0.7608225 | 0.8255355 | 92.67007 | 85.36353 | 4 | 4 | 0 | 0 | 0 | 0 | 0 |  | 4 | 0.7608225 | 0.7608225 | 4 | 0
OH | 0.5791805 | 0.8529293 | 0.8358384 | 88.13776 | 68.81711 | 4 | 2 | 0 | 2 | 0 | 2 | 0 |  | 2 | 0.5791805 | 0.8529293 | 2 | 0
OHO | 0.5499612 | 0.8427535 | 0.9860625 | 89.36224 | 69.8406 | 4 | 1 | 0 | 3 | 0 | 3 | 0 |  | 1 | 0.5499612 | 0.8427535 | 1 | 0
OHOH | 0.7154375 | 0.7001673 | 1.028603 | 88.13776 | 71.67785 | 4 | 1 | 0 | 3 | 0 | 3 | 0 |  | 1 | 0.7154375 | 0.7001673 | 1 | 0
OHOOH | 0.4097704 |  | 0.6432141 | 80.39966 | 56.78691 | 4 | 0 | 0 | 4 | 0 | 4 | 0 |  | 0 | 0.4097704 |  | 0 | 0
OOH | 0.5918736 | 0.5289933 | 0.5523408 | 91.59014 | 78.93456 | 4 | 3 | 0 | 1 | 0 | 1 | 0 |  | 3 | 0.5918736 | 0.5289933 | 3 | 0

## UMA-m-1p1-OC20
Adsorbate_name | MAE_total (eV) | MAE_normal (eV) | MAE_single (eV) | ADwT (%) | AMDwT (%) | Num_total | Num_normal | Num_adsorbate_migration | Anomaly count |  |  |  | Gas shift correction
[9 empty] | total | reproduction failure | unphysical relaxation | energy anomaly | Shift (eV) | N_fit | MAE_total_shifted (eV) | MAE_normal_shifted (eV) | Num_normal_shifted | Num_energy_anomaly_shifted
H2O | 0.2435306 | 0.2435306 | 0.2424742 | 90.84184 | 91.84564 | 4 | 4 | 0 | 0 | 0 | 0 | 0 |  | 4 | 0.2435306 | 0.2435306 | 4 | 0
O | 1.004645 | 1.085698 | 1.253876 | 87.98469 | 78.64933 | 4 | 3 | 0 | 1 | 0 | 1 | 0 |  | 3 | 1.004645 | 1.085698 | 3 | 0
OH | 0.8481375 | 1.248394 | 0.9511129 | 86.73469 | 75.33557 | 4 | 2 | 0 | 2 | 0 | 2 | 0 |  | 2 | 0.8481375 | 1.248394 | 2 | 0
OHO | 1.166308 |  | 1.586243 | 85.09354 | 67.58389 | 4 | 0 | 0 | 4 | 0 | 4 | 0 |  | 0 | 1.166308 |  | 0 | 0
OHOH | 1.272224 | 1.112627 | 1.447892 | 85.33163 | 71.8764 | 4 | 1 | 0 | 3 | 0 | 3 | 0 |  | 1 | 1.272224 | 1.112627 | 1 | 0
OHOOH | 0.9928974 | 0.6797494 | 1.121493 | 83.97959 | 75.39709 | 4 | 2 | 0 | 2 | 0 | 2 | 0 |  | 2 | 0.9928974 | 0.6797494 | 2 | 0
OOH | 0.6962882 | 0.9786109 | 0.8019486 | 88.87755 | 81.25 | 4 | 2 | 2 | 0 | 0 | 0 | 0 |  | 2 | 0.6962882 | 0.9786109 | 2 | 0

## UMA-m-1p1-OMAT
Adsorbate_name | MAE_total (eV) | MAE_normal (eV) | MAE_single (eV) | ADwT (%) | AMDwT (%) | Num_total | Num_normal | Num_adsorbate_migration | Anomaly count |  |  |  | Gas shift correction
[9 empty] | total | reproduction failure | unphysical relaxation | energy anomaly | Shift (eV) | N_fit | MAE_total_shifted (eV) | MAE_normal_shifted (eV) | Num_normal_shifted | Num_energy_anomaly_shifted
H2O | 0.726696 | 0.726696 | 0.7135701 | 93.69898 | 92.59228 | 4 | 4 | 0 | 0 | 0 | 0 | 0 |  | 4 | 0.726696 | 0.726696 | 4 | 0
O | 0.4177707 | 0.4177707 | 0.4030508 | 92.78061 | 85.42226 | 4 | 4 | 0 | 0 | 0 | 0 | 0 |  | 4 | 0.4177707 | 0.4177707 | 4 | 0
OH | 0.3923365 | 0.5036571 | 0.3944185 | 88.11224 | 67.86913 | 4 | 2 | 0 | 2 | 0 | 2 | 0 |  | 2 | 0.3923365 | 0.5036571 | 2 | 0
OHO | 0.2331269 | 0.09086967 | 0.21283 | 87.95068 | 71.26957 | 4 | 1 | 0 | 3 | 0 | 3 | 0 |  | 1 | 0.2331269 | 0.09086967 | 1 | 0
OHOH | 0.2007512 | 0.09562989 | 0.2352449 | 85.68027 | 68.2019 | 4 | 1 | 0 | 3 | 0 | 3 | 0 |  | 1 | 0.2007512 | 0.09562989 | 1 | 0
OHOOH | 0.6976292 |  | 0.374081 | 77.51701 | 55.56208 | 4 | 0 | 0 | 4 | 0 | 4 | 0 |  | 0 | 0.6976292 |  | 0 | 0
OOH | 0.5172829 | 0.6488052 | 0.3348467 | 88.26531 | 76.35626 | 4 | 2 | 0 | 2 | 0 | 2 | 0 |  | 2 | 0.5172829 | 0.6488052 | 2 | 0

## UMA-s-1p1-OC20
Adsorbate_name | MAE_total (eV) | MAE_normal (eV) | MAE_single (eV) | ADwT (%) | AMDwT (%) | Num_total | Num_normal | Num_adsorbate_migration | Anomaly count |  |  |  | Gas shift correction
[9 empty] | total | reproduction failure | unphysical relaxation | energy anomaly | Shift (eV) | N_fit | MAE_total_shifted (eV) | MAE_normal_shifted (eV) | Num_normal_shifted | Num_energy_anomaly_shifted
H2O | 0.2320131 | 0.2320131 | 0.3038987 | 88.67347 | 87.00224 | 4 | 4 | 0 | 0 | 0 | 0 | 0 |  | 4 | 0.2320131 | 0.2320131 | 4 | 0
O | 1.393485 | 1.480431 | 1.498053 | 86.12245 | 69.96644 | 4 | 2 | 2 | 0 | 0 | 0 | 0 |  | 2 | 1.393485 | 1.480431 | 2 | 0
OH | 1.140098 | 1.429451 | 1.43759 | 82.67007 | 65.84732 | 4 | 2 | 0 | 2 | 0 | 2 | 0 |  | 2 | 1.140098 | 1.429451 | 2 | 0
OHO | 0.7984543 |  | 1.997556 | 79.19218 | 63.24664 | 4 | 0 | 0 | 4 | 1 | 3 | 0 |  | 0 | 0.7984543 |  | 0 | 0
OHOH | 1.765932 | 1.778199 | 2.080534 | 83.83503 | 65.69072 | 4 | 1 | 0 | 3 | 0 | 3 | 0 |  | 1 | 1.765932 | 1.778199 | 1 | 0
OHOOH | 1.378682 |  | 1.766149 | 76.54762 | 53.10123 | 4 | 0 | 0 | 4 | 0 | 4 | 0 |  | 0 | 1.378682 |  | 0 | 0
OOH | 0.8568944 | 1.252855 | 1.117625 | 86.80272 | 73.72204 | 4 | 2 | 1 | 1 | 0 | 1 | 0 |  | 2 | 0.8568944 | 1.252855 | 2 | 0

## UMA-s-1p1-OMAT
Adsorbate_name | MAE_total (eV) | MAE_normal (eV) | MAE_single (eV) | ADwT (%) | AMDwT (%) | Num_total | Num_normal | Num_adsorbate_migration | Anomaly count |  |  |  | Gas shift correction
[9 empty] | total | reproduction failure | unphysical relaxation | energy anomaly | Shift (eV) | N_fit | MAE_total_shifted (eV) | MAE_normal_shifted (eV) | Num_normal_shifted | Num_energy_anomaly_shifted
H2O | 0.3199019 | 0.3199019 | 0.2323492 | 91.42857 | 85.79418 | 4 | 4 | 0 | 0 | 0 | 0 | 0 |  | 4 | 0.3199019 | 0.3199019 | 4 | 0
O | 0.4550625 | 0.4550625 | 0.4691709 | 93.63095 | 89.43792 | 4 | 4 | 0 | 0 | 0 | 0 | 0 |  | 4 | 0.4550625 | 0.4550625 | 4 | 0
OH | 0.4233354 | 0.6756754 | 0.6523915 | 87.68707 | 65.17617 | 4 | 2 | 0 | 2 | 0 | 2 | 0 |  | 2 | 0.4233354 | 0.6756754 | 2 | 0
OHO | 0.2913 | 0.5375143 | 0.5867188 | 87.88265 | 70.74944 | 4 | 1 | 0 | 3 | 0 | 3 | 0 |  | 1 | 0.2913 | 0.5375143 | 1 | 0
OHOH | 0.5844702 | 0.6417033 | 0.753884 | 89.34524 | 76.13535 | 4 | 2 | 0 | 2 | 0 | 2 | 0 |  | 2 | 0.5844702 | 0.6417033 | 2 | 0
OHOOH | 0.338475 |  | 0.4175821 | 80.83333 | 56.26957 | 4 | 0 | 0 | 4 | 0 | 4 | 0 |  | 0 | 0.338475 |  | 0 | 0
OOH | 0.3261982 | 0.3950983 | 0.4040444 | 92.04082 | 82.84955 | 4 | 3 | 0 | 1 | 0 | 1 | 0 |  | 3 | 0.3261982 | 0.3950983 | 3 | 0

## UMA-s-1p2-OC20
Adsorbate_name | MAE_total (eV) | MAE_normal (eV) | MAE_single (eV) | ADwT (%) | AMDwT (%) | Num_total | Num_normal | Num_adsorbate_migration | Anomaly count |  |  |  | Gas shift correction
[9 empty] | total | reproduction failure | unphysical relaxation | energy anomaly | Shift (eV) | N_fit | MAE_total_shifted (eV) | MAE_normal_shifted (eV) | Num_normal_shifted | Num_energy_anomaly_shifted
H2O | 0.1135882 | 0.1135882 | 0.1682616 | 89.71939 | 88.00336 | 4 | 4 | 0 | 0 | 0 | 0 | 0 |  | 4 | 0.1135882 | 0.1135882 | 4 | 0
O | 0.7072713 | 1.677704 | 1.478921 | 75.53571 | 51.71141 | 4 | 1 | 0 | 3 | 0 | 3 | 0 |  | 1 | 0.7072713 | 1.677704 | 1 | 0
OH | 1.026525 | 1.341037 | 1.30841 | 83.82653 | 65.88087 | 4 | 2 | 0 | 2 | 0 | 2 | 0 |  | 2 | 1.026525 | 1.341037 | 2 | 0
OHO | 0.6474016 |  | 1.825325 | 78.12925 | 62.61186 | 4 | 0 | 0 | 4 | 0 | 4 | 0 |  | 0 | 0.6474016 |  | 0 | 0
OHOH | 1.537691 | 1.492608 | 1.895721 | 84.33673 | 63.88423 | 4 | 1 | 0 | 3 | 0 | 3 | 0 |  | 1 | 1.537691 | 1.492608 | 1 | 0
OHOOH | 1.144294 |  | 1.526384 | 76.64966 | 53.36689 | 4 | 0 | 0 | 4 | 0 | 4 | 0 |  | 0 | 1.144294 |  | 0 | 0
OOH | 0.7656773 | 1.15522 | 0.980237 | 84.22619 | 71.12696 | 4 | 2 | 0 | 2 | 0 | 2 | 0 |  | 2 | 0.7656773 | 1.15522 | 2 | 0

## UMA-s-1p2-OC22
Adsorbate_name | MAE_total (eV) | MAE_normal (eV) | MAE_single (eV) | ADwT (%) | AMDwT (%) | Num_total | Num_normal | Num_adsorbate_migration | Anomaly count |  |  |  | Gas shift correction
[9 empty] | total | reproduction failure | unphysical relaxation | energy anomaly | Shift (eV) | N_fit | MAE_total_shifted (eV) | MAE_normal_shifted (eV) | Num_normal_shifted | Num_energy_anomaly_shifted
H2O | 2.790978 |  | 2.691097 | 89.43878 | 79.58333 | 4 | 0 | 0 | 4 | 0 | 0 | 4 |  | 4 | 2.790978 |  | 0 | 4
O | 1.861957 | 1.585281 | 1.084656 | 84.89796 | 54.37081 | 4 | 1 | 1 | 2 | 1 | 1 | 0 |  | 1 | 1.861957 | 1.585281 | 1 | 0
OH | 1.569209 | 1.470944 | 1.424583 | 88.64796 | 62.51119 | 4 | 1 | 1 | 2 | 0 | 2 | 0 |  | 1 | 1.569209 | 1.470944 | 1 | 0
OHO | 3.660074 |  | 3.163144 | 89.88095 | 69.2226 | 4 | 0 | 0 | 4 | 2 | 2 | 0 |  | 0 | 3.660074 |  | 0 | 0
OHOH | 3.352756 |  | 3.298451 | 92.29592 | 78.15157 | 4 | 0 | 0 | 4 | 0 | 1 | 3 |  | 3 | 3.352756 |  | 0 | 3
OHOOH | 4.930235 |  | 4.93365 | 94.15816 | 85.74664 | 4 | 0 | 0 | 4 | 0 | 0 | 4 |  | 4 | 4.930235 |  | 0 | 4
OOH | 3.445337 |  | 3.252249 | 89.64286 | 65.20134 | 4 | 0 | 0 | 4 | 0 | 2 | 2 |  | 2 | 3.445337 |  | 0 | 2

## UMA-s-1p2-OMAT
Adsorbate_name | MAE_total (eV) | MAE_normal (eV) | MAE_single (eV) | ADwT (%) | AMDwT (%) | Num_total | Num_normal | Num_adsorbate_migration | Anomaly count |  |  |  | Gas shift correction
[9 empty] | total | reproduction failure | unphysical relaxation | energy anomaly | Shift (eV) | N_fit | MAE_total_shifted (eV) | MAE_normal_shifted (eV) | Num_normal_shifted | Num_energy_anomaly_shifted
H2O | 0.15829 | 0.15829 | 0.0815174 | 91.54762 | 88.92058 | 4 | 4 | 0 | 0 | 0 | 0 | 0 |  | 4 | 0.15829 | 0.15829 | 4 | 0
O | 0.8933535 | 0.8933535 | 0.953033 | 92.31293 | 84.533 | 4 | 4 | 0 | 0 | 0 | 0 | 0 |  | 4 | 0.8933535 | 0.8933535 | 4 | 0
OH | 0.7072299 | 1.030837 | 0.965562 | 87.59354 | 68.57383 | 4 | 2 | 0 | 2 | 0 | 2 | 0 |  | 2 | 0.7072299 | 1.030837 | 2 | 0
OHO | 0.64506 | 0.9967396 | 1.205217 | 88.02721 | 74.48826 | 4 | 1 | 0 | 3 | 0 | 3 | 0 |  | 1 | 0.64506 | 0.9967396 | 1 | 0
OHOH | 1.011844 | 0.9130164 | 1.318494 | 87.60204 | 72.37696 | 4 | 1 | 0 | 3 | 0 | 3 | 0 |  | 1 | 1.011844 | 0.9130164 | 1 | 0
OHOOH | 0.8124213 | 0.4255246 | 1.105442 | 84.41327 | 69.72036 | 4 | 1 | 0 | 3 | 0 | 3 | 0 |  | 1 | 0.8124213 | 0.4255246 | 1 | 0
OOH | 0.5950633 | 0.6066113 | 0.7229899 | 90.9949 | 82.96141 | 4 | 3 | 1 | 0 | 0 | 0 | 0 |  | 3 | 0.5950633 | 0.6066113 | 3 | 0