## MLIP_Data
MLIP_name | Normal rate (%) | Adsorbate migration rate (%) | Anomaly rate (%) |  |  |  | MAE_total (eV) | MAE_normal (eV) | MAE_single (eV) | ADwT (%) | AMDwT (%) | Num_total | Time_total (ms) | Time_per_step (ms) | Steps_total
|  |  | total | reproduction failure | unphysical relaxation | energy anomaly
Allegro-OAM-L | 50 | 18.18182 | 31.81818 | 27.27273 | 4.545455 | 0 | 1.420477 | 0.8171541 | 8.009924 | 67.33302 | 69.0665 | 22 | 122010.5 | 7.436492 | 16407
AlphaNet-v1-OMA | 50 | 13.63636 | 36.36364 | 4.545455 | 9.090909 | 22.72727 | 2.063088 | 0.5227505 | 4.017351 | 82.34848 | 81.39211 | 22 | 174507.9 | 20.96442 | 8324
CHGNet-v0.3.0 | 68.18182 | 27.27273 | 4.545455 | 0 | 4.545455 | 0 | 0.5494411 | 0.6616075 | 0.4552714 | 71.97743 | 76.44956 | 22 | 89368.6 | 29.47513 | 3032
DPA-3.1-3M-FT | 72.72727 | 22.72727 | 4.545455 | 0 | 0 | 4.545455 | 0.5222405 | 0.4408219 | 0.7469607 | 77.92826 | 81.35652 | 22 | 264260.6 | 112.2602 | 2354
DPA-4.0.1-pro-MPtrj | 72.72727 | 18.18182 | 9.090909 | 4.545455 | 4.545455 | 0 | 0.2790613 | 0.1763667 | 0.4883493 | 77.56184 | 82.60321 | 22 | 323476.9 | 81.13291 | 3987
Eqnorm-MPtrj | 81.81818 | 13.63636 | 4.545455 | 0 | 4.545455 | 0 | 0.2147471 | 0.2126567 | 0.2774008 | 78.23748 | 83.13657 | 22 | 123254.6 | 51.89667 | 2375
EquFlash | 54.54545 | 13.63636 | 31.81818 | 18.18182 | 13.63636 | 0 | 1.286719 | 0.3218252 | 5.27565 | 66.76716 | 70.94061 | 22 | 401199 | 61.78947 | 6493
EquFlashV2 | 54.54545 | 31.81818 | 13.63636 | 9.090909 | 0 | 4.545455 | 0.8190543 | 0.3974613 | 2.619243 | 75.26438 | 76.98342 | 22 | 547073.7 | 154.9345 | 3531
EqV3-OMatMPtrjSalex | 54.54545 | 13.63636 | 31.81818 | 13.63636 | 0 | 18.18182 | 6.538794 | 0.2965677 | 9.32058 | 81.58472 | 84.44122 | 22 | 452216.3 | 73.68686 | 6137
eSEN-30M-OAM | 59.09091 | 27.27273 | 13.63636 | 4.545455 | 0 | 9.090909 | 1.34775 | 0.2624514 | 2.171806 | 78.80334 | 79.88713 | 22 | 334441.6 | 80.39462 | 4160
GRACE-2L-OAM | 45.45455 | 45.45455 | 9.090909 | 0 | 4.545455 | 4.545455 | 0.7994594 | 0.3693348 | 1.611664 | 72.57885 | 72.26968 | 22 | 16887.89 | 7.19859 | 2346
MACE-MH-1-OC20 | 54.54545 | 22.72727 | 22.72727 | 0 | 4.545455 | 18.18182 | 0.9015381 | 0.159948 | 1.383151 | 71.36364 | 77.6022 | 22 | 65985.89 | 31.4668 | 2097
MACE-MH-1-OMAT | 54.54545 | 22.72727 | 22.72727 | 0 | 4.545455 | 18.18182 | 0.9015381 | 0.159948 | 1.383151 | 71.36364 | 77.6022 | 22 | 64928.73 | 30.96267 | 2097
MACE-MPA-0 | 72.72727 | 9.090909 | 18.18182 | 0 | 4.545455 | 13.63636 | 0.8637015 | 0.4615939 | 0.8884161 | 81.13173 | 86.13331 | 22 | 59712.76 | 29.88627 | 1998
MatRIS-10M-OAM | 54.54545 | 9.090909 | 36.36364 | 4.545455 | 4.545455 | 27.27273 | 5.661097 | 0.2973576 | 6.170135 | 77.27427 | 83.50519 | 22 | 361423.6 | 124.4572 | 2904
MatterSim-v1-5M | 40.90909 | 22.72727 | 36.36364 | 9.090909 | 13.63636 | 13.63636 | 3.403935 | 0.1955716 | 6.033293 | 68.40754 | 70.90248 | 22 | 172585.6 | 22.17754 | 7782
NequIP-OAM-L | 50 | 31.81818 | 18.18182 | 4.545455 | 0 | 13.63636 | 2.37005 | 0.3812465 | 6.02079 | 72.66234 | 75.06457 | 22 | 30430.96 | 4.487018 | 6782
NequIP-OAM-XL | 50 | 22.72727 | 27.27273 | 18.18182 | 0 | 9.090909 | 1.93563 | 0.3160099 | 5.689179 | 73.80179 | 74.15243 | 22 | 70197.51 | 6.222632 | 11281
Nequix-MP-1 | 77.27273 | 18.18182 | 4.545455 | 0 | 4.545455 | 0 | 0.4021787 | 0.3938163 | 0.3343507 | 73.95331 | 80.85469 | 22 | 50715.92 | 20.45822 | 2479
ORB-v3 | 54.54545 | 36.36364 | 9.090909 | 4.545455 | 4.545455 | 0 | 1.104827 | 0.4468992 | 2.56809 | 68.73377 | 71.3977 | 22 | 33643.72 | 10.38066 | 3241
PET-OAM-XL | 54.54545 | 13.63636 | 31.81818 | 18.18182 | 0 | 13.63636 | 5.7092 | 0.8444618 | 7.428778 | 74.20377 | 77.88947 | 22 | 413729.2 | 45.54483 | 9084
SevenNet-MF-OMPA | 50 | 31.81818 | 18.18182 | 13.63636 | 4.545455 | 0 | 1.071145 | 0.4270839 | 4.024791 | 67.80303 | 70.24812 | 22 | 460842.9 | 24.51162 | 18801
SevenNet-Omni | 54.54545 | 31.81818 | 13.63636 | 4.545455 | 0 | 9.090909 | 0.8370411 | 0.2017053 | 1.656317 | 73.98268 | 76.66311 | 22 | 67417.93 | 23.58095 | 2859
TACE-OAM-L | 50 | 27.27273 | 22.72727 | 22.72727 | 0 | 0 | 0.9039502 | 0.2327954 | 7.102709 | 67.56494 | 69.1387 | 22 | 1262438.1 | 146.6246 | 8610
UMA-m-1p1-OC20 | 77.27273 | 18.18182 | 4.545455 | 0 | 4.545455 | 0 | 0.3229567 | 0.2598409 | 0.2760968 | 78.44001 | 83.29062 | 22 | 192167.7 | 115.9033 | 1658
UMA-m-1p1-OMAT | 86.36364 | 13.63636 | 0 | 0 | 0 | 0 | 0.5216796 | 0.4624168 | 0.4747401 | 78.00093 | 83.96888 | 22 | 213422.3 | 114.0076 | 1872
UMA-s-1p1-OC20 | 77.27273 | 18.18182 | 4.545455 | 0 | 4.545455 | 0 | 0.3434735 | 0.2769045 | 0.2956832 | 79.34137 | 84.56478 | 22 | 78021.4 | 49.60038 | 1573
UMA-s-1p1-OMAT | 59.09091 | 36.36364 | 4.545455 | 0 | 4.545455 | 0 | 0.8329118 | 0.7638348 | 1.899689 | 69.35374 | 74.14938 | 22 | 164173.5 | 47.69713 | 3442
UMA-s-1p2-OC20 | 72.72727 | 22.72727 | 4.545455 | 0 | 4.545455 | 0 | 0.3091556 | 0.2501873 | 0.2566291 | 78.12461 | 83.22961 | 22 | 88203.68 | 52.84822 | 1669
UMA-s-1p2-OC22 | 40.90909 | 9.090909 | 50 | 0 | 4.545455 | 45.45455 | 4.096907 | 0.8791933 | 4.586088 | 71.2013 | 81.37431 | 22 | 119801.9 | 53.34013 | 2246
UMA-s-1p2-OMAT | 63.63636 | 27.27273 | 9.090909 | 0 | 0 | 9.090909 | 0.7611917 | 0.4362885 | 1.017629 | 76.58627 | 81.60464 | 22 | 143300.2 | 53.75101 | 2666

## MLIP_Data_shifted
MLIP_name | Normal rate (%) | Adsorbate migration rate (%) | Anomaly rate (%) |  |  |  | MAE_total (eV) | MAE_normal (eV) | MAE_single (eV) | ADwT (%) | AMDwT (%) | Num_total | Time_total (ms) | Time_per_step (ms) | Steps_total
|  |  | total | reproduction failure | unphysical relaxation | energy anomaly
Allegro-OAM-L | 50 | 18.18182 | 31.81818 | 27.27273 | 4.545455 | 0 | 1.67177 | 0.06861064 | 8.329926 | 67.33302 | 69.0665 | 22 | 122010.5 | 7.436492 | 16407
AlphaNet-v1-OMA | 40.90909 | 13.63636 | 45.45455 | 4.545455 | 9.090909 | 31.81818 | 1.885604 | 0.5582319 | 3.771019 | 82.34848 | 81.39211 | 22 | 174507.9 | 20.96442 | 8324
CHGNet-v0.3.0 | 68.18182 | 27.27273 | 4.545455 | 0 | 4.545455 | 0 | 0.2508362 | 0.2281812 | 0.2357826 | 71.97743 | 76.44956 | 22 | 89368.6 | 29.47513 | 3032
DPA-3.1-3M-FT | 72.72727 | 22.72727 | 4.545455 | 0 | 0 | 4.545455 | 0.5373357 | 0.4368152 | 0.7173823 | 77.92826 | 81.35652 | 22 | 264260.6 | 112.2602 | 2354
DPA-4.0.1-pro-MPtrj | 72.72727 | 18.18182 | 9.090909 | 4.545455 | 4.545455 | 0 | 0.2722916 | 0.1670583 | 0.4863289 | 77.56184 | 82.60321 | 22 | 323476.9 | 81.13291 | 3987
Eqnorm-MPtrj | 81.81818 | 13.63636 | 4.545455 | 0 | 4.545455 | 0 | 0.207838 | 0.1974055 | 0.2964278 | 78.23748 | 83.13657 | 22 | 123254.6 | 51.89667 | 2375
EquFlash | 54.54545 | 13.63636 | 31.81818 | 18.18182 | 13.63636 | 0 | 1.449048 | 0.1118851 | 5.443908 | 66.76716 | 70.94061 | 22 | 401199 | 61.78947 | 6493
EquFlashV2 | 54.54545 | 31.81818 | 13.63636 | 9.090909 | 0 | 4.545455 | 0.8766144 | 0.1012501 | 2.817487 | 75.26438 | 76.98342 | 22 | 547073.7 | 154.9345 | 3531
EqV3-OMatMPtrjSalex | 54.54545 | 13.63636 | 31.81818 | 13.63636 | 0 | 18.18182 | 6.581373 | 0.1272192 | 9.370797748 | 81.58472 | 84.44122 | 22 | 452216.3 | 73.68686 | 6137
eSEN-30M-OAM | 59.09091 | 27.27273 | 13.63636 | 4.545455 | 0 | 9.090909 | 1.333344 | 0.1331438 | 2.19948 | 78.80334 | 79.88713 | 22 | 334441.6 | 80.39462 | 4160
GRACE-2L-OAM | 45.45455 | 45.45455 | 9.090909 | 0 | 4.545455 | 4.545455 | 0.8890848 | 0.1007961 | 1.803227 | 72.57885 | 72.26968 | 22 | 16887.89 | 7.19859 | 2346
MACE-MH-1-OC20 | 54.54545 | 22.72727 | 22.72727 | 0 | 4.545455 | 18.18182 | 0.8616679 | 0.1087155 | 1.327532 | 71.36364 | 77.6022 | 22 | 65985.89 | 31.4668 | 2097
MACE-MH-1-OMAT | 54.54545 | 22.72727 | 22.72727 | 0 | 4.545455 | 18.18182 | 0.8616679 | 0.1087155 | 1.327532 | 71.36364 | 77.6022 | 22 | 64928.73 | 30.96267 | 2097
MACE-MPA-0 | 72.72727 | 9.090909 | 18.18182 | 0 | 4.545455 | 13.63636 | 0.8412733 | 0.4924327 | 0.8569341 | 81.13173 | 86.13331 | 22 | 59712.76 | 29.88627 | 1998
MatRIS-10M-OAM | 36.36364 | 9.090909 | 54.54545 | 4.545455 | 4.545455 | 45.45455 | 5.073929 | 0.5097707 | 5.642553 | 77.27427 | 83.50519 | 22 | 361423.6 | 124.4572 | 2904
MatterSim-v1-5M | 40.90909 | 22.72727 | 36.36364 | 9.090909 | 13.63636 | 13.63636 | 3.421154 | 0.16751 | 6.052771 | 68.40754 | 70.90248 | 22 | 172585.6 | 22.17754 | 7782
NequIP-OAM-L | 50 | 31.81818 | 18.18182 | 4.545455 | 0 | 13.63636 | 2.479081 | 0.08316175 | 6.200052 | 72.66234 | 75.06457 | 22 | 30430.96 | 4.487018 | 6782
NequIP-OAM-XL | 50 | 22.72727 | 27.27273 | 18.18182 | 0 | 9.090909 | 2.01726 | 0.100504 | 5.789718 | 73.80179 | 74.15243 | 22 | 70197.51 | 6.222632 | 11281
Nequix-MP-1 | 77.27273 | 18.18182 | 4.545455 | 0 | 4.545455 | 0 | 0.334297 | 0.3296744 | 0.3410223 | 73.95331 | 80.85469 | 22 | 50715.92 | 20.45822 | 2479
ORB-v3 | 50 | 36.36364 | 13.63636 | 4.545455 | 4.545455 | 4.545455 | 1.129583 | 0.1486079 | 2.706798 | 68.73377 | 71.3977 | 22 | 33643.72 | 10.38066 | 3241
PET-OAM-XL | 54.54545 | 13.63636 | 31.81818 | 18.18182 | 0 | 13.63636 | 5.968767 | 0.1255818 | 7.682279 | 74.20377 | 77.88947 | 22 | 413729.2 | 45.54483 | 9084
SevenNet-MF-OMPA | 50 | 31.81818 | 18.18182 | 13.63636 | 4.545455 | 0 | 1.282677 | 0.1102788 | 4.284941 | 67.80303 | 70.24812 | 22 | 460842.9 | 24.51162 | 18801
SevenNet-Omni | 54.54545 | 31.81818 | 13.63636 | 4.545455 | 0 | 9.090909 | 0.8523181 | 0.06790417 | 1.668108 | 73.98268 | 76.66311 | 22 | 67417.93 | 23.58095 | 2859
TACE-OAM-L | 50 | 27.27273 | 22.72727 | 22.72727 | 0 | 0 | 0.9855452 | 0.09289237 | 7.176542 | 67.56494 | 69.1387 | 22 | 1262438.1 | 146.6246 | 8610
UMA-m-1p1-OC20 | 77.27273 | 18.18182 | 4.545455 | 0 | 4.545455 | 0 | 0.2215748 | 0.1472314 | 0.1648585 | 78.44001 | 83.29062 | 22 | 192167.7 | 115.9033 | 1658
UMA-m-1p1-OMAT | 86.36364 | 13.63636 | 0 | 0 | 0 | 0 | 0.126495 | 0.09161711 | 0.09063548 | 78.00093 | 83.96888 | 22 | 213422.3 | 114.0076 | 1872
UMA-s-1p1-OC20 | 77.27273 | 18.18182 | 4.545455 | 0 | 4.545455 | 0 | 0.2222064 | 0.1503748 | 0.1681095 | 79.34137 | 84.56478 | 22 | 78021.4 | 49.60038 | 1573
UMA-s-1p1-OMAT | 54.54545 | 36.36364 | 9.090909 | 0 | 4.545455 | 4.545455 | 0.7830779 | 0.4945037 | 1.868469 | 69.35374 | 74.14938 | 22 | 164173.5 | 47.69713 | 3442
UMA-s-1p2-OC20 | 72.72727 | 22.72727 | 4.545455 | 0 | 4.545455 | 0 | 0.3109326 | 0.2493484 | 0.2585534 | 78.12461 | 83.22961 | 22 | 88203.68 | 52.84822 | 1669
UMA-s-1p2-OC22 | 63.63636 | 9.090909 | 27.27273 | 0 | 4.545455 | 22.72727 | 1.157709 | 0.3866222 | 1.583627 | 71.2013 | 81.37431 | 22 | 119801.9 | 53.34013 | 2246
UMA-s-1p2-OMAT | 63.63636 | 27.27273 | 9.090909 | 0 | 0 | 9.090909 | 0.7611917 | 0.4250185 | 1.031973 | 76.58627 | 81.60464 | 22 | 143300.2 | 53.75101 | 2666

## anomaly
MLIP_name | Num_normal | Num_adsorbate_migration | Anomaly count |  |  |  | Reproduction failure |  |  | Unphysical relaxation
|  |  | total | reproduction failure | unphysical relaxation | energy anomaly | ads_eng_seed | ads_seed | slab_seed | ads_conv | ads_move | slab_conv | slab_move
Allegro-OAM-L | 11 | 4 | 7 | 6 | 1 | 0 | 6 | 6 | 0 | 0 | 1 | 0 | 0
AlphaNet-v1-OMA | 11 | 3 | 8 | 1 | 2 | 5 | 1 | 1 | 0 | 2 | 0 | 0 | 0
CHGNet-v0.3.0 | 15 | 6 | 1 | 0 | 1 | 0 | 0 | 0 | 0 | 0 | 1 | 0 | 1
DPA-3.1-3M-FT | 16 | 5 | 1 | 0 | 0 | 1 | 0 | 0 | 0 | 0 | 0 | 0 | 0
DPA-4.0.1-pro-MPtrj | 16 | 4 | 2 | 1 | 1 | 0 | 1 | 1 | 0 | 0 | 0 | 0 | 1
Eqnorm-MPtrj | 18 | 3 | 1 | 0 | 1 | 0 | 0 | 0 | 0 | 0 | 1 | 0 | 1
EquFlash | 12 | 3 | 7 | 4 | 3 | 0 | 4 | 4 | 0 | 0 | 3 | 0 | 1
EquFlashV2 | 12 | 7 | 3 | 2 | 0 | 1 | 2 | 2 | 0 | 0 | 0 | 0 | 0
EqV3-OMatMPtrjSalex | 12 | 3 | 7 | 3 | 0 | 4 | 3 | 3 | 0 | 0 | 0 | 0 | 0
eSEN-30M-OAM | 13 | 6 | 3 | 1 | 0 | 2 | 1 | 1 | 0 | 0 | 0 | 0 | 0
GRACE-2L-OAM | 10 | 10 | 2 | 0 | 1 | 1 | 0 | 0 | 0 | 0 | 1 | 0 | 0
MACE-MH-1-OC20 | 12 | 5 | 5 | 0 | 1 | 4 | 0 | 0 | 0 | 0 | 1 | 0 | 0
MACE-MH-1-OMAT | 12 | 5 | 5 | 0 | 1 | 4 | 0 | 0 | 0 | 0 | 1 | 0 | 0
MACE-MPA-0 | 16 | 2 | 4 | 0 | 1 | 3 | 0 | 0 | 0 | 0 | 1 | 0 | 1
MatRIS-10M-OAM | 12 | 2 | 8 | 1 | 1 | 6 | 1 | 1 | 0 | 0 | 1 | 0 | 0
MatterSim-v1-5M | 9 | 5 | 8 | 2 | 3 | 3 | 2 | 2 | 0 | 0 | 3 | 0 | 1
NequIP-OAM-L | 11 | 7 | 4 | 1 | 0 | 3 | 1 | 1 | 0 | 0 | 0 | 0 | 0
NequIP-OAM-XL | 11 | 5 | 6 | 4 | 0 | 2 | 4 | 4 | 0 | 0 | 0 | 0 | 0
Nequix-MP-1 | 17 | 4 | 1 | 0 | 1 | 0 | 0 | 0 | 0 | 0 | 1 | 0 | 0
ORB-v3 | 12 | 8 | 2 | 1 | 1 | 0 | 1 | 1 | 0 | 0 | 1 | 0 | 0
PET-OAM-XL | 12 | 3 | 7 | 4 | 0 | 3 | 4 | 4 | 0 | 0 | 0 | 0 | 0
SevenNet-MF-OMPA | 11 | 7 | 4 | 3 | 1 | 0 | 3 | 3 | 0 | 0 | 1 | 0 | 0
SevenNet-Omni | 12 | 7 | 3 | 1 | 0 | 2 | 1 | 1 | 0 | 0 | 0 | 0 | 0
TACE-OAM-L | 11 | 6 | 5 | 5 | 0 | 0 | 5 | 5 | 0 | 0 | 0 | 0 | 0
UMA-m-1p1-OC20 | 17 | 4 | 1 | 0 | 1 | 0 | 0 | 0 | 0 | 0 | 1 | 0 | 1
UMA-m-1p1-OMAT | 19 | 3 | 0 | 0 | 0 | 0 | 0 | 0 | 0 | 0 | 0 | 0 | 0
UMA-s-1p1-OC20 | 17 | 4 | 1 | 0 | 1 | 0 | 0 | 0 | 0 | 0 | 1 | 0 | 1
UMA-s-1p1-OMAT | 13 | 8 | 1 | 0 | 1 | 0 | 0 | 0 | 0 | 0 | 1 | 0 | 0
UMA-s-1p2-OC20 | 16 | 5 | 1 | 0 | 1 | 0 | 0 | 0 | 0 | 0 | 1 | 0 | 1
UMA-s-1p2-OC22 | 9 | 2 | 11 | 0 | 1 | 10 | 0 | 0 | 0 | 0 | 1 | 0 | 1
UMA-s-1p2-OMAT | 14 | 6 | 2 | 0 | 0 | 2 | 0 | 0 | 0 | 0 | 0 | 0 | 0

## anomaly_shifted
MLIP_name | Num_normal | Num_adsorbate_migration | Anomaly count |  |  |  | Reproduction failure |  |  | Unphysical relaxation
|  |  | total | reproduction failure | unphysical relaxation | energy anomaly | ads_eng_seed | ads_seed | slab_seed | ads_conv | ads_move | slab_conv | slab_move
Allegro-OAM-L | 11 | 4 | 7 | 6 | 1 | 0 | 6 | 6 | 0 | 0 | 1 | 0 | 0
AlphaNet-v1-OMA | 9 | 3 | 10 | 1 | 2 | 7 | 1 | 1 | 0 | 2 | 0 | 0 | 0
CHGNet-v0.3.0 | 15 | 6 | 1 | 0 | 1 | 0 | 0 | 0 | 0 | 0 | 1 | 0 | 1
DPA-3.1-3M-FT | 16 | 5 | 1 | 0 | 0 | 1 | 0 | 0 | 0 | 0 | 0 | 0 | 0
DPA-4.0.1-pro-MPtrj | 16 | 4 | 2 | 1 | 1 | 0 | 1 | 1 | 0 | 0 | 0 | 0 | 1
Eqnorm-MPtrj | 18 | 3 | 1 | 0 | 1 | 0 | 0 | 0 | 0 | 0 | 1 | 0 | 1
EquFlash | 12 | 3 | 7 | 4 | 3 | 0 | 4 | 4 | 0 | 0 | 3 | 0 | 1
EquFlashV2 | 12 | 7 | 3 | 2 | 0 | 1 | 2 | 2 | 0 | 0 | 0 | 0 | 0
EqV3-OMatMPtrjSalex | 12 | 3 | 7 | 3 | 0 | 4 | 3 | 3 | 0 | 0 | 0 | 0 | 0
eSEN-30M-OAM | 13 | 6 | 3 | 1 | 0 | 2 | 1 | 1 | 0 | 0 | 0 | 0 | 0
GRACE-2L-OAM | 10 | 10 | 2 | 0 | 1 | 1 | 0 | 0 | 0 | 0 | 1 | 0 | 0
MACE-MH-1-OC20 | 12 | 5 | 5 | 0 | 1 | 4 | 0 | 0 | 0 | 0 | 1 | 0 | 0
MACE-MH-1-OMAT | 12 | 5 | 5 | 0 | 1 | 4 | 0 | 0 | 0 | 0 | 1 | 0 | 0
MACE-MPA-0 | 16 | 2 | 4 | 0 | 1 | 3 | 0 | 0 | 0 | 0 | 1 | 0 | 1
MatRIS-10M-OAM | 8 | 2 | 12 | 1 | 1 | 10 | 1 | 1 | 0 | 0 | 1 | 0 | 0
MatterSim-v1-5M | 9 | 5 | 8 | 2 | 3 | 3 | 2 | 2 | 0 | 0 | 3 | 0 | 1
NequIP-OAM-L | 11 | 7 | 4 | 1 | 0 | 3 | 1 | 1 | 0 | 0 | 0 | 0 | 0
NequIP-OAM-XL | 11 | 5 | 6 | 4 | 0 | 2 | 4 | 4 | 0 | 0 | 0 | 0 | 0
Nequix-MP-1 | 17 | 4 | 1 | 0 | 1 | 0 | 0 | 0 | 0 | 0 | 1 | 0 | 0
ORB-v3 | 11 | 8 | 3 | 1 | 1 | 1 | 1 | 1 | 0 | 0 | 1 | 0 | 0
PET-OAM-XL | 12 | 3 | 7 | 4 | 0 | 3 | 4 | 4 | 0 | 0 | 0 | 0 | 0
SevenNet-MF-OMPA | 11 | 7 | 4 | 3 | 1 | 0 | 3 | 3 | 0 | 0 | 1 | 0 | 0
SevenNet-Omni | 12 | 7 | 3 | 1 | 0 | 2 | 1 | 1 | 0 | 0 | 0 | 0 | 0
TACE-OAM-L | 11 | 6 | 5 | 5 | 0 | 0 | 5 | 5 | 0 | 0 | 0 | 0 | 0
UMA-m-1p1-OC20 | 17 | 4 | 1 | 0 | 1 | 0 | 0 | 0 | 0 | 0 | 1 | 0 | 1
UMA-m-1p1-OMAT | 19 | 3 | 0 | 0 | 0 | 0 | 0 | 0 | 0 | 0 | 0 | 0 | 0
UMA-s-1p1-OC20 | 17 | 4 | 1 | 0 | 1 | 0 | 0 | 0 | 0 | 0 | 1 | 0 | 1
UMA-s-1p1-OMAT | 12 | 8 | 2 | 0 | 1 | 1 | 0 | 0 | 0 | 0 | 1 | 0 | 0
UMA-s-1p2-OC20 | 16 | 5 | 1 | 0 | 1 | 0 | 0 | 0 | 0 | 0 | 1 | 0 | 1
UMA-s-1p2-OC22 | 14 | 2 | 6 | 0 | 1 | 5 | 0 | 0 | 0 | 0 | 1 | 0 | 1
UMA-s-1p2-OMAT | 14 | 6 | 2 | 0 | 0 | 2 | 0 | 0 | 0 | 0 | 0 | 0 | 0

## Coverage
MLIP_name | Num_input | Num_succeeded | Num_failed | Num_not_run | Coverage_pct | Failed_by_stage | catbench_version | dispersion | device | input_md5
Allegro-OAM-L | 22 | 22 | 0 | 0 | 100 |  | 1.1.3 | none | NVIDIA L40S | unknown
AlphaNet-v1-OMA | 22 | 22 | 0 | 0 | 100 |  | 1.1.3 | none | NVIDIA L40S | unknown
CHGNet-v0.3.0 | 22 | 22 | 0 | 0 | 100 |  | 1.1.3 | none | NVIDIA L40S | unknown
DPA-3.1-3M-FT | 22 | 22 | 0 | 0 | 100 |  | 1.1.3 | none | NVIDIA L40S | unknown
DPA-4.0.1-pro-MPtrj | 22 | 22 | 0 | 0 | 100 |  | 1.1.3 | none | NVIDIA L40S | unknown
Eqnorm-MPtrj | 22 | 22 | 0 | 0 | 100 |  | 1.1.3 | none | NVIDIA L40S | unknown
EquFlash | 22 | 22 | 0 | 0 | 100 |  | 1.1.3 | none | NVIDIA L40S | unknown
EquFlashV2 | 22 | 22 | 0 | 0 | 100 |  | 1.1.3 | none | NVIDIA L40S | unknown
EqV3-OMatMPtrjSalex | 22 | 22 | 0 | 0 | 100 |  | 1.1.3 | none | NVIDIA L40S | unknown
eSEN-30M-OAM | 22 | 22 | 0 | 0 | 100 |  | 1.1.3 | none | NVIDIA L40S | unknown
GRACE-2L-OAM | 22 | 22 | 0 | 0 | 100 |  | 1.1.3 | none | NVIDIA L40S | unknown
MACE-MH-1-OC20 | 22 | 22 | 0 | 0 | 100 |  | 1.1.3 | none | NVIDIA L40S | unknown
MACE-MH-1-OMAT | 22 | 22 | 0 | 0 | 100 |  | 1.1.3 | none | NVIDIA L40S | unknown
MACE-MPA-0 | 22 | 22 | 0 | 0 | 100 |  | 1.1.3 | none | NVIDIA L40S | unknown
MatRIS-10M-OAM | 22 | 22 | 0 | 0 | 100 |  | 1.1.3 | none | NVIDIA L40S | unknown
MatterSim-v1-5M | 22 | 22 | 0 | 0 | 100 |  | 1.1.3 | none | NVIDIA L40S | unknown
NequIP-OAM-L | 22 | 22 | 0 | 0 | 100 |  | 1.1.3 | none | NVIDIA L40S | unknown
NequIP-OAM-XL | 22 | 22 | 0 | 0 | 100 |  | 1.1.3 | none | NVIDIA L40S | unknown
Nequix-MP-1 | 22 | 22 | 0 | 0 | 100 |  | 1.1.3 | none | NVIDIA L40S | unknown
ORB-v3 | 22 | 22 | 0 | 0 | 100 |  | 1.1.3 | none | NVIDIA L40S | unknown
PET-OAM-XL | 22 | 22 | 0 | 0 | 100 |  | 1.1.3 | none | NVIDIA L40S | unknown
SevenNet-MF-OMPA | 22 | 22 | 0 | 0 | 100 |  | 1.1.3 | none | NVIDIA L40S | unknown
SevenNet-Omni | 22 | 22 | 0 | 0 | 100 |  | 1.1.3 | none | NVIDIA L40S | unknown
TACE-OAM-L | 22 | 22 | 0 | 0 | 100 |  | 1.1.3 | none | NVIDIA L40S | unknown
UMA-m-1p1-OC20 | 22 | 22 | 0 | 0 | 100 |  | 1.1.3 | none | NVIDIA L40S | unknown
UMA-m-1p1-OMAT | 22 | 22 | 0 | 0 | 100 |  | 1.1.3 | none | NVIDIA L40S | unknown
UMA-s-1p1-OC20 | 22 | 22 | 0 | 0 | 100 |  | 1.1.3 | none | NVIDIA L40S | unknown
UMA-s-1p1-OMAT | 22 | 22 | 0 | 0 | 100 |  | 1.1.3 | none | NVIDIA L40S | unknown
UMA-s-1p2-OC20 | 22 | 22 | 0 | 0 | 100 |  | 1.1.3 | none | NVIDIA L40S | unknown
UMA-s-1p2-OC22 | 22 | 22 | 0 | 0 | 100 |  | 1.1.3 | none | NVIDIA L40S | unknown
UMA-s-1p2-OMAT | 22 | 22 | 0 | 0 | 100 |  | 1.1.3 | none | NVIDIA L40S | unknown
Num_succeeded counts every computed reaction, including any later excluded by energy_cutoff, so it can exceed Num_total in MLIP_Data.

## Allegro-OAM-L
Adsorbate_name | MAE_total (eV) | MAE_normal (eV) | MAE_single (eV) | ADwT (%) | AMDwT (%) | Num_total | Num_normal | Num_adsorbate_migration | Anomaly count |  |  |  | Gas shift correction
[9 empty] | total | reproduction failure | unphysical relaxation | energy anomaly | Shift (eV) | N_fit | MAE_total_shifted (eV) | MAE_normal_shifted (eV) | Num_normal_shifted | Num_energy_anomaly_shifted
CO | 1.88161 | 1.568791 | 10.9535 | 60.67602 | 62.57131 | 16 | 5 | 4 | 7 | 6 | 1 | 0 | -1.520446 | 5 | 2.275951 | 0.07819619 | 5 | 0
CH3CH2OH | 0.19079 | 0.19079 | 0.160387 | 85.08503 | 86.38702 | 6 | 6 | 0 | 0 | 0 | 0 | 0 | 0.1966158 | 6 | 0.06062268 | 0.06062268 | 6 | 0

## AlphaNet-v1-OMA
Adsorbate_name | MAE_total (eV) | MAE_normal (eV) | MAE_single (eV) | ADwT (%) | AMDwT (%) | Num_total | Num_normal | Num_adsorbate_migration | Anomaly count |  |  |  | Gas shift correction
[9 empty] | total | reproduction failure | unphysical relaxation | energy anomaly | Shift (eV) | N_fit | MAE_total_shifted (eV) | MAE_normal_shifted (eV) | Num_normal_shifted | Num_energy_anomaly_shifted
CO | 2.811803 | 0.9128883 | 5.504369 | 79.90009 | 79.63856 | 16 | 6 | 2 | 8 | 1 | 2 | 5 | 1.318716 | 11 | 2.569758 | 1.211153 | 4 | 7
CH3CH2OH | 0.06651597 | 0.05458511 | 0.05196964 | 88.87755 | 86.06823 | 6 | 5 | 1 | 0 | 0 | 0 | 0 | -0.06150866 | 5 | 0.06119272 | 0.03589548 | 5 | 0

## CHGNet-v0.3.0
Adsorbate_name | MAE_total (eV) | MAE_normal (eV) | MAE_single (eV) | ADwT (%) | AMDwT (%) | Num_total | Num_normal | Num_adsorbate_migration | Anomaly count |  |  |  | Gas shift correction
[9 empty] | total | reproduction failure | unphysical relaxation | energy anomaly | Shift (eV) | N_fit | MAE_total_shifted (eV) | MAE_normal_shifted (eV) | Num_normal_shifted | Num_energy_anomaly_shifted
CO | 0.6766358 | 0.7052548 | 0.6012577 | 75.38053 | 84.91471 | 16 | 14 | 1 | 1 | 0 | 1 | 0 | -0.7229854 | 14 | 0.266054 | 0.2408696 | 14 | 0
CH3CH2OH | 0.2102552 | 0.05054445 | 0.06597483 | 62.90249 | 53.87584 | 6 | 1 | 5 | 0 | 0 | 0 | 0 |  | 1 | 0.2102552 | 0.05054445 | 1 | 0

## DPA-3.1-3M-FT
Adsorbate_name | MAE_total (eV) | MAE_normal (eV) | MAE_single (eV) | ADwT (%) | AMDwT (%) | Num_total | Num_normal | Num_adsorbate_migration | Anomaly count |  |  |  | Gas shift correction
[9 empty] | total | reproduction failure | unphysical relaxation | energy anomaly | Shift (eV) | N_fit | MAE_total_shifted (eV) | MAE_normal_shifted (eV) | Num_normal_shifted | Num_energy_anomaly_shifted
CO | 0.6862886 | 0.6544477 | 0.9963636 | 75.07228 | 78.43191 | 16 | 10 | 5 | 1 | 0 | 0 | 1 | 0.1981005 | 11 | 0.7110512 | 0.6544477 | 10 | 1
CH3CH2OH | 0.08477889 | 0.08477889 | 0.08188652 | 85.54422 | 89.15548 | 6 | 6 | 0 | 0 | 0 | 0 | 0 | -0.03348444 | 6 | 0.07409454 | 0.07409454 | 6 | 0

## DPA-4.0.1-pro-MPtrj
Adsorbate_name | MAE_total (eV) | MAE_normal (eV) | MAE_single (eV) | ADwT (%) | AMDwT (%) | Num_total | Num_normal | Num_adsorbate_migration | Anomaly count |  |  |  | Gas shift correction
[9 empty] | total | reproduction failure | unphysical relaxation | energy anomaly | Shift (eV) | N_fit | MAE_total_shifted (eV) | MAE_normal_shifted (eV) | Num_normal_shifted | Num_energy_anomaly_shifted
CO | 0.3552912 | 0.2367177 | 0.6470597 | 75.92049 | 81.73168 | 16 | 10 | 4 | 2 | 1 | 1 | 0 | 0.06798275 | 10 | 0.3470697 | 0.2235634 | 10 | 0
CH3CH2OH | 0.07578165 | 0.07578165 | 0.06512153 | 81.93878 | 84.92729 | 6 | 6 | 0 | 0 | 0 | 0 | 0 | 0.02287915 | 6 | 0.07288316 | 0.07288316 | 6 | 0

## Eqnorm-MPtrj
Adsorbate_name | MAE_total (eV) | MAE_normal (eV) | MAE_single (eV) | ADwT (%) | AMDwT (%) | Num_total | Num_normal | Num_adsorbate_migration | Anomaly count |  |  |  | Gas shift correction
[9 empty] | total | reproduction failure | unphysical relaxation | energy anomaly | Shift (eV) | N_fit | MAE_total_shifted (eV) | MAE_normal_shifted (eV) | Num_normal_shifted | Num_energy_anomaly_shifted
CO | 0.2608307 | 0.2543432 | 0.3425356 | 75.34439 | 83.19072 | 16 | 13 | 2 | 1 | 0 | 1 | 0 | -0.0692154 | 13 | 0.2513307 | 0.2373266 | 13 | 0
CH3CH2OH | 0.09185767 | 0.1042719 | 0.1037081 | 85.95238 | 82.99217 | 6 | 5 | 1 | 0 | 0 | 0 | 0 | 0.05330628 | 5 | 0.09185767 | 0.09361063 | 5 | 0

## EquFlash
Adsorbate_name | MAE_total (eV) | MAE_normal (eV) | MAE_single (eV) | ADwT (%) | AMDwT (%) | Num_total | Num_normal | Num_adsorbate_migration | Anomaly count |  |  |  | Gas shift correction
[9 empty] | total | reproduction failure | unphysical relaxation | energy anomaly | Shift (eV) | N_fit | MAE_total_shifted (eV) | MAE_normal_shifted (eV) | Num_normal_shifted | Num_energy_anomaly_shifted
CO | 1.719983 | 0.5123022 | 7.214423 | 60.14031 | 64.96574 | 16 | 6 | 3 | 7 | 4 | 3 | 0 | -0.6090514 | 6 | 1.95965 | 0.1363274 | 6 | 0
CH3CH2OH | 0.1313482 | 0.1313482 | 0.1055888 | 84.43878 | 86.8736 | 6 | 6 | 0 | 0 | 0 | 0 | 0 | 0.1352018 | 6 | 0.08744282 | 0.08744282 | 6 | 0

## EquFlashV2
Adsorbate_name | MAE_total (eV) | MAE_normal (eV) | MAE_single (eV) | ADwT (%) | AMDwT (%) | Num_total | Num_normal | Num_adsorbate_migration | Anomaly count |  |  |  | Gas shift correction
[9 empty] | total | reproduction failure | unphysical relaxation | energy anomaly | Shift (eV) | N_fit | MAE_total_shifted (eV) | MAE_normal_shifted (eV) | Num_normal_shifted | Num_energy_anomaly_shifted
CO | 1.110338 | 0.7526245 | 3.591175 | 71.02041 | 72.39164 | 16 | 6 | 7 | 3 | 2 | 0 | 1 | -0.7945344 | 7 | 1.189483 | 0.160202 | 6 | 1
CH3CH2OH | 0.04229824 | 0.04229824 | 0.02742375 | 86.58163 | 89.22819 | 6 | 6 | 0 | 0 | 0 | 0 | 0 | 0.002551465 | 6 | 0.04229824 | 0.04229824 | 6 | 0

## EqV3-OMatMPtrjSalex
Adsorbate_name | MAE_total (eV) | MAE_normal (eV) | MAE_single (eV) | ADwT (%) | AMDwT (%) | Num_total | Num_normal | Num_adsorbate_migration | Anomaly count |  |  |  | Gas shift correction
[9 empty] | total | reproduction failure | unphysical relaxation | energy anomaly | Shift (eV) | N_fit | MAE_total_shifted (eV) | MAE_normal_shifted (eV) | Num_normal_shifted | Num_energy_anomaly_shifted
CO | 8.948837 | 0.4811237 | 12.76603 | 78.98384 | 82.15534 | 16 | 6 | 3 | 7 | 3 | 0 | 4 | -0.2968931 | 10 | 9.039741 | 0.2287109 | 6 | 4
CH3CH2OH | 0.1120117 | 0.1120117 | 0.132709 | 88.52041 | 90.53691 | 6 | 6 | 0 | 0 | 0 | 0 | 0 | -0.1126277 | 6 | 0.0257276 | 0.0257276 | 6 | 0

## eSEN-30M-OAM
Adsorbate_name | MAE_total (eV) | MAE_normal (eV) | MAE_single (eV) | ADwT (%) | AMDwT (%) | Num_total | Num_normal | Num_adsorbate_migration | Anomaly count |  |  |  | Gas shift correction
[9 empty] | total | reproduction failure | unphysical relaxation | energy anomaly | Shift (eV) | N_fit | MAE_total_shifted (eV) | MAE_normal_shifted (eV) | Num_normal_shifted | Num_energy_anomaly_shifted
CO | 1.789822 | 0.3426447 | 2.915706 | 75.42092 | 75.98574 | 16 | 7 | 6 | 3 | 1 | 0 | 2 | -0.269079 | 9 | 1.824624 | 0.2273251 | 7 | 2
CH3CH2OH | 0.1688927 | 0.1688927 | 0.1880717 | 87.82313 | 90.29083 | 6 | 6 | 0 | 0 | 0 | 0 | 0 | -0.1752215 | 6 | 0.02326563 | 0.02326563 | 6 | 0

## GRACE-2L-OAM
Adsorbate_name | MAE_total (eV) | MAE_normal (eV) | MAE_single (eV) | ADwT (%) | AMDwT (%) | Num_total | Num_normal | Num_adsorbate_migration | Anomaly count |  |  |  | Gas shift correction
[9 empty] | total | reproduction failure | unphysical relaxation | energy anomaly | Shift (eV) | N_fit | MAE_total_shifted (eV) | MAE_normal_shifted (eV) | Num_normal_shifted | Num_energy_anomaly_shifted
CO | 1.070295 | 0.6593199 | 2.193385 | 67.85714 | 67.04279 | 16 | 5 | 9 | 2 | 0 | 1 | 1 | -0.6157747 | 6 | 1.19935 | 0.1503632 | 5 | 1
CH3CH2OH | 0.07723122 | 0.07934961 | 0.06040884 | 85.17007 | 86.20805 | 6 | 5 | 1 | 0 | 0 | 0 | 0 | -0.04747377 | 5 | 0.06170964 | 0.05122896 | 5 | 0

## MACE-MH-1-OC20
Adsorbate_name | MAE_total (eV) | MAE_normal (eV) | MAE_single (eV) | ADwT (%) | AMDwT (%) | Num_total | Num_normal | Num_adsorbate_migration | Anomaly count |  |  |  | Gas shift correction
[9 empty] | total | reproduction failure | unphysical relaxation | energy anomaly | Shift (eV) | N_fit | MAE_total_shifted (eV) | MAE_normal_shifted (eV) | Num_normal_shifted | Num_energy_anomaly_shifted
CO | 1.174822 | 0.1471157 | 1.825969 | 68.09949 | 74.42324 | 16 | 6 | 5 | 5 | 0 | 1 | 4 | 0.03279439 | 10 | 1.166624 | 0.1689787 | 6 | 4
CH3CH2OH | 0.1727802 | 0.1727802 | 0.2023023 | 80.06803 | 86.07942 | 6 | 6 | 0 | 0 | 0 | 0 | 0 | -0.17173 | 6 | 0.04845228 | 0.04845228 | 6 | 0

## MACE-MH-1-OMAT
Adsorbate_name | MAE_total (eV) | MAE_normal (eV) | MAE_single (eV) | ADwT (%) | AMDwT (%) | Num_total | Num_normal | Num_adsorbate_migration | Anomaly count |  |  |  | Gas shift correction
[9 empty] | total | reproduction failure | unphysical relaxation | energy anomaly | Shift (eV) | N_fit | MAE_total_shifted (eV) | MAE_normal_shifted (eV) | Num_normal_shifted | Num_energy_anomaly_shifted
CO | 1.174822 | 0.1471157 | 1.825969 | 68.09949 | 74.42324 | 16 | 6 | 5 | 5 | 0 | 1 | 4 | 0.03279439 | 10 | 1.166624 | 0.1689787 | 6 | 4
CH3CH2OH | 0.1727802 | 0.1727802 | 0.2023023 | 80.06803 | 86.07942 | 6 | 6 | 0 | 0 | 0 | 0 | 0 | -0.17173 | 6 | 0.04845228 | 0.04845228 | 6 | 0

## MACE-MPA-0
Adsorbate_name | MAE_total (eV) | MAE_normal (eV) | MAE_single (eV) | ADwT (%) | AMDwT (%) | Num_total | Num_normal | Num_adsorbate_migration | Anomaly count |  |  |  | Gas shift correction
[9 empty] | total | reproduction failure | unphysical relaxation | energy anomaly | Shift (eV) | N_fit | MAE_total_shifted (eV) | MAE_normal_shifted (eV) | Num_normal_shifted | Num_energy_anomaly_shifted
CO | 1.097014 | 0.5636957 | 1.179233 | 81.48597 | 88.33263 | 16 | 12 | 0 | 4 | 0 | 1 | 3 | 0.2467105 | 15 | 1.066176 | 0.6048142 | 12 | 3
CH3CH2OH | 0.2415336 | 0.1552883 | 0.1129048 | 80.18707 | 80.26846 | 6 | 4 | 2 | 0 | 0 | 0 | 0 |  | 4 | 0.2415336 | 0.1552883 | 4 | 0

## MatRIS-10M-OAM
Adsorbate_name | MAE_total (eV) | MAE_normal (eV) | MAE_single (eV) | ADwT (%) | AMDwT (%) | Num_total | Num_normal | Num_adsorbate_migration | Anomaly count |  |  |  | Gas shift correction
[9 empty] | total | reproduction failure | unphysical relaxation | energy anomaly | Shift (eV) | N_fit | MAE_total_shifted (eV) | MAE_normal_shifted (eV) | Num_normal_shifted | Num_energy_anomaly_shifted
CO | 7.629702 | 0.1832332 | 8.321201 | 75.02764 | 83.19911 | 16 | 6 | 2 | 8 | 1 | 1 | 6 | 2.34553 | 12 | 6.959536 | 1.902155 | 2 | 10
CH3CH2OH | 0.411482 | 0.411482 | 0.4339582 | 83.26531 | 84.3214 | 6 | 6 | 0 | 0 | 0 | 0 | 0 | -0.3792652 | 6 | 0.04564269 | 0.04564269 | 6 | 0

## MatterSim-v1-5M
Adsorbate_name | MAE_total (eV) | MAE_normal (eV) | MAE_single (eV) | ADwT (%) | AMDwT (%) | Num_total | Num_normal | Num_adsorbate_migration | Anomaly count |  |  |  | Gas shift correction
[9 empty] | total | reproduction failure | unphysical relaxation | energy anomaly | Shift (eV) | N_fit | MAE_total_shifted (eV) | MAE_normal_shifted (eV) | Num_normal_shifted | Num_energy_anomaly_shifted
CO | 4.537142 | 0.1978771 | 8.242013 | 66.28401 | 70.65576 | 16 | 6 | 2 | 8 | 2 | 3 | 3 | -0.06313873 | 9 | 4.560819 | 0.1557846 | 6 | 3
CH3CH2OH | 0.3820502 | 0.1909608 | 0.1433709 | 74.07029 | 71.5604 | 6 | 3 | 3 | 0 | 0 | 0 | 0 |  | 3 | 0.3820502 | 0.1909608 | 3 | 0

## NequIP-OAM-L
Adsorbate_name | MAE_total (eV) | MAE_normal (eV) | MAE_single (eV) | ADwT (%) | AMDwT (%) | Num_total | Num_normal | Num_adsorbate_migration | Anomaly count |  |  |  | Gas shift correction
[9 empty] | total | reproduction failure | unphysical relaxation | energy anomaly | Shift (eV) | N_fit | MAE_total_shifted (eV) | MAE_normal_shifted (eV) | Num_normal_shifted | Num_energy_anomaly_shifted
CO | 3.232352 | 0.7540507 | 8.265412 | 68.64158 | 71.67436 | 16 | 5 | 7 | 4 | 1 | 0 | 3 | -0.6292651 | 8 | 3.393478 | 0.1341315 | 5 | 3
CH3CH2OH | 0.07057626 | 0.07057626 | 0.03513215 | 83.38435 | 84.10515 | 6 | 6 | 0 | 0 | 0 | 0 | 0 | 0.07023554 | 6 | 0.04068699 | 0.04068699 | 6 | 0

## NequIP-OAM-XL
Adsorbate_name | MAE_total (eV) | MAE_normal (eV) | MAE_single (eV) | ADwT (%) | AMDwT (%) | Num_total | Num_normal | Num_adsorbate_migration | Anomaly count |  |  |  | Gas shift correction
[9 empty] | total | reproduction failure | unphysical relaxation | energy anomaly | Shift (eV) | N_fit | MAE_total_shifted (eV) | MAE_normal_shifted (eV) | Num_normal_shifted | Num_energy_anomaly_shifted
CO | 2.630443 | 0.5958676 | 7.785257 | 69.84481 | 69.28761 | 16 | 5 | 5 | 6 | 4 | 0 | 2 | -0.4458757 | 7 | 2.752099 | 0.1518813 | 5 | 2
CH3CH2OH | 0.08279508 | 0.08279508 | 0.09963807 | 84.35374 | 87.12528 | 6 | 6 | 0 | 0 | 0 | 0 | 0 | -0.06996195 | 6 | 0.05768956 | 0.05768956 | 6 | 0

## Nequix-MP-1
Adsorbate_name | MAE_total (eV) | MAE_normal (eV) | MAE_single (eV) | ADwT (%) | AMDwT (%) | Num_total | Num_normal | Num_adsorbate_migration | Anomaly count |  |  |  | Gas shift correction
[9 empty] | total | reproduction failure | unphysical relaxation | energy anomaly | Shift (eV) | N_fit | MAE_total_shifted (eV) | MAE_normal_shifted (eV) | Num_normal_shifted | Num_energy_anomaly_shifted
CO | 0.4531157 | 0.4683711 | 0.3956845 | 75.02126 | 82.61395 | 16 | 12 | 3 | 1 | 0 | 1 | 0 | -0.2532616 | 12 | 0.3827997 | 0.4006241 | 12 | 0
CH3CH2OH | 0.2663465 | 0.2148849 | 0.1707939 | 71.10544 | 76.16331 | 6 | 5 | 1 | 0 | 0 | 0 | 0 | 0.0908925 | 5 | 0.2049563 | 0.1593951 | 5 | 0

## ORB-v3
Adsorbate_name | MAE_total (eV) | MAE_normal (eV) | MAE_single (eV) | ADwT (%) | AMDwT (%) | Num_total | Num_normal | Num_adsorbate_migration | Anomaly count |  |  |  | Gas shift correction
[9 empty] | total | reproduction failure | unphysical relaxation | energy anomaly | Shift (eV) | N_fit | MAE_total_shifted (eV) | MAE_normal_shifted (eV) | Num_normal_shifted | Num_energy_anomaly_shifted
CO | 1.462614 | 0.7430689 | 3.477966 | 65.73767 | 67.39444 | 16 | 6 | 8 | 2 | 1 | 1 | 0 | -0.4376638 | 6 | 1.501019 | 0.1600337 | 5 | 1
CH3CH2OH | 0.1507296 | 0.1507296 | 0.1417542 | 76.72336 | 82.07308 | 6 | 6 | 0 | 0 | 0 | 0 | 0 | 0.04240703 | 6 | 0.1390863 | 0.1390863 | 6 | 0

## PET-OAM-XL
Adsorbate_name | MAE_total (eV) | MAE_normal (eV) | MAE_single (eV) | ADwT (%) | AMDwT (%) | Num_total | Num_normal | Num_adsorbate_migration | Anomaly count |  |  |  | Gas shift correction
[9 empty] | total | reproduction failure | unphysical relaxation | energy anomaly | Shift (eV) | N_fit | MAE_total_shifted (eV) | MAE_normal_shifted (eV) | Num_normal_shifted | Num_energy_anomaly_shifted
CO | 7.816818 | 1.600037 | 10.18215 | 71.51998 | 75.16848 | 16 | 6 | 3 | 7 | 4 | 0 | 3 | -1.433703 | 9 | 8.180483 | 0.1803042 | 6 | 3
CH3CH2OH | 0.08888717 | 0.08888717 | 0.08644115 | 81.36054 | 85.14541 | 6 | 6 | 0 | 0 | 0 | 0 | 0 | 0.07889691 | 6 | 0.07085948 | 0.07085948 | 6 | 0

## SevenNet-MF-OMPA
Adsorbate_name | MAE_total (eV) | MAE_normal (eV) | MAE_single (eV) | ADwT (%) | AMDwT (%) | Num_total | Num_normal | Num_adsorbate_migration | Anomaly count |  |  |  | Gas shift correction
[9 empty] | total | reproduction failure | unphysical relaxation | energy anomaly | Shift (eV) | N_fit | MAE_total_shifted (eV) | MAE_normal_shifted (eV) | Num_normal_shifted | Num_energy_anomaly_shifted
CO | 1.409306 | 0.7363274 | 5.499909 | 61.58376 | 64.71826 | 16 | 5 | 7 | 4 | 3 | 1 | 0 | -0.7867658 | 5 | 1.722629 | 0.1112448 | 5 | 0
CH3CH2OH | 0.169381 | 0.169381 | 0.09114137 | 84.38776 | 84.99441 | 6 | 6 | 0 | 0 | 0 | 0 | 0 | 0.2027563 | 6 | 0.1094738 | 0.1094738 | 6 | 0

## SevenNet-Omni
Adsorbate_name | MAE_total (eV) | MAE_normal (eV) | MAE_single (eV) | ADwT (%) | AMDwT (%) | Num_total | Num_normal | Num_adsorbate_migration | Anomaly count |  |  |  | Gas shift correction
[9 empty] | total | reproduction failure | unphysical relaxation | energy anomaly | Shift (eV) | N_fit | MAE_total_shifted (eV) | MAE_normal_shifted (eV) | Num_normal_shifted | Num_energy_anomaly_shifted
CO | 1.088738 | 0.237562 | 2.203065 | 69.90221 | 72.08543 | 16 | 6 | 7 | 3 | 1 | 0 | 2 | -0.1941707 | 8 | 1.163323 | 0.1128362 | 6 | 2
CH3CH2OH | 0.1658485 | 0.1658485 | 0.1983218 | 84.86395 | 88.87025 | 6 | 6 | 0 | 0 | 0 | 0 | 0 | -0.1600541 | 6 | 0.02297209 | 0.02297209 | 6 | 0

## TACE-OAM-L
Adsorbate_name | MAE_total (eV) | MAE_normal (eV) | MAE_single (eV) | ADwT (%) | AMDwT (%) | Num_total | Num_normal | Num_adsorbate_migration | Anomaly count |  |  |  | Gas shift correction
[9 empty] | total | reproduction failure | unphysical relaxation | energy anomaly | Shift (eV) | N_fit | MAE_total_shifted (eV) | MAE_normal_shifted (eV) | Num_normal_shifted | Num_energy_anomaly_shifted
CO | 1.189534 | 0.3412781 | 9.699049 | 60.80357 | 62.1903 | 16 | 5 | 6 | 5 | 5 | 0 | 0 | -0.3109501 | 5 | 1.337191 | 0.1469762 | 5 | 0
CH3CH2OH | 0.1423932 | 0.1423932 | 0.1791364 | 85.59524 | 87.66779 | 6 | 6 | 0 | 0 | 0 | 0 | 0 | -0.137154 | 6 | 0.04782253 | 0.04782253 | 6 | 0

## UMA-m-1p1-OC20
Adsorbate_name | MAE_total (eV) | MAE_normal (eV) | MAE_single (eV) | ADwT (%) | AMDwT (%) | Num_total | Num_normal | Num_adsorbate_migration | Anomaly count |  |  |  | Gas shift correction
[9 empty] | total | reproduction failure | unphysical relaxation | energy anomaly | Shift (eV) | N_fit | MAE_total_shifted (eV) | MAE_normal_shifted (eV) | Num_normal_shifted | Num_energy_anomaly_shifted
CO | 0.3036586 | 0.2026202 | 0.2326252 | 73.84991 | 80.51804 | 16 | 12 | 3 | 1 | 0 | 1 | 0 | -0.0473835 | 12 | 0.2885114 | 0.1982184 | 12 | 0
CH3CH2OH | 0.3744181 | 0.3971707 | 0.3920211 | 90.68027 | 90.68419 | 6 | 5 | 1 | 0 | 0 | 0 | 0 | -0.3948039 | 5 | 0.04307709 | 0.02486281 | 5 | 0

## UMA-m-1p1-OMAT
Adsorbate_name | MAE_total (eV) | MAE_normal (eV) | MAE_single (eV) | ADwT (%) | AMDwT (%) | Num_total | Num_normal | Num_adsorbate_migration | Anomaly count |  |  |  | Gas shift correction
[9 empty] | total | reproduction failure | unphysical relaxation | energy anomaly | Shift (eV) | N_fit | MAE_total_shifted (eV) | MAE_normal_shifted (eV) | Num_normal_shifted | Num_energy_anomaly_shifted
CO | 0.6092839 | 0.5428854 | 0.5549075 | 76.98342 | 83.14807 | 16 | 13 | 3 | 0 | 0 | 0 | 0 | -0.549622 | 13 | 0.1498093 | 0.1042141 | 13 | 0
CH3CH2OH | 0.2880681 | 0.2880681 | 0.2609604 | 80.71429 | 86.15772 | 6 | 6 | 0 | 0 | 0 | 0 | 0 | 0.2738541 | 6 | 0.06432362 | 0.06432362 | 6 | 0

## UMA-s-1p1-OC20
Adsorbate_name | MAE_total (eV) | MAE_normal (eV) | MAE_single (eV) | ADwT (%) | AMDwT (%) | Num_total | Num_normal | Num_adsorbate_migration | Anomaly count |  |  |  | Gas shift correction
[9 empty] | total | reproduction failure | unphysical relaxation | energy anomaly | Shift (eV) | N_fit | MAE_total_shifted (eV) | MAE_normal_shifted (eV) | Num_normal_shifted | Num_energy_anomaly_shifted
CO | 0.3222941 | 0.218315 | 0.2511867 | 74.13903 | 81.31012 | 16 | 12 | 3 | 1 | 0 | 1 | 0 | -0.07725757 | 12 | 0.2873159 | 0.1974299 | 12 | 0
CH3CH2OH | 0.3999518 | 0.4175193 | 0.4143406 | 93.21429 | 93.24385 | 6 | 5 | 1 | 0 | 0 | 0 | 0 | -0.4163879 | 5 | 0.04858106 | 0.0374426 | 5 | 0

## UMA-s-1p1-OMAT
Adsorbate_name | MAE_total (eV) | MAE_normal (eV) | MAE_single (eV) | ADwT (%) | AMDwT (%) | Num_total | Num_normal | Num_adsorbate_migration | Anomaly count |  |  |  | Gas shift correction
[9 empty] | total | reproduction failure | unphysical relaxation | energy anomaly | Shift (eV) | N_fit | MAE_total_shifted (eV) | MAE_normal_shifted (eV) | Num_normal_shifted | Num_energy_anomaly_shifted
CO | 0.7493926 | 0.6510566 | 2.185774 | 66.27551 | 73.33753 | 16 | 9 | 6 | 1 | 0 | 1 | 0 | -0.5479992 | 9 | 0.680871 | 0.2329626 | 8 | 1
CH3CH2OH | 1.05563 | 1.017586 | 1.136797 | 77.56236 | 76.31432 | 6 | 4 | 2 | 0 | 0 | 0 | 0 |  | 4 | 1.05563 | 1.017586 | 4 | 0

## UMA-s-1p2-OC20
Adsorbate_name | MAE_total (eV) | MAE_normal (eV) | MAE_single (eV) | ADwT (%) | AMDwT (%) | Num_total | Num_normal | Num_adsorbate_migration | Anomaly count |  |  |  | Gas shift correction
[9 empty] | total | reproduction failure | unphysical relaxation | energy anomaly | Shift (eV) | N_fit | MAE_total_shifted (eV) | MAE_normal_shifted (eV) | Num_normal_shifted | Num_energy_anomaly_shifted
CO | 0.2862105 | 0.1954537 | 0.2063643 | 74.13265 | 81.53314 | 16 | 12 | 3 | 1 | 0 | 1 | 0 | 0.01312954 | 12 | 0.288654 | 0.1943351 | 12 | 0
CH3CH2OH | 0.3703423 | 0.414388 | 0.3906687 | 88.76984 | 87.75354 | 6 | 4 | 2 | 0 | 0 | 0 | 0 |  | 4 | 0.3703423 | 0.414388 | 4 | 0

## UMA-s-1p2-OC22
Adsorbate_name | MAE_total (eV) | MAE_normal (eV) | MAE_single (eV) | ADwT (%) | AMDwT (%) | Num_total | Num_normal | Num_adsorbate_migration | Anomaly count |  |  |  | Gas shift correction
[9 empty] | total | reproduction failure | unphysical relaxation | energy anomaly | Shift (eV) | N_fit | MAE_total_shifted (eV) | MAE_normal_shifted (eV) | Num_normal_shifted | Num_energy_anomaly_shifted
CO | 1.765962 | 0.8791933 | 1.74684 | 67.74872 | 79.16946 | 16 | 9 | 2 | 5 | 0 | 1 | 4 | -0.5675001 | 13 | 1.471485 | 0.4358576 | 8 | 5
CH3CH2OH | 10.31276 |  | 12.15742 | 80.40816 | 87.25391 | 6 | 0 | 0 | 6 | 0 | 0 | 6 | 10.26138 | 6 | 0.320975 | 0.320975 | 6 | 0

## UMA-s-1p2-OMAT
Adsorbate_name | MAE_total (eV) | MAE_normal (eV) | MAE_single (eV) | ADwT (%) | AMDwT (%) | Num_total | Num_normal | Num_adsorbate_migration | Anomaly count |  |  |  | Gas shift correction
[9 empty] | total | reproduction failure | unphysical relaxation | energy anomaly | Shift (eV) | N_fit | MAE_total_shifted (eV) | MAE_normal_shifted (eV) | Num_normal_shifted | Num_energy_anomaly_shifted
CO | 0.836544 | 0.3776429 | 1.142923 | 77.69133 | 83.13619 | 16 | 10 | 4 | 2 | 0 | 0 | 2 | -0.07888977 | 12 | 0.836544 | 0.3618649 | 10 | 2
CH3CH2OH | 0.5602519 | 0.5829026 | 0.6835106 | 73.63946 | 77.52051 | 6 | 4 | 2 | 0 | 0 | 0 | 0 |  | 4 | 0.5602519 | 0.5829026 | 4 | 0