## MLIP_Data
MLIP_name | Normal rate (%) | Adsorbate migration rate (%) | Anomaly rate (%) |  |  |  | MAE_total (eV) | MAE_normal (eV) | MAE_single (eV) | ADwT (%) | AMDwT (%) | Num_total | Time_total (ms) | Time_per_step (ms) | Steps_total
|  |  | total | reproduction failure | unphysical relaxation | energy anomaly
Allegro-OAM-L | 44.87179 | 11.53846 | 43.58974 | 0 | 24.35897 | 19.23077 | 1.724523 | 1.277373 | 1.598426 | 78.34205 | 77.3216 | 78 | 183569.2 | 16.19061 | 11338
AlphaNet-v1-OMA | 58.97436 | 17.94872 | 23.07692 | 0 | 23.07692 | 0 | 0.4281857 | 0.4641204 | 0.592122 | 72.91078 | 68.8876 | 78 | 315066.7 | 20.59663 | 15297
CHGNet-v0.3.0 | 55.12821 | 6.410256 | 38.46154 | 1.282051 | 14.10256 | 23.07692 | 1.452156 | 0.4596127 | 1.457583 | 80.32138 | 78.81274 | 78 | 440598.2 | 40.16758 | 10969
DPA-3.1-3M-FT | 73.07692 | 3.846154 | 23.07692 | 0 | 23.07692 | 0 | 0.3016137 | 0.3158407 | 0.2722751 | 78.33769 | 80.14699 | 78 | 946894.3 | 85.68404 | 11051
DPA-4.0.1-pro-MPtrj | 85.89744 | 2.564103 | 11.53846 | 0 | 11.53846 | 0 | 0.2735346 | 0.2756839 | 0.2596768 | 81.85985 | 84.09955 | 78 | 1070289.2 | 111.838 | 9570
Eqnorm-MPtrj | 61.53846 | 10.25641 | 28.20513 | 0 | 28.20513 | 0 | 0.3284581 | 0.3105539 | 0.3159914 | 77.68228 | 74.27881 | 78 | 652208.2 | 53.7815 | 12127
EquFlash | 82.05128 | 5.128205 | 12.82051 | 1.282051 | 11.53846 | 0 | 0.3339986 | 0.3174118 | 0.2960821 | 81.92569 | 83.09413 | 78 | 597226.8 | 59.9505 | 9962
EquFlashV2 | 89.74359 | 1.282051 | 8.974359 | 0 | 8.974359 | 0 | 0.5728413 | 0.5740455 | 0.5820508 | 83.66388 | 85.66999 | 78 | 1314862.8 | 148.9086 | 8830
EqV3-OMatMPtrjSalex | 92.30769 | 2.564103 | 5.128205 | 0 | 5.128205 | 0 | 0.1993508 | 0.2068885 | 0.2193742 | 84.11913 | 86.06522 | 78 | 1288140.4 | 135.3231 | 9519
eSEN-30M-OAM | 89.74359 | 1.282051 | 8.974359 | 1.282051 | 7.692308 | 0 | 0.2522861 | 0.24254 | 0.2222519 | 83.53567 | 85.47037 | 78 | 1334777.2 | 143.1857 | 9322
GRACE-2L-OAM | 52.5641 | 17.94872 | 29.48718 | 0 | 29.48718 | 0 | 0.3818361 | 0.3044768 | 0.2951059 | 77.41279 | 70.62124 | 78 | 126345.4 | 9.287373 | 13604
MACE-MH-1-OC20 | 82.05128 | 2.564103 | 15.38462 | 0 | 15.38462 | 0 | 0.285958 | 0.2668923 | 0.2403834 | 79.13919 | 81.36121 | 78 | 534688.2 | 52.77223 | 10132
MACE-MH-1-OMAT | 82.05128 | 2.564103 | 15.38462 | 0 | 15.38462 | 0 | 0.2859684 | 0.2668923 | 0.2403834 | 79.13919 | 81.36121 | 78 | 532893.4 | 52.5899 | 10133
MACE-MPA-0 | 52.5641 | 19.23077 | 28.20513 | 0 | 26.92308 | 1.282051 | 0.5993654 | 0.4453823 | 0.513427 | 76.80403 | 69.68522 | 78 | 752637.2 | 53.92543 | 13957
MatRIS-10M-OAM | 88.46154 | 6.410256 | 5.128205 | 0 | 5.128205 | 0 | 0.7452806 | 0.7134038 | 0.1940233 | 83.25266 | 85.15172 | 78 | 2158060.3 | 232.5245 | 9281
MatterSim-v1-5M | 56.41026 | 19.23077 | 24.35897 | 1.282051 | 23.07692 | 0 | 0.3896219 | 0.289679 | 0.2857424 | 77.5423 | 72.538 | 78 | 315064.5 | 24.74782 | 12731
NequIP-OAM-L | 42.30769 | 11.53846 | 46.15385 | 0 | 25.64103 | 20.51282 | 1.714311 | 1.274678 | 1.950083 | 78.8008 | 76.48354 | 78 | 64159.45 | 5.380699 | 11924
NequIP-OAM-XL | 82.05128 | 5.128205 | 12.82051 | 0 | 12.82051 | 0 | 0.8467884 | 0.8218584 | 0.869972 | 82.2292 | 82.8915 | 78 | 83854.5 | 8.783335 | 9547
Nequix-MP-1 | 69.23077 | 11.53846 | 19.23077 | 0 | 19.23077 | 0 | 0.4604688 | 0.4230222 | 0.4245808 | 76.72118 | 76.23444 | 78 | 259168.5 | 21.68593 | 11951
ORB-v3 | 56.41026 | 11.53846 | 32.05128 | 1.282051 | 30.76923 | 0 | 0.3394916 | 0.268606 | 0.2507974 | 76.8629 | 73.27009 | 78 | 155360.3 | 12.09877 | 12841
PET-OAM-XL | 89.74359 | 5.128205 | 5.128205 | 0 | 5.128205 | 0 | 0.3625846 | 0.3477217 | 0.354564 | 82.92909 | 84.22804 | 78 | 813602.8 | 80.16581 | 10149
SevenNet-MF-OMPA | 57.69231 | 12.82051 | 29.48718 | 0 | 29.48718 | 0 | 0.4640167 | 0.3842722 | 0.3801373 | 76.93093 | 73.79668 | 78 | 299154.7 | 24.39888 | 12261
SevenNet-Omni | 85.89744 | 0 | 14.10256 | 0 | 14.10256 | 0 | 0.2337558 | 0.2402535 | 0.2352578 | 81.6296 | 84.47528 | 78 | 218368.2 | 23.71505 | 9208
TACE-OAM-L | 67.94872 | 15.38462 | 16.66667 | 1.282051 | 15.38462 | 0 | 0.4875371 | 0.4243324 | 0.4341855 | 80.94322 | 78.62201 | 78 | 1933217.4 | 174.1637 | 11100
UMA-m-1p1-OC20 | 74.35897 | 3.846154 | 21.79487 | 1.282051 | 20.51282 | 0 | 0.3275613 | 0.3117046 | 0.3532933 | 67.35958 | 76.52771 | 78 | 2437685.4 | 188.7776 | 12913
UMA-m-1p1-OMAT | 85.89744 | 1.282051 | 12.82051 | 0 | 12.82051 | 0 | 0.627826 | 0.6414574 | 0.5932422 | 81.71551 | 84.14731 | 78 | 1768833.7 | 191.7643 | 9224
UMA-s-1p1-OC20 | 28.20513 | 3.846154 | 67.94872 | 0 | 67.94872 | 0 | 0.3982018 | 0.4400364 | 0.4105201 | 54.31101 | 57.96578 | 78 | 689653 | 48.62533 | 14183
UMA-s-1p1-OMAT | 76.92308 | 6.410256 | 16.66667 | 0 | 16.66667 | 0 | 0.5010112 | 0.4968343 | 0.4480652 | 80.28083 | 81.52011 | 78 | 484774.7 | 47.93105 | 10114
UMA-s-1p2-OC20 | 52.5641 | 2.564103 | 44.87179 | 2.564103 | 42.30769 | 0 | 0.362788 | 0.351976 | 0.331242 | 51.13073 | 61.47579 | 78 | 782730.5 | 53.98513 | 14499
UMA-s-1p2-OC22 | 74.35897 | 1.282051 | 24.35897 | 0 | 14.10256 | 10.25641 | 1.36681 | 1.276897 | 1.340985 | 82.17251 | 84.56591 | 78 | 488145.1 | 53.58932 | 9109
UMA-s-1p2-OMAT | 85.89744 | 2.564103 | 11.53846 | 0 | 11.53846 | 0 | 0.2317865 | 0.2391477 | 0.2029562 | 81.90563 | 83.90753 | 78 | 517334.9 | 53.934 | 9592

## MLIP_Data_shifted
MLIP_name | Normal rate (%) | Adsorbate migration rate (%) | Anomaly rate (%) |  |  |  | MAE_total (eV) | MAE_normal (eV) | MAE_single (eV) | ADwT (%) | AMDwT (%) | Num_total | Time_total (ms) | Time_per_step (ms) | Steps_total
|  |  | total | reproduction failure | unphysical relaxation | energy anomaly
Allegro-OAM-L | 64.10256 | 11.53846 | 24.35897 | 0 | 24.35897 | 0 | 0.3590739 | 0.2563296 | 0.2904977 | 78.34205 | 77.3216 | 78 | 183569.2 | 16.19061 | 11338
AlphaNet-v1-OMA | 58.97436 | 17.94872 | 23.07692 | 0 | 23.07692 | 0 | 0.3812239 | 0.2898572 | 0.3090667 | 72.91078 | 68.8876 | 78 | 315066.7 | 20.59663 | 15297
CHGNet-v0.3.0 | 76.92308 | 6.410256 | 16.66667 | 1.282051 | 14.10256 | 1.282051 | 0.4498625 | 0.3331936 | 0.3988458 | 80.32138 | 78.81274 | 78 | 440598.2 | 40.16758 | 10969
DPA-3.1-3M-FT | 73.07692 | 3.846154 | 23.07692 | 0 | 23.07692 | 0 | 0.1378207 | 0.1543995 | 0.1232679 | 78.33769 | 80.14699 | 78 | 946894.3 | 85.68404 | 11051
DPA-4.0.1-pro-MPtrj | 85.89744 | 2.564103 | 11.53846 | 0 | 11.53846 | 0 | 0.1710128 | 0.1766991 | 0.1810787 | 81.85985 | 84.09955 | 78 | 1070289.2 | 111.838 | 9570
Eqnorm-MPtrj | 61.53846 | 10.25641 | 28.20513 | 0 | 28.20513 | 0 | 0.3095073 | 0.2875509 | 0.292993 | 77.68228 | 74.27881 | 78 | 652208.2 | 53.7815 | 12127
EquFlash | 82.05128 | 5.128205 | 12.82051 | 1.282051 | 11.53846 | 0 | 0.1977853 | 0.1942551 | 0.175178 | 81.92569 | 83.09413 | 78 | 597226.8 | 59.9505 | 9962
EquFlashV2 | 89.74359 | 1.282051 | 8.974359 | 0 | 8.974359 | 0 | 0.1392278 | 0.1406952 | 0.1339871 | 83.66388 | 85.66999 | 78 | 1314862.8 | 148.9086 | 8830
EqV3-OMatMPtrjSalex | 92.30769 | 2.564103 | 5.128205 | 0 | 5.128205 | 0 | 0.147213 | 0.1392046 | 0.1405774 | 84.11913 | 86.06522 | 78 | 1288140.4 | 135.3231 | 9519
eSEN-30M-OAM | 89.74359 | 1.282051 | 8.974359 | 1.282051 | 7.692308 | 0 | 0.1639023 | 0.1599142 | 0.1537461 | 83.53567 | 85.47037 | 78 | 1334777.2 | 143.1857 | 9322
GRACE-2L-OAM | 52.5641 | 17.94872 | 29.48718 | 0 | 29.48718 | 0 | 0.3654989 | 0.2889998 | 0.2730988 | 77.41279 | 70.62124 | 78 | 126345.4 | 9.287373 | 13604
MACE-MH-1-OC20 | 82.05128 | 2.564103 | 15.38462 | 0 | 15.38462 | 0 | 0.2671535 | 0.2434466 | 0.2299026 | 79.13919 | 81.36121 | 78 | 534688.2 | 52.77223 | 10132
MACE-MH-1-OMAT | 82.05128 | 2.564103 | 15.38462 | 0 | 15.38462 | 0 | 0.2671639 | 0.2434466 | 0.2299026 | 79.13919 | 81.36121 | 78 | 532893.4 | 52.5899 | 10133
MACE-MPA-0 | 52.5641 | 19.23077 | 28.20513 | 0 | 26.92308 | 1.282051 | 0.4726164 | 0.3182284 | 0.3708353 | 76.80403 | 69.68522 | 78 | 752637.2 | 53.92543 | 13957
MatRIS-10M-OAM | 88.46154 | 6.410256 | 5.128205 | 0 | 5.128205 | 0 | 0.144161 | 0.1372855 | 0.5429925 | 83.25266 | 85.15172 | 78 | 2158060.3 | 232.5245 | 9281
MatterSim-v1-5M | 56.41026 | 19.23077 | 24.35897 | 1.282051 | 23.07692 | 0 | 0.3470746 | 0.2561375 | 0.2600454 | 77.5423 | 72.538 | 78 | 315064.5 | 24.74782 | 12731
NequIP-OAM-L | 62.82051 | 11.53846 | 25.64103 | 0 | 25.64103 | 0 | 0.2616191 | 0.1786835 | 0.4019318 | 78.8008 | 76.48354 | 78 | 64159.45 | 5.380699 | 11924
NequIP-OAM-XL | 82.05128 | 5.128205 | 12.82051 | 0 | 12.82051 | 0 | 0.2207079 | 0.2159633 | 0.2079538 | 82.2292 | 82.8915 | 78 | 83854.5 | 8.783335 | 9547
Nequix-MP-1 | 67.94872 | 11.53846 | 20.51282 | 0 | 19.23077 | 1.282051 | 0.4028505 | 0.3311085 | 0.3535242 | 76.72118 | 76.23444 | 78 | 259168.5 | 21.68593 | 11951
ORB-v3 | 56.41026 | 11.53846 | 32.05128 | 1.282051 | 30.76923 | 0 | 0.2747537 | 0.2129135 | 0.1934498 | 76.8629 | 73.27009 | 78 | 155360.3 | 12.09877 | 12841
PET-OAM-XL | 89.74359 | 5.128205 | 5.128205 | 0 | 5.128205 | 0 | 0.1370974 | 0.1300616 | 0.1264211 | 82.92909 | 84.22804 | 78 | 813602.8 | 80.16581 | 10149
SevenNet-MF-OMPA | 57.69231 | 12.82051 | 29.48718 | 0 | 29.48718 | 0 | 0.3075754 | 0.2501977 | 0.2704559 | 76.93093 | 73.79668 | 78 | 299154.7 | 24.39888 | 12261
SevenNet-Omni | 85.89744 | 0 | 14.10256 | 0 | 14.10256 | 0 | 0.2058133 | 0.2131841 | 0.206597 | 81.6296 | 84.47528 | 78 | 218368.2 | 23.71505 | 9208
TACE-OAM-L | 67.94872 | 15.38462 | 16.66667 | 1.282051 | 15.38462 | 0 | 0.2123602 | 0.1898158 | 0.1864179 | 80.94322 | 78.62201 | 78 | 1933217.4 | 174.1637 | 11100
UMA-m-1p1-OC20 | 74.35897 | 3.846154 | 21.79487 | 1.282051 | 20.51282 | 0 | 0.1408434 | 0.1388386 | 0.1635617 | 67.35958 | 76.52771 | 78 | 2437685.4 | 188.7776 | 12913
UMA-m-1p1-OMAT | 85.89744 | 1.282051 | 12.82051 | 0 | 12.82051 | 0 | 0.1607736 | 0.177446 | 0.1534128 | 81.71551 | 84.14731 | 78 | 1768833.7 | 191.7643 | 9224
UMA-s-1p1-OC20 | 28.20513 | 3.846154 | 67.94872 | 0 | 67.94872 | 0 | 0.2235302 | 0.1965455 | 0.2180128 | 54.31101 | 57.96578 | 78 | 689653 | 48.62533 | 14183
UMA-s-1p1-OMAT | 76.92308 | 6.410256 | 16.66667 | 0 | 16.66667 | 0 | 0.1593665 | 0.1643036 | 0.1607163 | 80.28083 | 81.52011 | 78 | 484774.7 | 47.93105 | 10114
UMA-s-1p2-OC20 | 52.5641 | 2.564103 | 44.87179 | 2.564103 | 42.30769 | 0 | 0.2233463 | 0.1651404 | 0.1875674 | 51.13073 | 61.47579 | 78 | 782730.5 | 53.98513 | 14499
UMA-s-1p2-OC22 | 84.61538 | 1.282051 | 14.10256 | 0 | 14.10256 | 0 | 0.192144 | 0.2024406 | 0.1745016 | 82.17251 | 84.56591 | 78 | 488145.1 | 53.58932 | 9109
UMA-s-1p2-OMAT | 85.89744 | 2.564103 | 11.53846 | 0 | 11.53846 | 0 | 0.1870867 | 0.1963091 | 0.1879589 | 81.90563 | 83.90753 | 78 | 517334.9 | 53.934 | 9592

## anomaly
MLIP_name | Num_normal | Num_adsorbate_migration | Anomaly count |  |  |  | Reproduction failure |  |  | Unphysical relaxation
|  |  | total | reproduction failure | unphysical relaxation | energy anomaly | ads_eng_seed | ads_seed | slab_seed | ads_conv | ads_move | slab_conv | slab_move
Allegro-OAM-L | 35 | 9 | 34 | 0 | 19 | 15 | 0 | 0 | 0 | 0 | 14 | 0 | 9
AlphaNet-v1-OMA | 46 | 14 | 18 | 0 | 18 | 0 | 0 | 0 | 0 | 0 | 11 | 0 | 9
CHGNet-v0.3.0 | 43 | 5 | 30 | 1 | 11 | 18 | 1 | 1 | 0 | 0 | 8 | 0 | 6
DPA-3.1-3M-FT | 57 | 3 | 18 | 0 | 18 | 0 | 0 | 0 | 0 | 0 | 12 | 0 | 9
DPA-4.0.1-pro-MPtrj | 67 | 2 | 9 | 0 | 9 | 0 | 0 | 0 | 0 | 0 | 6 | 0 | 3
Eqnorm-MPtrj | 48 | 8 | 22 | 0 | 22 | 0 | 0 | 0 | 0 | 0 | 12 | 0 | 15
EquFlash | 64 | 4 | 10 | 1 | 9 | 0 | 1 | 1 | 0 | 0 | 3 | 0 | 6
EquFlashV2 | 70 | 1 | 7 | 0 | 7 | 0 | 0 | 0 | 0 | 0 | 4 | 0 | 3
EqV3-OMatMPtrjSalex | 72 | 2 | 4 | 0 | 4 | 0 | 0 | 0 | 0 | 0 | 4 | 0 | 0
eSEN-30M-OAM | 70 | 1 | 7 | 1 | 6 | 0 | 1 | 1 | 0 | 0 | 6 | 0 | 0
GRACE-2L-OAM | 41 | 14 | 23 | 0 | 23 | 0 | 0 | 0 | 0 | 0 | 14 | 0 | 9
MACE-MH-1-OC20 | 64 | 2 | 12 | 0 | 12 | 0 | 0 | 0 | 0 | 0 | 8 | 0 | 6
MACE-MH-1-OMAT | 64 | 2 | 12 | 0 | 12 | 0 | 0 | 0 | 0 | 0 | 8 | 0 | 6
MACE-MPA-0 | 41 | 15 | 22 | 0 | 21 | 1 | 0 | 0 | 0 | 0 | 19 | 0 | 3
MatRIS-10M-OAM | 69 | 5 | 4 | 0 | 4 | 0 | 0 | 0 | 0 | 0 | 4 | 0 | 0
MatterSim-v1-5M | 44 | 15 | 19 | 1 | 18 | 0 | 1 | 1 | 0 | 0 | 13 | 0 | 6
NequIP-OAM-L | 33 | 9 | 36 | 0 | 20 | 16 | 0 | 0 | 0 | 0 | 16 | 0 | 9
NequIP-OAM-XL | 64 | 4 | 10 | 0 | 10 | 0 | 0 | 0 | 0 | 0 | 7 | 0 | 3
Nequix-MP-1 | 54 | 9 | 15 | 0 | 15 | 0 | 0 | 0 | 0 | 0 | 12 | 0 | 3
ORB-v3 | 44 | 9 | 25 | 1 | 24 | 0 | 1 | 1 | 0 | 0 | 15 | 0 | 15
PET-OAM-XL | 70 | 4 | 4 | 0 | 4 | 0 | 0 | 0 | 0 | 0 | 1 | 0 | 3
SevenNet-MF-OMPA | 45 | 10 | 23 | 0 | 23 | 0 | 0 | 0 | 0 | 0 | 13 | 0 | 12
SevenNet-Omni | 67 | 0 | 11 | 0 | 11 | 0 | 0 | 0 | 0 | 0 | 5 | 0 | 6
TACE-OAM-L | 53 | 12 | 13 | 1 | 12 | 0 | 1 | 1 | 0 | 0 | 9 | 0 | 3
UMA-m-1p1-OC20 | 58 | 3 | 17 | 1 | 16 | 0 | 1 | 1 | 0 | 0 | 11 | 0 | 9
UMA-m-1p1-OMAT | 67 | 1 | 10 | 0 | 10 | 0 | 0 | 0 | 0 | 0 | 7 | 0 | 3
UMA-s-1p1-OC20 | 22 | 3 | 53 | 0 | 53 | 0 | 0 | 0 | 0 | 0 | 39 | 0 | 48
UMA-s-1p1-OMAT | 60 | 5 | 13 | 0 | 13 | 0 | 0 | 0 | 0 | 0 | 8 | 0 | 9
UMA-s-1p2-OC20 | 41 | 2 | 35 | 2 | 33 | 0 | 2 | 2 | 0 | 0 | 26 | 0 | 32
UMA-s-1p2-OC22 | 58 | 1 | 19 | 0 | 11 | 8 | 0 | 0 | 0 | 0 | 5 | 0 | 6
UMA-s-1p2-OMAT | 67 | 2 | 9 | 0 | 9 | 0 | 0 | 0 | 0 | 0 | 9 | 0 | 0

## anomaly_shifted
MLIP_name | Num_normal | Num_adsorbate_migration | Anomaly count |  |  |  | Reproduction failure |  |  | Unphysical relaxation
|  |  | total | reproduction failure | unphysical relaxation | energy anomaly | ads_eng_seed | ads_seed | slab_seed | ads_conv | ads_move | slab_conv | slab_move
Allegro-OAM-L | 50 | 9 | 19 | 0 | 19 | 0 | 0 | 0 | 0 | 0 | 14 | 0 | 9
AlphaNet-v1-OMA | 46 | 14 | 18 | 0 | 18 | 0 | 0 | 0 | 0 | 0 | 11 | 0 | 9
CHGNet-v0.3.0 | 60 | 5 | 13 | 1 | 11 | 1 | 1 | 1 | 0 | 0 | 8 | 0 | 6
DPA-3.1-3M-FT | 57 | 3 | 18 | 0 | 18 | 0 | 0 | 0 | 0 | 0 | 12 | 0 | 9
DPA-4.0.1-pro-MPtrj | 67 | 2 | 9 | 0 | 9 | 0 | 0 | 0 | 0 | 0 | 6 | 0 | 3
Eqnorm-MPtrj | 48 | 8 | 22 | 0 | 22 | 0 | 0 | 0 | 0 | 0 | 12 | 0 | 15
EquFlash | 64 | 4 | 10 | 1 | 9 | 0 | 1 | 1 | 0 | 0 | 3 | 0 | 6
EquFlashV2 | 70 | 1 | 7 | 0 | 7 | 0 | 0 | 0 | 0 | 0 | 4 | 0 | 3
EqV3-OMatMPtrjSalex | 72 | 2 | 4 | 0 | 4 | 0 | 0 | 0 | 0 | 0 | 4 | 0 | 0
eSEN-30M-OAM | 70 | 1 | 7 | 1 | 6 | 0 | 1 | 1 | 0 | 0 | 6 | 0 | 0
GRACE-2L-OAM | 41 | 14 | 23 | 0 | 23 | 0 | 0 | 0 | 0 | 0 | 14 | 0 | 9
MACE-MH-1-OC20 | 64 | 2 | 12 | 0 | 12 | 0 | 0 | 0 | 0 | 0 | 8 | 0 | 6
MACE-MH-1-OMAT | 64 | 2 | 12 | 0 | 12 | 0 | 0 | 0 | 0 | 0 | 8 | 0 | 6
MACE-MPA-0 | 41 | 15 | 22 | 0 | 21 | 1 | 0 | 0 | 0 | 0 | 19 | 0 | 3
MatRIS-10M-OAM | 69 | 5 | 4 | 0 | 4 | 0 | 0 | 0 | 0 | 0 | 4 | 0 | 0
MatterSim-v1-5M | 44 | 15 | 19 | 1 | 18 | 0 | 1 | 1 | 0 | 0 | 13 | 0 | 6
NequIP-OAM-L | 49 | 9 | 20 | 0 | 20 | 0 | 0 | 0 | 0 | 0 | 16 | 0 | 9
NequIP-OAM-XL | 64 | 4 | 10 | 0 | 10 | 0 | 0 | 0 | 0 | 0 | 7 | 0 | 3
Nequix-MP-1 | 53 | 9 | 16 | 0 | 15 | 1 | 0 | 0 | 0 | 0 | 12 | 0 | 3
ORB-v3 | 44 | 9 | 25 | 1 | 24 | 0 | 1 | 1 | 0 | 0 | 15 | 0 | 15
PET-OAM-XL | 70 | 4 | 4 | 0 | 4 | 0 | 0 | 0 | 0 | 0 | 1 | 0 | 3
SevenNet-MF-OMPA | 45 | 10 | 23 | 0 | 23 | 0 | 0 | 0 | 0 | 0 | 13 | 0 | 12
SevenNet-Omni | 67 | 0 | 11 | 0 | 11 | 0 | 0 | 0 | 0 | 0 | 5 | 0 | 6
TACE-OAM-L | 53 | 12 | 13 | 1 | 12 | 0 | 1 | 1 | 0 | 0 | 9 | 0 | 3
UMA-m-1p1-OC20 | 58 | 3 | 17 | 1 | 16 | 0 | 1 | 1 | 0 | 0 | 11 | 0 | 9
UMA-m-1p1-OMAT | 67 | 1 | 10 | 0 | 10 | 0 | 0 | 0 | 0 | 0 | 7 | 0 | 3
UMA-s-1p1-OC20 | 22 | 3 | 53 | 0 | 53 | 0 | 0 | 0 | 0 | 0 | 39 | 0 | 48
UMA-s-1p1-OMAT | 60 | 5 | 13 | 0 | 13 | 0 | 0 | 0 | 0 | 0 | 8 | 0 | 9
UMA-s-1p2-OC20 | 41 | 2 | 35 | 2 | 33 | 0 | 2 | 2 | 0 | 0 | 26 | 0 | 32
UMA-s-1p2-OC22 | 66 | 1 | 11 | 0 | 11 | 0 | 0 | 0 | 0 | 0 | 5 | 0 | 6
UMA-s-1p2-OMAT | 67 | 2 | 9 | 0 | 9 | 0 | 0 | 0 | 0 | 0 | 9 | 0 | 0

## Coverage
MLIP_name | Num_input | Num_succeeded | Num_failed | Num_not_run | Coverage_pct | Failed_by_stage | catbench_version | dispersion | device | input_md5
Allegro-OAM-L | 78 | 78 | 0 | 0 | 100 |  | 1.1.3 | none | NVIDIA L40S | unknown
AlphaNet-v1-OMA | 78 | 78 | 0 | 0 | 100 |  | 1.1.3 | none | NVIDIA L40S | unknown
CHGNet-v0.3.0 | 78 | 78 | 0 | 0 | 100 |  | 1.1.3 | none | NVIDIA L40S | unknown
DPA-3.1-3M-FT | 78 | 78 | 0 | 0 | 100 |  | 1.1.3 | none | NVIDIA L40S | unknown
DPA-4.0.1-pro-MPtrj | 78 | 78 | 0 | 0 | 100 |  | 1.1.3 | none | NVIDIA L40S | unknown
Eqnorm-MPtrj | 78 | 78 | 0 | 0 | 100 |  | 1.1.3 | none | NVIDIA L40S | unknown
EquFlash | 78 | 78 | 0 | 0 | 100 |  | 1.1.3 | none | NVIDIA L40S | unknown
EquFlashV2 | 78 | 78 | 0 | 0 | 100 |  | 1.1.3 | none | NVIDIA L40S | unknown
EqV3-OMatMPtrjSalex | 78 | 78 | 0 | 0 | 100 |  | 1.1.3 | none | NVIDIA L40S | unknown
eSEN-30M-OAM | 78 | 78 | 0 | 0 | 100 |  | 1.1.3 | none | NVIDIA L40S | unknown
GRACE-2L-OAM | 78 | 78 | 0 | 0 | 100 |  | 1.1.3 | none | NVIDIA L40S | unknown
MACE-MH-1-OC20 | 78 | 78 | 0 | 0 | 100 |  | 1.1.3 | none | NVIDIA L40S | unknown
MACE-MH-1-OMAT | 78 | 78 | 0 | 0 | 100 |  | 1.1.3 | none | NVIDIA L40S | unknown
MACE-MPA-0 | 78 | 78 | 0 | 0 | 100 |  | 1.1.3 | none | NVIDIA L40S | unknown
MatRIS-10M-OAM | 78 | 78 | 0 | 0 | 100 |  | 1.1.3 | none | NVIDIA L40S | unknown
MatterSim-v1-5M | 78 | 78 | 0 | 0 | 100 |  | 1.1.3 | none | NVIDIA L40S | unknown
NequIP-OAM-L | 78 | 78 | 0 | 0 | 100 |  | 1.1.3 | none | NVIDIA L40S | unknown
NequIP-OAM-XL | 78 | 78 | 0 | 0 | 100 |  | 1.1.3 | none | NVIDIA L40S | unknown
Nequix-MP-1 | 78 | 78 | 0 | 0 | 100 |  | 1.1.3 | none | NVIDIA L40S | unknown
ORB-v3 | 78 | 78 | 0 | 0 | 100 |  | 1.1.3 | none | NVIDIA L40S | unknown
PET-OAM-XL | 78 | 78 | 0 | 0 | 100 |  | 1.1.3 | none | NVIDIA L40S | unknown
SevenNet-MF-OMPA | 78 | 78 | 0 | 0 | 100 |  | 1.1.3 | none | NVIDIA L40S | unknown
SevenNet-Omni | 78 | 78 | 0 | 0 | 100 |  | 1.1.3 | none | NVIDIA L40S | unknown
TACE-OAM-L | 78 | 78 | 0 | 0 | 100 |  | 1.1.3 | none | NVIDIA L40S | unknown
UMA-m-1p1-OC20 | 78 | 78 | 0 | 0 | 100 |  | 1.1.3 | none | NVIDIA L40S | unknown
UMA-m-1p1-OMAT | 78 | 78 | 0 | 0 | 100 |  | 1.1.3 | none | NVIDIA L40S | unknown
UMA-s-1p1-OC20 | 78 | 78 | 0 | 0 | 100 |  | 1.1.3 | none | NVIDIA L40S | unknown
UMA-s-1p1-OMAT | 78 | 78 | 0 | 0 | 100 |  | 1.1.3 | none | NVIDIA L40S | unknown
UMA-s-1p2-OC20 | 78 | 78 | 0 | 0 | 100 |  | 1.1.3 | none | NVIDIA L40S | unknown
UMA-s-1p2-OC22 | 78 | 78 | 0 | 0 | 100 |  | 1.1.3 | none | NVIDIA L40S | unknown
UMA-s-1p2-OMAT | 78 | 78 | 0 | 0 | 100 |  | 1.1.3 | none | NVIDIA L40S | unknown
Num_succeeded counts every computed reaction, including any later excluded by energy_cutoff, so it can exceed Num_total in MLIP_Data.

## Allegro-OAM-L
Adsorbate_name | MAE_total (eV) | MAE_normal (eV) | MAE_single (eV) | ADwT (%) | AMDwT (%) | Num_total | Num_normal | Num_adsorbate_migration | Anomaly count |  |  |  | Gas shift correction
[9 empty] | total | reproduction failure | unphysical relaxation | energy anomaly | Shift (eV) | N_fit | MAE_total_shifted (eV) | MAE_normal_shifted (eV) | Num_normal_shifted | Num_energy_anomaly_shifted
HO | 1.582433 | 1.32325 | 1.507641 | 79.7292 | 79.19678 | 26 | 15 | 6 | 5 | 0 | 3 | 2 | -1.288214 | 17 | 0.3707349 | 0.28289 | 17 | 0
HO2 | 2.166417 | 1.869158 | 2.062213 | 78.23653 | 75.34719 | 26 | 5 | 3 | 18 | 0 | 6 | 12 | -2.090996 | 17 | 0.1788478 | 0.1401084 | 17 | 0
O | 1.424718 | 1.034235 | 1.225425 | 77.06044 | 77.42084 | 26 | 15 | 0 | 11 | 0 | 10 | 1 | -1.137341 | 16 | 0.527639 | 0.3515941 | 16 | 0

## AlphaNet-v1-OMA
Adsorbate_name | MAE_total (eV) | MAE_normal (eV) | MAE_single (eV) | ADwT (%) | AMDwT (%) | Num_total | Num_normal | Num_adsorbate_migration | Anomaly count |  |  |  | Gas shift correction
[9 empty] | total | reproduction failure | unphysical relaxation | energy anomaly | Shift (eV) | N_fit | MAE_total_shifted (eV) | MAE_normal_shifted (eV) | Num_normal_shifted | Num_energy_anomaly_shifted
HO | 0.3020403 | 0.3139516 | 0.3032536 | 75.16353 | 75.28179 | 26 | 20 | 3 | 3 | 0 | 3 | 0 | 0.02594555 | 20 | 0.3011749 | 0.3115199 | 20 | 0
HO2 | 0.4362272 | 0.6687096 | 0.9057672 | 69.6978 | 55.00645 | 26 | 9 | 11 | 6 | 0 | 6 | 0 | 0.7262863 | 9 | 0.4338312 | 0.109756 | 9 | 0
O | 0.5462895 | 0.5324778 | 0.5673454 | 73.87101 | 76.37455 | 26 | 17 | 0 | 9 | 0 | 9 | 0 | 0.3860036 | 17 | 0.4086656 | 0.3597195 | 17 | 0

## CHGNet-v0.3.0
Adsorbate_name | MAE_total (eV) | MAE_normal (eV) | MAE_single (eV) | ADwT (%) | AMDwT (%) | Num_total | Num_normal | Num_adsorbate_migration | Anomaly count |  |  |  | Gas shift correction
[9 empty] | total | reproduction failure | unphysical relaxation | energy anomaly | Shift (eV) | N_fit | MAE_total_shifted (eV) | MAE_normal_shifted (eV) | Num_normal_shifted | Num_energy_anomaly_shifted
HO | 0.4091884 | 0.3943888 | 0.3521947 | 81.45343 | 81.76433 | 26 | 22 | 2 | 2 | 0 | 2 | 0 | 0.2448716 | 22 | 0.3318687 | 0.2834821 | 22 | 0
HO2 | 3.318758 |  | 3.491964 | 79.30795 | 73.61642 | 26 | 0 | 3 | 23 | 1 | 4 | 18 | 3.256082 | 18 | 0.5291987 | 0.4829004 | 18 | 0
O | 0.6285204 | 0.5279424 | 0.528591 | 80.20277 | 81.05748 | 26 | 21 | 0 | 5 | 0 | 5 | 0 | 0.3281474 | 21 | 0.48852 | 0.2531402 | 20 | 1

## DPA-3.1-3M-FT
Adsorbate_name | MAE_total (eV) | MAE_normal (eV) | MAE_single (eV) | ADwT (%) | AMDwT (%) | Num_total | Num_normal | Num_adsorbate_migration | Anomaly count |  |  |  | Gas shift correction
[9 empty] | total | reproduction failure | unphysical relaxation | energy anomaly | Shift (eV) | N_fit | MAE_total_shifted (eV) | MAE_normal_shifted (eV) | Num_normal_shifted | Num_energy_anomaly_shifted
HO | 0.3465337 | 0.361224 | 0.3183639 | 79.10256 | 80.52831 | 26 | 21 | 2 | 3 | 0 | 3 | 0 | -0.3274898 | 21 | 0.1620414 | 0.1868536 | 21 | 0
HO2 | 0.3078484 | 0.2912004 | 0.2885405 | 77.75772 | 78.70289 | 26 | 17 | 1 | 8 | 0 | 8 | 0 | -0.3140258 | 17 | 0.1112587 | 0.1101918 | 17 | 0
O | 0.2504589 | 0.2877269 | 0.2099207 | 78.1528 | 81.20977 | 26 | 19 | 0 | 7 | 0 | 7 | 0 | -0.2290549 | 19 | 0.1401621 | 0.1580835 | 19 | 0

## DPA-4.0.1-pro-MPtrj
Adsorbate_name | MAE_total (eV) | MAE_normal (eV) | MAE_single (eV) | ADwT (%) | AMDwT (%) | Num_total | Num_normal | Num_adsorbate_migration | Anomaly count |  |  |  | Gas shift correction
[9 empty] | total | reproduction failure | unphysical relaxation | energy anomaly | Shift (eV) | N_fit | MAE_total_shifted (eV) | MAE_normal_shifted (eV) | Num_normal_shifted | Num_energy_anomaly_shifted
HO | 0.300455 | 0.3078349 | 0.2670795 | 82.43459 | 84.62227 | 26 | 23 | 1 | 2 | 0 | 2 | 0 | -0.2545182 | 23 | 0.1457693 | 0.1629763 | 23 | 0
HO2 | 0.2559106 | 0.2479838 | 0.245423 | 81.77132 | 83.49682 | 26 | 23 | 1 | 2 | 0 | 2 | 0 | -0.2457832 | 23 | 0.1461853 | 0.1470819 | 23 | 0
O | 0.264238 | 0.2708092 | 0.2665281 | 81.37363 | 84.17957 | 26 | 21 | 0 | 5 | 0 | 5 | 0 | -0.1425211 | 21 | 0.2210837 | 0.2241667 | 21 | 0

## Eqnorm-MPtrj
Adsorbate_name | MAE_total (eV) | MAE_normal (eV) | MAE_single (eV) | ADwT (%) | AMDwT (%) | Num_total | Num_normal | Num_adsorbate_migration | Anomaly count |  |  |  | Gas shift correction
[9 empty] | total | reproduction failure | unphysical relaxation | energy anomaly | Shift (eV) | N_fit | MAE_total_shifted (eV) | MAE_normal_shifted (eV) | Num_normal_shifted | Num_energy_anomaly_shifted
HO | 0.3653015 | 0.3387476 | 0.3822639 | 79.52904 | 77.61745 | 26 | 16 | 4 | 6 | 0 | 6 | 0 | -0.1552093 | 16 | 0.2994617 | 0.299708 | 16 | 0
HO2 | 0.2360015 | 0.2042031 | 0.1879523 | 75.48404 | 67.68069 | 26 | 16 | 4 | 6 | 0 | 6 | 0 | -0.06632502 | 16 | 0.2166052 | 0.1952308 | 16 | 0
O | 0.3840714 | 0.388711 | 0.377758 | 78.03375 | 77.53829 | 26 | 16 | 0 | 10 | 0 | 10 | 0 | 0.142277 | 16 | 0.4124548 | 0.3677139 | 16 | 0

## EquFlash
Adsorbate_name | MAE_total (eV) | MAE_normal (eV) | MAE_single (eV) | ADwT (%) | AMDwT (%) | Num_total | Num_normal | Num_adsorbate_migration | Anomaly count |  |  |  | Gas shift correction
[9 empty] | total | reproduction failure | unphysical relaxation | energy anomaly | Shift (eV) | N_fit | MAE_total_shifted (eV) | MAE_normal_shifted (eV) | Num_normal_shifted | Num_energy_anomaly_shifted
HO | 0.419377 | 0.4371436 | 0.3922132 | 82.82575 | 85.21554 | 26 | 22 | 1 | 3 | 0 | 3 | 0 | -0.353892 | 22 | 0.1943791 | 0.2183044 | 22 | 0
HO2 | 0.3030311 | 0.2322552 | 0.2261412 | 80.16876 | 78.87541 | 26 | 20 | 3 | 3 | 1 | 2 | 0 | -0.2248619 | 20 | 0.1817771 | 0.1420836 | 20 | 0
O | 0.2795878 | 0.2750949 | 0.2698919 | 82.78257 | 85.19145 | 26 | 22 | 0 | 4 | 0 | 4 | 0 | -0.1718196 | 22 | 0.2171998 | 0.2176344 | 22 | 0

## EquFlashV2
Adsorbate_name | MAE_total (eV) | MAE_normal (eV) | MAE_single (eV) | ADwT (%) | AMDwT (%) | Num_total | Num_normal | Num_adsorbate_migration | Anomaly count |  |  |  | Gas shift correction
[9 empty] | total | reproduction failure | unphysical relaxation | energy anomaly | Shift (eV) | N_fit | MAE_total_shifted (eV) | MAE_normal_shifted (eV) | Num_normal_shifted | Num_energy_anomaly_shifted
HO | 0.217155 | 0.2181046 | 0.2080934 | 84.25432 | 87.48924 | 26 | 25 | 0 | 1 | 0 | 1 | 0 | 0.1988495 | 25 | 0.1327691 | 0.1378625 | 25 | 0
HO2 | 0.9631336 | 0.9776058 | 0.9865422 | 82.89508 | 83.53295 | 26 | 23 | 1 | 2 | 0 | 2 | 0 | 0.9740977 | 23 | 0.127246 | 0.1269976 | 23 | 0
O | 0.5382355 | 0.5566199 | 0.5515168 | 83.84223 | 85.98778 | 26 | 22 | 0 | 4 | 0 | 4 | 0 | 0.5916752 | 22 | 0.1576684 | 0.1582346 | 22 | 0

## EqV3-OMatMPtrjSalex
Adsorbate_name | MAE_total (eV) | MAE_normal (eV) | MAE_single (eV) | ADwT (%) | AMDwT (%) | Num_total | Num_normal | Num_adsorbate_migration | Anomaly count |  |  |  | Gas shift correction
[9 empty] | total | reproduction failure | unphysical relaxation | energy anomaly | Shift (eV) | N_fit | MAE_total_shifted (eV) | MAE_normal_shifted (eV) | Num_normal_shifted | Num_energy_anomaly_shifted
HO | 0.2162431 | 0.2162431 | 0.2051964 | 85.02747 | 88.64696 | 26 | 26 | 0 | 0 | 0 | 0 | 0 | -0.155031 | 26 | 0.1342105 | 0.1342105 | 26 | 0
HO2 | 0.2025759 | 0.2054698 | 0.2409962 | 82.99581 | 82.66606 | 26 | 23 | 2 | 1 | 0 | 1 | 0 | 0.2392053 | 23 | 0.1424668 | 0.1212509 | 23 | 0
O | 0.1792335 | 0.1977326 | 0.2119301 | 84.33412 | 86.88264 | 26 | 23 | 0 | 3 | 0 | 3 | 0 | 0.1440992 | 23 | 0.1649617 | 0.1628037 | 23 | 0

## eSEN-30M-OAM
Adsorbate_name | MAE_total (eV) | MAE_normal (eV) | MAE_single (eV) | ADwT (%) | AMDwT (%) | Num_total | Num_normal | Num_adsorbate_migration | Anomaly count |  |  |  | Gas shift correction
[9 empty] | total | reproduction failure | unphysical relaxation | energy anomaly | Shift (eV) | N_fit | MAE_total_shifted (eV) | MAE_normal_shifted (eV) | Num_normal_shifted | Num_energy_anomaly_shifted
HO | 0.2907558 | 0.2941261 | 0.2642032 | 84.29618 | 86.84091 | 26 | 25 | 0 | 1 | 0 | 1 | 0 | -0.2014517 | 25 | 0.1662657 | 0.1727144 | 25 | 0
HO2 | 0.1751138 | 0.1565181 | 0.1312828 | 82.81528 | 83.60136 | 26 | 23 | 1 | 2 | 1 | 1 | 0 | -0.1159124 | 23 | 0.1173613 | 0.1060447 | 23 | 0
O | 0.2909887 | 0.2738514 | 0.2712696 | 83.49555 | 85.96885 | 26 | 22 | 0 | 4 | 0 | 4 | 0 | -0.1420012 | 22 | 0.2080798 | 0.2016866 | 22 | 0

## GRACE-2L-OAM
Adsorbate_name | MAE_total (eV) | MAE_normal (eV) | MAE_single (eV) | ADwT (%) | AMDwT (%) | Num_total | Num_normal | Num_adsorbate_migration | Anomaly count |  |  |  | Gas shift correction
[9 empty] | total | reproduction failure | unphysical relaxation | energy anomaly | Shift (eV) | N_fit | MAE_total_shifted (eV) | MAE_normal_shifted (eV) | Num_normal_shifted | Num_energy_anomaly_shifted
HO | 0.3512901 | 0.3897041 | 0.2895297 | 80.10597 | 79.51084 | 26 | 20 | 2 | 4 | 0 | 4 | 0 | -0.1282157 | 20 | 0.3165348 | 0.3647167 | 20 | 0
HO2 | 0.297866 | 0.1249493 | 0.2707822 | 73.6787 | 54.36113 | 26 | 7 | 12 | 7 | 0 | 7 | 0 | 0.0251279 | 7 | 0.3099875 | 0.1161265 | 7 | 0
O | 0.4963521 | 0.2724873 | 0.3250057 | 78.45369 | 77.99174 | 26 | 14 | 0 | 12 | 0 | 12 | 0 | -0.06127714 | 14 | 0.4699744 | 0.2672695 | 14 | 0

## MACE-MH-1-OC20
Adsorbate_name | MAE_total (eV) | MAE_normal (eV) | MAE_single (eV) | ADwT (%) | AMDwT (%) | Num_total | Num_normal | Num_adsorbate_migration | Anomaly count |  |  |  | Gas shift correction
[9 empty] | total | reproduction failure | unphysical relaxation | energy anomaly | Shift (eV) | N_fit | MAE_total_shifted (eV) | MAE_normal_shifted (eV) | Num_normal_shifted | Num_energy_anomaly_shifted
HO | 0.2971283 | 0.3176009 | 0.2566552 | 80.29435 | 83.46541 | 26 | 24 | 0 | 2 | 0 | 2 | 0 | -0.1066155 | 24 | 0.252536 | 0.2689842 | 24 | 0
HO2 | 0.1777898 | 0.172505 | 0.1448146 | 78.48901 | 78.66159 | 26 | 20 | 2 | 4 | 0 | 4 | 0 | -0.05319467 | 20 | 0.1632284 | 0.1642141 | 20 | 0
O | 0.3829558 | 0.3004293 | 0.3196805 | 78.63422 | 81.95663 | 26 | 20 | 0 | 6 | 0 | 6 | 0 | 0.08973183 | 20 | 0.3856961 | 0.2920339 | 20 | 0

## MACE-MH-1-OMAT
Adsorbate_name | MAE_total (eV) | MAE_normal (eV) | MAE_single (eV) | ADwT (%) | AMDwT (%) | Num_total | Num_normal | Num_adsorbate_migration | Anomaly count |  |  |  | Gas shift correction
[9 empty] | total | reproduction failure | unphysical relaxation | energy anomaly | Shift (eV) | N_fit | MAE_total_shifted (eV) | MAE_normal_shifted (eV) | Num_normal_shifted | Num_energy_anomaly_shifted
HO | 0.2971283 | 0.3176009 | 0.2566552 | 80.29435 | 83.46541 | 26 | 24 | 0 | 2 | 0 | 2 | 0 | -0.1066155 | 24 | 0.252536 | 0.2689842 | 24 | 0
HO2 | 0.1778209 | 0.172505 | 0.1448146 | 78.48901 | 78.66159 | 26 | 20 | 2 | 4 | 0 | 4 | 0 | -0.05319467 | 20 | 0.1632595 | 0.1642141 | 20 | 0
O | 0.3829558 | 0.3004293 | 0.3196805 | 78.63422 | 81.95663 | 26 | 20 | 0 | 6 | 0 | 6 | 0 | 0.08973183 | 20 | 0.3856961 | 0.2920339 | 20 | 0

## MACE-MPA-0
Adsorbate_name | MAE_total (eV) | MAE_normal (eV) | MAE_single (eV) | ADwT (%) | AMDwT (%) | Num_total | Num_normal | Num_adsorbate_migration | Anomaly count |  |  |  | Gas shift correction
[9 empty] | total | reproduction failure | unphysical relaxation | energy anomaly | Shift (eV) | N_fit | MAE_total_shifted (eV) | MAE_normal_shifted (eV) | Num_normal_shifted | Num_energy_anomaly_shifted
HO | 0.5544952 | 0.5947724 | 0.5754179 | 79.33673 | 78.31828 | 26 | 20 | 4 | 2 | 0 | 2 | 0 | -0.341321 | 20 | 0.3529563 | 0.3881407 | 20 | 0
HO2 | 0.6353971 | 0.1207578 | 0.4578581 | 73.01805 | 53.07348 | 26 | 5 | 11 | 10 | 0 | 10 | 0 | -0.09243811 | 5 | 0.5524192 | 0.07751316 | 5 | 0
O | 0.6082041 | 0.3600899 | 0.5070052 | 78.0573 | 77.66391 | 26 | 16 | 0 | 10 | 0 | 9 | 1 | -0.2456317 | 17 | 0.5124736 | 0.3060615 | 16 | 1

## MatRIS-10M-OAM
Adsorbate_name | MAE_total (eV) | MAE_normal (eV) | MAE_single (eV) | ADwT (%) | AMDwT (%) | Num_total | Num_normal | Num_adsorbate_migration | Anomaly count |  |  |  | Gas shift correction
[9 empty] | total | reproduction failure | unphysical relaxation | energy anomaly | Shift (eV) | N_fit | MAE_total_shifted (eV) | MAE_normal_shifted (eV) | Num_normal_shifted | Num_energy_anomaly_shifted
HO | 0.5280167 | 0.5160334 | 0.241206 | 83.96259 | 87.06591 | 26 | 25 | 1 | 0 | 0 | 0 | 0 | -0.4925026 | 25 | 0.1499534 | 0.1425478 | 25 | 0
HO2 | 1.019552 | 0.9845889 | 0.1633883 | 82.53663 | 82.25865 | 26 | 21 | 4 | 1 | 0 | 1 | 0 | -0.9688927 | 21 | 0.1222132 | 0.1020812 | 21 | 0
O | 0.6882733 | 0.680333 | 0.1774755 | 83.25877 | 86.13061 | 26 | 23 | 0 | 3 | 0 | 3 | 0 | -0.643649 | 23 | 0.1603164 | 0.1637086 | 23 | 0

## MatterSim-v1-5M
Adsorbate_name | MAE_total (eV) | MAE_normal (eV) | MAE_single (eV) | ADwT (%) | AMDwT (%) | Num_total | Num_normal | Num_adsorbate_migration | Anomaly count |  |  |  | Gas shift correction
[9 empty] | total | reproduction failure | unphysical relaxation | energy anomaly | Shift (eV) | N_fit | MAE_total_shifted (eV) | MAE_normal_shifted (eV) | Num_normal_shifted | Num_energy_anomaly_shifted
HO | 0.3599579 | 0.3310354 | 0.2943255 | 80.19885 | 80.53949 | 26 | 20 | 3 | 3 | 0 | 3 | 0 | -0.1496266 | 20 | 0.2888367 | 0.2777768 | 20 | 0
HO2 | 0.3372447 | 0.1465575 | 0.2189726 | 74.43616 | 58.30193 | 26 | 9 | 12 | 5 | 1 | 4 | 0 | 0.003186504 | 9 | 0.3387761 | 0.1462035 | 9 | 0
O | 0.4716631 | 0.32041 | 0.343929 | 77.99189 | 78.77259 | 26 | 15 | 0 | 11 | 0 | 11 | 0 | -0.1001715 | 15 | 0.413611 | 0.2932454 | 15 | 0

## NequIP-OAM-L
Adsorbate_name | MAE_total (eV) | MAE_normal (eV) | MAE_single (eV) | ADwT (%) | AMDwT (%) | Num_total | Num_normal | Num_adsorbate_migration | Anomaly count |  |  |  | Gas shift correction
[9 empty] | total | reproduction failure | unphysical relaxation | energy anomaly | Shift (eV) | N_fit | MAE_total_shifted (eV) | MAE_normal_shifted (eV) | Num_normal_shifted | Num_energy_anomaly_shifted
HO | 1.468006 | 1.253658 | 1.655338 | 80.11381 | 79.69842 | 26 | 16 | 5 | 5 | 0 | 4 | 1 | -1.305448 | 17 | 0.2602094 | 0.1595296 | 17 | 0
HO2 | 2.273101 | 1.948289 | 2.673971 | 77.78127 | 72.34211 | 26 | 4 | 4 | 18 | 0 | 5 | 13 | -2.214766 | 17 | 0.1720049 | 0.1404084 | 17 | 0
O | 1.401827 | 1.093285 | 1.520941 | 78.50733 | 77.41008 | 26 | 13 | 0 | 13 | 0 | 11 | 2 | -1.132475 | 15 | 0.352643 | 0.2437697 | 15 | 0

## NequIP-OAM-XL
Adsorbate_name | MAE_total (eV) | MAE_normal (eV) | MAE_single (eV) | ADwT (%) | AMDwT (%) | Num_total | Num_normal | Num_adsorbate_migration | Anomaly count |  |  |  | Gas shift correction
[9 empty] | total | reproduction failure | unphysical relaxation | energy anomaly | Shift (eV) | N_fit | MAE_total_shifted (eV) | MAE_normal_shifted (eV) | Num_normal_shifted | Num_energy_anomaly_shifted
HO | 0.8422374 | 0.8539807 | 0.8476586 | 82.7067 | 84.5629 | 26 | 23 | 1 | 2 | 0 | 2 | 0 | -0.7807155 | 23 | 0.2470186 | 0.2694788 | 23 | 0
HO2 | 1.013069 | 0.9598555 | 1.078058 | 82.01073 | 80.57778 | 26 | 21 | 3 | 2 | 0 | 2 | 0 | -0.9780662 | 21 | 0.148721 | 0.1104292 | 21 | 0
O | 0.6850589 | 0.6400209 | 0.6841993 | 81.97017 | 83.53382 | 26 | 20 | 0 | 6 | 0 | 6 | 0 | -0.5883044 | 20 | 0.2663839 | 0.2652313 | 20 | 0

## Nequix-MP-1
Adsorbate_name | MAE_total (eV) | MAE_normal (eV) | MAE_single (eV) | ADwT (%) | AMDwT (%) | Num_total | Num_normal | Num_adsorbate_migration | Anomaly count |  |  |  | Gas shift correction
[9 empty] | total | reproduction failure | unphysical relaxation | energy anomaly | Shift (eV) | N_fit | MAE_total_shifted (eV) | MAE_normal_shifted (eV) | Num_normal_shifted | Num_energy_anomaly_shifted
HO | 0.4426893 | 0.4361591 | 0.3768029 | 78.42098 | 79.97419 | 26 | 21 | 3 | 2 | 0 | 2 | 0 | 0.2183585 | 21 | 0.4152592 | 0.4036457 | 21 | 0
HO2 | 0.3470254 | 0.2893729 | 0.3730133 | 75.26164 | 69.53407 | 26 | 16 | 6 | 4 | 0 | 4 | 0 | 0.1812364 | 16 | 0.2774775 | 0.2362188 | 16 | 0
O | 0.5916918 | 0.5325818 | 0.5239263 | 76.4809 | 79.19506 | 26 | 17 | 0 | 9 | 0 | 9 | 0 | 0.259077 | 17 | 0.5158148 | 0.3307933 | 16 | 1

## ORB-v3
Adsorbate_name | MAE_total (eV) | MAE_normal (eV) | MAE_single (eV) | ADwT (%) | AMDwT (%) | Num_total | Num_normal | Num_adsorbate_migration | Anomaly count |  |  |  | Gas shift correction
[9 empty] | total | reproduction failure | unphysical relaxation | energy anomaly | Shift (eV) | N_fit | MAE_total_shifted (eV) | MAE_normal_shifted (eV) | Num_normal_shifted | Num_energy_anomaly_shifted
HO | 0.3285332 | 0.2845854 | 0.3025577 | 79.09733 | 80.00774 | 26 | 17 | 3 | 6 | 0 | 6 | 0 | -0.1406332 | 17 | 0.2501882 | 0.2205626 | 17 | 0
HO2 | 0.4435529 | 0.2272068 | 0.2282445 | 73.8854 | 60.85355 | 26 | 11 | 6 | 9 | 1 | 8 | 0 | -0.07000928 | 11 | 0.3870623 | 0.1891507 | 11 | 0
O | 0.2463888 | 0.2800898 | 0.2215899 | 77.60597 | 78.94898 | 26 | 16 | 0 | 10 | 0 | 10 | 0 | -0.1463941 | 16 | 0.1870105 | 0.2211232 | 16 | 0

## PET-OAM-XL
Adsorbate_name | MAE_total (eV) | MAE_normal (eV) | MAE_single (eV) | ADwT (%) | AMDwT (%) | Num_total | Num_normal | Num_adsorbate_migration | Anomaly count |  |  |  | Gas shift correction
[9 empty] | total | reproduction failure | unphysical relaxation | energy anomaly | Shift (eV) | N_fit | MAE_total_shifted (eV) | MAE_normal_shifted (eV) | Num_normal_shifted | Num_energy_anomaly_shifted
HO | 0.5557975 | 0.557716 | 0.5542266 | 83.81737 | 86.72432 | 26 | 25 | 0 | 1 | 0 | 1 | 0 | -0.500517 | 25 | 0.135883 | 0.1410256 | 25 | 0
HO2 | 0.3850942 | 0.3331771 | 0.3604386 | 81.77132 | 80.38375 | 26 | 20 | 4 | 2 | 0 | 2 | 0 | -0.3070806 | 20 | 0.1347672 | 0.09734048 | 20 | 0
O | 0.1468621 | 0.1493632 | 0.1490268 | 83.19859 | 85.57606 | 26 | 25 | 0 | 1 | 0 | 1 | 0 | -0.05950187 | 25 | 0.1406421 | 0.1452745 | 25 | 0

## SevenNet-MF-OMPA
Adsorbate_name | MAE_total (eV) | MAE_normal (eV) | MAE_single (eV) | ADwT (%) | AMDwT (%) | Num_total | Num_normal | Num_adsorbate_migration | Anomaly count |  |  |  | Gas shift correction
[9 empty] | total | reproduction failure | unphysical relaxation | energy anomaly | Shift (eV) | N_fit | MAE_total_shifted (eV) | MAE_normal_shifted (eV) | Num_normal_shifted | Num_energy_anomaly_shifted
HO | 0.5415144 | 0.4699308 | 0.5295518 | 78.86054 | 80.01807 | 26 | 18 | 3 | 5 | 0 | 5 | 0 | -0.37272 | 18 | 0.2799138 | 0.253921 | 18 | 0
HO2 | 0.3977133 | 0.2244239 | 0.2230076 | 74.44924 | 62.76889 | 26 | 12 | 7 | 7 | 0 | 7 | 0 | -0.1701793 | 12 | 0.2926695 | 0.1569557 | 12 | 0
O | 0.4528224 | 0.4093606 | 0.3878524 | 77.48299 | 78.60308 | 26 | 15 | 0 | 11 | 0 | 11 | 0 | -0.219234 | 15 | 0.350143 | 0.3203232 | 15 | 0

## SevenNet-Omni
Adsorbate_name | MAE_total (eV) | MAE_normal (eV) | MAE_single (eV) | ADwT (%) | AMDwT (%) | Num_total | Num_normal | Num_adsorbate_migration | Anomaly count |  |  |  | Gas shift correction
[9 empty] | total | reproduction failure | unphysical relaxation | energy anomaly | Shift (eV) | N_fit | MAE_total_shifted (eV) | MAE_normal_shifted (eV) | Num_normal_shifted | Num_energy_anomaly_shifted
HO | 0.2912604 | 0.3068686 | 0.2826476 | 81.8629 | 84.3181 | 26 | 22 | 0 | 4 | 0 | 4 | 0 | -0.158559 | 22 | 0.2215124 | 0.2471474 | 22 | 0
HO2 | 0.1547379 | 0.1636936 | 0.1805455 | 81.47959 | 84.46137 | 26 | 23 | 0 | 3 | 0 | 3 | 0 | 0.09670302 | 23 | 0.1452613 | 0.1471673 | 23 | 0
O | 0.2552692 | 0.2536784 | 0.2425802 | 81.54631 | 84.64636 | 26 | 22 | 0 | 4 | 0 | 4 | 0 | -0.1092731 | 22 | 0.2506662 | 0.2482385 | 22 | 0

## TACE-OAM-L
Adsorbate_name | MAE_total (eV) | MAE_normal (eV) | MAE_single (eV) | ADwT (%) | AMDwT (%) | Num_total | Num_normal | Num_adsorbate_migration | Anomaly count |  |  |  | Gas shift correction
[9 empty] | total | reproduction failure | unphysical relaxation | energy anomaly | Shift (eV) | N_fit | MAE_total_shifted (eV) | MAE_normal_shifted (eV) | Num_normal_shifted | Num_energy_anomaly_shifted
HO | 0.5045152 | 0.4371166 | 0.4662505 | 81.83935 | 81.12287 | 26 | 19 | 4 | 3 | 0 | 3 | 0 | -0.3862959 | 19 | 0.2241965 | 0.1819701 | 19 | 0
HO2 | 0.4694547 | 0.3713946 | 0.3925295 | 79.66902 | 72.7435 | 26 | 14 | 8 | 4 | 1 | 3 | 0 | -0.3968544 | 14 | 0.1530397 | 0.1057701 | 14 | 0
O | 0.4886413 | 0.449244 | 0.4437764 | 81.3213 | 81.99966 | 26 | 20 | 0 | 6 | 0 | 6 | 0 | -0.3611991 | 20 | 0.2598445 | 0.2561011 | 20 | 0

## UMA-m-1p1-OC20
Adsorbate_name | MAE_total (eV) | MAE_normal (eV) | MAE_single (eV) | ADwT (%) | AMDwT (%) | Num_total | Num_normal | Num_adsorbate_migration | Anomaly count |  |  |  | Gas shift correction
[9 empty] | total | reproduction failure | unphysical relaxation | energy anomaly | Shift (eV) | N_fit | MAE_total_shifted (eV) | MAE_normal_shifted (eV) | Num_normal_shifted | Num_energy_anomaly_shifted
HO | 0.1780401 | 0.1914527 | 0.1948173 | 67.76688 | 75.93357 | 26 | 19 | 1 | 6 | 0 | 6 | 0 | 0.1257077 | 19 | 0.1098991 | 0.1320596 | 19 | 0
HO2 | 0.3334935 | 0.318943 | 0.3604485 | 66.50445 | 75.76321 | 26 | 19 | 2 | 5 | 0 | 5 | 0 | 0.3319953 | 19 | 0.1142596 | 0.1321268 | 19 | 0
O | 0.4711504 | 0.4190674 | 0.5046141 | 67.80743 | 77.88634 | 26 | 20 | 0 | 6 | 1 | 5 | 0 | 0.3977444 | 20 | 0.1983716 | 0.1516548 | 20 | 0

## UMA-m-1p1-OMAT
Adsorbate_name | MAE_total (eV) | MAE_normal (eV) | MAE_single (eV) | ADwT (%) | AMDwT (%) | Num_total | Num_normal | Num_adsorbate_migration | Anomaly count |  |  |  | Gas shift correction
[9 empty] | total | reproduction failure | unphysical relaxation | energy anomaly | Shift (eV) | N_fit | MAE_total_shifted (eV) | MAE_normal_shifted (eV) | Num_normal_shifted | Num_energy_anomaly_shifted
HO | 0.6489784 | 0.6645295 | 0.6055767 | 81.98195 | 84.05524 | 26 | 23 | 1 | 2 | 0 | 2 | 0 | -0.6011525 | 23 | 0.1844574 | 0.1992042 | 23 | 0
HO2 | 0.7121766 | 0.7207615 | 0.6987425 | 82.30246 | 85.10971 | 26 | 24 | 0 | 2 | 0 | 2 | 0 | -0.6582706 | 24 | 0.1382203 | 0.1456459 | 24 | 0
O | 0.5223231 | 0.5197597 | 0.4754074 | 80.86211 | 83.27697 | 26 | 20 | 0 | 6 | 0 | 6 | 0 | -0.4910827 | 20 | 0.1596432 | 0.1905842 | 20 | 0

## UMA-s-1p1-OC20
Adsorbate_name | MAE_total (eV) | MAE_normal (eV) | MAE_single (eV) | ADwT (%) | AMDwT (%) | Num_total | Num_normal | Num_adsorbate_migration | Anomaly count |  |  |  | Gas shift correction
[9 empty] | total | reproduction failure | unphysical relaxation | energy anomaly | Shift (eV) | N_fit | MAE_total_shifted (eV) | MAE_normal_shifted (eV) | Num_normal_shifted | Num_energy_anomaly_shifted
HO | 0.3296669 | 0.4072967 | 0.3228557 | 55.86604 | 59.83996 | 26 | 8 | 0 | 18 | 0 | 18 | 0 | 0.4280381 | 8 | 0.1624706 | 0.1357278 | 8 | 0
HO2 | 0.4229218 | 0.469828 | 0.4461379 | 54.30403 | 56.97427 | 26 | 7 | 2 | 17 | 0 | 17 | 0 | 0.4024927 | 7 | 0.1878178 | 0.1239183 | 7 | 0
O | 0.4420166 | 0.4476614 | 0.4625668 | 52.76295 | 57.08312 | 26 | 7 | 1 | 18 | 0 | 18 | 0 | 0.3636105 | 7 | 0.3203023 | 0.3386785 | 7 | 0

## UMA-s-1p1-OMAT
Adsorbate_name | MAE_total (eV) | MAE_normal (eV) | MAE_single (eV) | ADwT (%) | AMDwT (%) | Num_total | Num_normal | Num_adsorbate_migration | Anomaly count |  |  |  | Gas shift correction
[9 empty] | total | reproduction failure | unphysical relaxation | energy anomaly | Shift (eV) | N_fit | MAE_total_shifted (eV) | MAE_normal_shifted (eV) | Num_normal_shifted | Num_energy_anomaly_shifted
HO | 0.5277655 | 0.4987949 | 0.4746463 | 80.85165 | 81.63397 | 26 | 20 | 3 | 3 | 0 | 3 | 0 | -0.4652178 | 20 | 0.1710264 | 0.1578735 | 20 | 0
HO2 | 0.5134234 | 0.5107673 | 0.4888068 | 80.26295 | 80.46378 | 26 | 20 | 2 | 4 | 0 | 4 | 0 | -0.4882241 | 20 | 0.1471167 | 0.1574733 | 20 | 0
O | 0.4618448 | 0.4809408 | 0.3807425 | 79.72789 | 82.46257 | 26 | 20 | 0 | 6 | 0 | 6 | 0 | -0.4700475 | 20 | 0.1599564 | 0.1775641 | 20 | 0

## UMA-s-1p2-OC20
Adsorbate_name | MAE_total (eV) | MAE_normal (eV) | MAE_single (eV) | ADwT (%) | AMDwT (%) | Num_total | Num_normal | Num_adsorbate_migration | Anomaly count |  |  |  | Gas shift correction
[9 empty] | total | reproduction failure | unphysical relaxation | energy anomaly | Shift (eV) | N_fit | MAE_total_shifted (eV) | MAE_normal_shifted (eV) | Num_normal_shifted | Num_energy_anomaly_shifted
HO | 0.311338 | 0.3493528 | 0.2956949 | 52.56018 | 64.19334 | 26 | 13 | 1 | 12 | 0 | 12 | 0 | 0.3397319 | 13 | 0.1319354 | 0.1429564 | 13 | 0
HO2 | 0.353324 | 0.3335623 | 0.3030185 | 50.03532 | 58.21287 | 26 | 13 | 1 | 12 | 1 | 11 | 0 | 0.3774446 | 13 | 0.2317143 | 0.1589489 | 13 | 0
O | 0.4237019 | 0.3702081 | 0.3950125 | 50.7967 | 62.02117 | 26 | 15 | 0 | 11 | 1 | 10 | 0 | 0.3429961 | 15 | 0.3063892 | 0.1897325 | 15 | 0

## UMA-s-1p2-OC22
Adsorbate_name | MAE_total (eV) | MAE_normal (eV) | MAE_single (eV) | ADwT (%) | AMDwT (%) | Num_total | Num_normal | Num_adsorbate_migration | Anomaly count |  |  |  | Gas shift correction
[9 empty] | total | reproduction failure | unphysical relaxation | energy anomaly | Shift (eV) | N_fit | MAE_total_shifted (eV) | MAE_normal_shifted (eV) | Num_normal_shifted | Num_energy_anomaly_shifted
HO | 1.270674 | 1.293925 | 1.24873 | 82.78912 | 84.80253 | 26 | 22 | 0 | 4 | 0 | 4 | 0 | -1.18673 | 22 | 0.1937338 | 0.2109138 | 22 | 0
HO2 | 1.909841 | 1.761 | 1.888434 | 81.77132 | 83.50843 | 26 | 14 | 1 | 11 | 0 | 3 | 8 | -1.862509 | 22 | 0.1811481 | 0.1841758 | 22 | 0
O | 0.9199158 | 0.9518041 | 0.8857918 | 81.95709 | 85.38677 | 26 | 22 | 0 | 4 | 0 | 4 | 0 | -0.8712944 | 22 | 0.2015501 | 0.2122322 | 22 | 0

## UMA-s-1p2-OMAT
Adsorbate_name | MAE_total (eV) | MAE_normal (eV) | MAE_single (eV) | ADwT (%) | AMDwT (%) | Num_total | Num_normal | Num_adsorbate_migration | Anomaly count |  |  |  | Gas shift correction
[9 empty] | total | reproduction failure | unphysical relaxation | energy anomaly | Shift (eV) | N_fit | MAE_total_shifted (eV) | MAE_normal_shifted (eV) | Num_normal_shifted | Num_energy_anomaly_shifted
HO | 0.2777366 | 0.2977361 | 0.2211442 | 82.39403 | 83.78764 | 26 | 23 | 0 | 3 | 0 | 3 | 0 | -0.1691834 | 23 | 0.1943901 | 0.213905 | 23 | 0
HO2 | 0.1649321 | 0.1730512 | 0.1873157 | 81.69937 | 83.39528 | 26 | 23 | 2 | 1 | 0 | 1 | 0 | 0.0808425 | 23 | 0.1530216 | 0.1546734 | 23 | 0
O | 0.2526907 | 0.2473708 | 0.2004087 | 81.6235 | 84.53967 | 26 | 21 | 0 | 5 | 0 | 5 | 0 | -0.1690962 | 21 | 0.2138484 | 0.2226383 | 21 | 0