## MLIP_Data
MLIP_name | Normal rate (%) | Adsorbate migration rate (%) | Anomaly rate (%) |  |  |  | MAE_total (eV) | MAE_normal (eV) | MAE_single (eV) | ADwT (%) | AMDwT (%) | Num_total | Time_total (ms) | Time_per_step (ms) | Steps_total
|  |  | total | reproduction failure | unphysical relaxation | energy anomaly
Allegro-OAM-L | 83.33333 | 3.333333 | 13.33333 | 3.333333 | 3.333333 | 6.666667 | 2.233215 | 0.8649342 | 5.085979 | 80.91497 | 86.55369 | 30 | 53300.29 | 9.794247 | 5442
AlphaNet-v1-OMA | 86.66667 | 13.33333 | 0 | 0 | 0 | 0 | 0.7293499 | 0.5112865 | 3.201738 | 77.84467 | 84.1223 | 30 | 68694.46 | 21.11726 | 3253
CHGNet-v0.3.0 | 76.66667 | 23.33333 | 0 | 0 | 0 | 0 | 0.4321148 | 0.4013674 | 0.4201708 | 71.70748 | 78.03505 | 30 | 71491.12 | 29.97531 | 2385
DPA-3.1-3M-FT | 93.33333 | 3.333333 | 3.333333 | 3.333333 | 0 | 0 | 0.6725846 | 0.297701 | 1.283532 | 79.89909 | 88.04362 | 30 | 178014.9 | 91.80759 | 1939
DPA-4.0.1-pro-MPtrj | 93.33333 | 3.333333 | 3.333333 | 0 | 0 | 3.333333 | 0.3283797 | 0.2359477 | 0.3561378 | 82.03741 | 89.18121 | 30 | 129333.2 | 80.88378 | 1599
Eqnorm-MPtrj | 96.66667 | 0 | 3.333333 | 0 | 0 | 3.333333 | 0.4606625 | 0.3775066 | 0.501771 | 81.94444 | 87.57345 | 30 | 96088.41 | 54.19538 | 1773
EquFlash | 93.33333 | 0 | 6.666667 | 6.666667 | 0 | 0 | 0.9828049 | 0.2847506 | 3.182115 | 79.56122 | 85.75019 | 30 | 223440.1 | 61.98061 | 3605
EquFlashV2 | 90 | 6.666667 | 3.333333 | 0 | 0 | 3.333333 | 1.013309 | 0.5290598 | 1.889639 | 80.96259 | 87.20358 | 30 | 264972.9 | 153.3408 | 1728
EqV3-OMatMPtrjSalex | 90 | 3.333333 | 6.666667 | 0 | 0 | 6.666667 | 4.278267 | 0.3386718 | 4.720631 | 82.2619 | 89.28486 | 30 | 159892.9 | 75.20834 | 2126
eSEN-30M-OAM | 90 | 3.333333 | 6.666667 | 0 | 6.666667 | 0 | 0.9134181 | 0.1561601 | 1.977873 | 81.14286 | 87.1126 | 30 | 226019.1 | 85.8083 | 2634
GRACE-2L-OAM | 83.33333 | 16.66667 | 0 | 0 | 0 | 0 | 0.4670955 | 0.2586159 | 1.105646 | 76.97392 | 83.283 | 30 | 46341.42 | 7.299011 | 6349
MACE-MH-1-OC20 | 83.33333 | 16.66667 | 0 | 0 | 0 | 0 | 0.3980817 | 0.1973654 | 0.832168 | 72.71769 | 82.00336 | 30 | 67753.53 | 31.02268 | 2184
MACE-MH-1-OMAT | 83.33333 | 16.66667 | 0 | 0 | 0 | 0 | 0.3980817 | 0.1973654 | 0.832168 | 72.71769 | 82.00336 | 30 | 69795.27 | 31.95754 | 2184
MACE-MPA-0 | 86.66667 | 13.33333 | 0 | 0 | 0 | 0 | 0.6612425 | 0.3802787 | 0.8533777 | 79.47279 | 84.48098 | 30 | 72461.68 | 28.76605 | 2519
MatRIS-10M-OAM | 93.33333 | 0 | 6.666667 | 6.666667 | 0 | 0 | 2.256515 | 0.1664561 | 4.246554 | 79.678 | 86.19575 | 30 | 867078.6 | 151.5872 | 5720
MatterSim-v1-5M | 93.33333 | 0 | 6.666667 | 6.666667 | 0 | 0 | 1.064868 | 0.2720733 | 3.096267 | 78.52721 | 86.09135 | 30 | 106622.2 | 21.81752 | 4887
NequIP-OAM-L | 90 | 3.333333 | 6.666667 | 6.666667 | 0 | 0 | 1.157718 | 0.6807766 | 3.910495 | 78.97732 | 85.98695 | 30 | 23477.71 | 4.354175 | 5392
NequIP-OAM-XL | 90 | 3.333333 | 6.666667 | 3.333333 | 3.333333 | 0 | 0.8243594 | 0.4296627 | 3.086463 | 79.35374 | 85.91387 | 30 | 26079.16 | 6.41396 | 4066
Nequix-MP-1 | 93.33333 | 0 | 6.666667 | 0 | 0 | 6.666667 | 0.5296608 | 0.3573812 | 0.541634 | 81.07143 | 89.12416 | 30 | 35522.28 | 21.06897 | 1686
ORB-v3 | 86.66667 | 13.33333 | 0 | 0 | 0 | 0 | 0.5174283 | 0.2542112 | 1.182445 | 75.20975 | 82.64355 | 30 | 25227.23 | 10.83644 | 2328
PET-OAM-XL | 73.33333 | 6.666667 | 20 | 3.333333 | 3.333333 | 13.33333 | 3.317039 | 0.6342225 | 4.603508 | 76.78005 | 84.01678 | 30 | 201614.6 | 53.77823 | 3749
SevenNet-MF-OMPA | 90 | 3.333333 | 6.666667 | 0 | 6.666667 | 0 | 1.996116 | 0.3829413 | 2.0253 | 82.07823 | 88.97651 | 30 | 194017.4 | 25.58247 | 7584
SevenNet-Omni | 90 | 3.333333 | 6.666667 | 3.333333 | 3.333333 | 0 | 0.4782507 | 0.1598332 | 0.9719195 | 79.21429 | 85.80425 | 30 | 135453.9 | 25.38491 | 5336
TACE-OAM-L | 90 | 3.333333 | 6.666667 | 6.666667 | 0 | 0 | 0.877742 | 0.2321629 | 22.2741 | 79.86735 | 86.34228 | 30 | 540362 | 147.519 | 3663
UMA-m-1p1-OC20 | 90 | 10 | 0 | 0 | 0 | 0 | 0.09930177 | 0.1035632 | 0.1061026 | 90.70408 | 91.45526 | 30 | 127927.8 | 116.0869 | 1102
UMA-m-1p1-OMAT | 96.66667 | 3.333333 | 0 | 0 | 0 | 0 | 0.6233228 | 0.5969755 | 0.660256 | 77.33107 | 86.92058 | 30 | 211766 | 118.0412 | 1794
UMA-s-1p1-OC20 | 90 | 10 | 0 | 0 | 0 | 0 | 0.1084469 | 0.1166049 | 0.1216933 | 90.32766 | 91.20246 | 30 | 56731.41 | 50.42792 | 1125
UMA-s-1p1-OMAT | 83.33333 | 13.33333 | 3.333333 | 3.333333 | 0 | 0 | 0.6076558 | 0.3955544 | 1.556929 | 74.32313 | 81.6182 | 30 | 173864.3 | 51.03149 | 3407
UMA-s-1p2-OC20 | 90 | 10 | 0 | 0 | 0 | 0 | 0.1223987 | 0.1283211 | 0.1349303 | 90.36735 | 91.26212 | 30 | 61742.77 | 56.38609 | 1095
UMA-s-1p2-OC22 | 83.33333 | 3.333333 | 13.33333 | 0 | 6.666667 | 6.666667 | 1.422139 | 1.04899 | 1.326111 | 76.22789 | 87.09955 | 30 | 125479 | 56.06747 | 2238
UMA-s-1p2-OMAT | 100 | 0 | 0 | 0 | 0 | 0 | 0.2431271 | 0.2431271 | 0.2472061 | 76.77664 | 87.75354 | 30 | 97009.21 | 56.10712 | 1729

## MLIP_Data_shifted
MLIP_name | Normal rate (%) | Adsorbate migration rate (%) | Anomaly rate (%) |  |  |  | MAE_total (eV) | MAE_normal (eV) | MAE_single (eV) | ADwT (%) | AMDwT (%) | Num_total | Time_total (ms) | Time_per_step (ms) | Steps_total
|  |  | total | reproduction failure | unphysical relaxation | energy anomaly
Allegro-OAM-L | 83.33333 | 3.333333 | 13.33333 | 3.333333 | 3.333333 | 6.666667 | 1.884356 | 0.3692653 | 4.730047 | 80.91497 | 86.55369 | 30 | 53300.29 | 9.794247 | 5442
AlphaNet-v1-OMA | 86.66667 | 13.33333 | 0 | 0 | 0 | 0 | 0.5112616 | 0.2822475 | 2.944713 | 77.84467 | 84.1223 | 30 | 68694.46 | 21.11726 | 3253
CHGNet-v0.3.0 | 76.66667 | 23.33333 | 0 | 0 | 0 | 0 | 0.2634055 | 0.209634 | 0.2730126 | 71.70748 | 78.03505 | 30 | 71491.12 | 29.97531 | 2385
DPA-3.1-3M-FT | 93.33333 | 3.333333 | 3.333333 | 3.333333 | 0 | 0 | 0.6109186 | 0.2290164 | 1.216419 | 79.89909 | 88.04362 | 30 | 178014.9 | 91.80759 | 1939
DPA-4.0.1-pro-MPtrj | 93.33333 | 3.333333 | 3.333333 | 0 | 0 | 3.333333 | 0.3101224 | 0.2156988 | 0.3358702 | 82.03741 | 89.18121 | 30 | 129333.2 | 80.88378 | 1599
Eqnorm-MPtrj | 96.66667 | 0 | 3.333333 | 0 | 0 | 3.333333 | 0.3626518 | 0.2778953 | 0.406587 | 81.94444 | 87.57345 | 30 | 96088.41 | 54.19538 | 1773
EquFlash | 93.33333 | 0 | 6.666667 | 6.666667 | 0 | 0 | 0.8719873 | 0.1599135 | 3.063559 | 79.56122 | 85.75019 | 30 | 223440.1 | 61.98061 | 3605
EquFlashV2 | 90 | 6.666667 | 3.333333 | 0 | 0 | 3.333333 | 0.6965649 | 0.2098676 | 1.580566 | 80.96259 | 87.20358 | 30 | 264972.9 | 153.3408 | 1728
EqV3-OMatMPtrjSalex | 90 | 3.333333 | 6.666667 | 0 | 0 | 6.666667 | 4.122218 | 0.1712933 | 4.56398 | 82.2619 | 89.28486 | 30 | 159892.9 | 75.20834 | 2126
eSEN-30M-OAM | 90 | 3.333333 | 6.666667 | 0 | 6.666667 | 0 | 0.847753 | 0.08415413 | 1.911535 | 81.14286 | 87.1126 | 30 | 226019.1 | 85.8083 | 2634
GRACE-2L-OAM | 83.33333 | 16.66667 | 0 | 0 | 0 | 0 | 0.3890662 | 0.1620065 | 1.024838 | 76.97392 | 83.283 | 30 | 46341.42 | 7.299011 | 6349
MACE-MH-1-OC20 | 83.33333 | 16.66667 | 0 | 0 | 0 | 0 | 0.3419684 | 0.1314346 | 0.7738594 | 72.71769 | 82.00336 | 30 | 67753.53 | 31.02268 | 2184
MACE-MH-1-OMAT | 83.33333 | 16.66667 | 0 | 0 | 0 | 0 | 0.3419684 | 0.1314346 | 0.7738594 | 72.71769 | 82.00336 | 30 | 69795.27 | 31.95754 | 2184
MACE-MPA-0 | 86.66667 | 13.33333 | 0 | 0 | 0 | 0 | 0.5641904 | 0.2538977 | 0.7751862 | 79.47279 | 84.48098 | 30 | 72461.68 | 28.76605 | 2519
MatRIS-10M-OAM | 93.33333 | 0 | 6.666667 | 6.666667 | 0 | 0 | 2.201331 | 0.08369616 | 4.344485 | 79.678 | 86.19575 | 30 | 867078.6 | 151.5872 | 5720
MatterSim-v1-5M | 93.33333 | 0 | 6.666667 | 6.666667 | 0 | 0 | 0.9355284 | 0.1381685 | 2.95951 | 78.52721 | 86.09135 | 30 | 106622.2 | 21.81752 | 4887
NequIP-OAM-L | 90 | 3.333333 | 6.666667 | 6.666667 | 0 | 0 | 0.8405569 | 0.2475815 | 3.571013 | 78.97732 | 85.98695 | 30 | 23477.71 | 4.354175 | 5392
NequIP-OAM-XL | 90 | 3.333333 | 6.666667 | 3.333333 | 3.333333 | 0 | 0.6687732 | 0.2257171 | 2.907599 | 79.35374 | 85.91387 | 30 | 26079.16 | 6.41396 | 4066
Nequix-MP-1 | 93.33333 | 0 | 6.666667 | 0 | 0 | 6.666667 | 0.5006011 | 0.320816 | 0.5246655 | 81.07143 | 89.12416 | 30 | 35522.28 | 21.06897 | 1686
ORB-v3 | 86.66667 | 13.33333 | 0 | 0 | 0 | 0 | 0.4423276 | 0.1659573 | 1.092724 | 75.20975 | 82.64355 | 30 | 25227.23 | 10.83644 | 2328
PET-OAM-XL | 73.33333 | 6.666667 | 20 | 3.333333 | 3.333333 | 13.33333 | 3.116981 | 0.3501441 | 4.398126 | 76.78005 | 84.01678 | 30 | 201614.6 | 53.77823 | 3749
SevenNet-MF-OMPA | 90 | 3.333333 | 6.666667 | 0 | 6.666667 | 0 | 1.8528 | 0.2123045 | 1.881369 | 82.07823 | 88.97651 | 30 | 194017.4 | 25.58247 | 7584
SevenNet-Omni | 90 | 3.333333 | 6.666667 | 3.333333 | 3.333333 | 0 | 0.4167854 | 0.09631008 | 0.9075522 | 79.21429 | 85.80425 | 30 | 135453.9 | 25.38491 | 5336
TACE-OAM-L | 90 | 3.333333 | 6.666667 | 6.666667 | 0 | 0 | 0.7952314 | 0.134862 | 22.18579 | 79.86735 | 86.34228 | 30 | 540362 | 147.519 | 3663
UMA-m-1p1-OC20 | 90 | 10 | 0 | 0 | 0 | 0 | 0.05212093 | 0.05114007 | 0.05679048 | 90.70408 | 91.45526 | 30 | 127927.8 | 116.0869 | 1102
UMA-m-1p1-OMAT | 96.66667 | 3.333333 | 0 | 0 | 0 | 0 | 0.3767517 | 0.3419019 | 0.4011502 | 77.33107 | 86.92058 | 30 | 211766 | 118.0412 | 1794
UMA-s-1p1-OC20 | 90 | 10 | 0 | 0 | 0 | 0 | 0.04819841 | 0.04966214 | 0.06087468 | 90.32766 | 91.20246 | 30 | 56731.41 | 50.42792 | 1125
UMA-s-1p1-OMAT | 83.33333 | 13.33333 | 3.333333 | 3.333333 | 0 | 0 | 0.5123138 | 0.2642551 | 1.45599 | 74.32313 | 81.6182 | 30 | 173864.3 | 51.03149 | 3407
UMA-s-1p2-OC20 | 90 | 10 | 0 | 0 | 0 | 0 | 0.06018115 | 0.05919042 | 0.07168086 | 90.36735 | 91.26212 | 30 | 61742.77 | 56.38609 | 1095
UMA-s-1p2-OC22 | 86.66667 | 3.333333 | 10 | 0 | 6.666667 | 3.333333 | 0.8445125 | 0.4657839 | 0.6308378 | 76.22789 | 87.09955 | 30 | 125479 | 56.06747 | 2238
UMA-s-1p2-OMAT | 100 | 0 | 0 | 0 | 0 | 0 | 0.1512108 | 0.1512108 | 0.1467269 | 76.77664 | 87.75354 | 30 | 97009.21 | 56.10712 | 1729

## anomaly
MLIP_name | Num_normal | Num_adsorbate_migration | Anomaly count |  |  |  | Reproduction failure |  |  | Unphysical relaxation
|  |  | total | reproduction failure | unphysical relaxation | energy anomaly | ads_eng_seed | ads_seed | slab_seed | ads_conv | ads_move | slab_conv | slab_move
Allegro-OAM-L | 25 | 1 | 4 | 1 | 1 | 2 | 1 | 1 | 0 | 1 | 0 | 0 | 0
AlphaNet-v1-OMA | 26 | 4 | 0 | 0 | 0 | 0 | 0 | 0 | 0 | 0 | 0 | 0 | 0
CHGNet-v0.3.0 | 23 | 7 | 0 | 0 | 0 | 0 | 0 | 0 | 0 | 0 | 0 | 0 | 0
DPA-3.1-3M-FT | 28 | 1 | 1 | 1 | 0 | 0 | 1 | 1 | 0 | 0 | 0 | 0 | 0
DPA-4.0.1-pro-MPtrj | 28 | 1 | 1 | 0 | 0 | 1 | 0 | 0 | 0 | 0 | 0 | 0 | 0
Eqnorm-MPtrj | 29 | 0 | 1 | 0 | 0 | 1 | 0 | 0 | 0 | 0 | 0 | 0 | 0
EquFlash | 28 | 0 | 2 | 2 | 0 | 0 | 2 | 2 | 0 | 0 | 0 | 0 | 0
EquFlashV2 | 27 | 2 | 1 | 0 | 0 | 1 | 0 | 0 | 0 | 0 | 0 | 0 | 0
EqV3-OMatMPtrjSalex | 27 | 1 | 2 | 0 | 0 | 2 | 0 | 0 | 0 | 0 | 0 | 0 | 0
eSEN-30M-OAM | 27 | 1 | 2 | 0 | 2 | 0 | 0 | 0 | 0 | 0 | 2 | 0 | 0
GRACE-2L-OAM | 25 | 5 | 0 | 0 | 0 | 0 | 0 | 0 | 0 | 0 | 0 | 0 | 0
MACE-MH-1-OC20 | 25 | 5 | 0 | 0 | 0 | 0 | 0 | 0 | 0 | 0 | 0 | 0 | 0
MACE-MH-1-OMAT | 25 | 5 | 0 | 0 | 0 | 0 | 0 | 0 | 0 | 0 | 0 | 0 | 0
MACE-MPA-0 | 26 | 4 | 0 | 0 | 0 | 0 | 0 | 0 | 0 | 0 | 0 | 0 | 0
MatRIS-10M-OAM | 28 | 0 | 2 | 2 | 0 | 0 | 2 | 2 | 0 | 0 | 0 | 0 | 0
MatterSim-v1-5M | 28 | 0 | 2 | 2 | 0 | 0 | 2 | 2 | 0 | 0 | 0 | 0 | 0
NequIP-OAM-L | 27 | 1 | 2 | 2 | 0 | 0 | 2 | 2 | 0 | 0 | 0 | 0 | 0
NequIP-OAM-XL | 27 | 1 | 2 | 1 | 1 | 0 | 1 | 1 | 0 | 0 | 1 | 0 | 0
Nequix-MP-1 | 28 | 0 | 2 | 0 | 0 | 2 | 0 | 0 | 0 | 0 | 0 | 0 | 0
ORB-v3 | 26 | 4 | 0 | 0 | 0 | 0 | 0 | 0 | 0 | 0 | 0 | 0 | 0
PET-OAM-XL | 22 | 2 | 6 | 1 | 1 | 4 | 1 | 1 | 0 | 0 | 1 | 0 | 0
SevenNet-MF-OMPA | 27 | 1 | 2 | 0 | 2 | 0 | 0 | 0 | 0 | 2 | 0 | 0 | 0
SevenNet-Omni | 27 | 1 | 2 | 1 | 1 | 0 | 1 | 1 | 0 | 1 | 0 | 0 | 0
TACE-OAM-L | 27 | 1 | 2 | 2 | 0 | 0 | 2 | 2 | 0 | 0 | 0 | 0 | 0
UMA-m-1p1-OC20 | 27 | 3 | 0 | 0 | 0 | 0 | 0 | 0 | 0 | 0 | 0 | 0 | 0
UMA-m-1p1-OMAT | 29 | 1 | 0 | 0 | 0 | 0 | 0 | 0 | 0 | 0 | 0 | 0 | 0
UMA-s-1p1-OC20 | 27 | 3 | 0 | 0 | 0 | 0 | 0 | 0 | 0 | 0 | 0 | 0 | 0
UMA-s-1p1-OMAT | 25 | 4 | 1 | 1 | 0 | 0 | 1 | 1 | 0 | 0 | 0 | 0 | 0
UMA-s-1p2-OC20 | 27 | 3 | 0 | 0 | 0 | 0 | 0 | 0 | 0 | 0 | 0 | 0 | 0
UMA-s-1p2-OC22 | 25 | 1 | 4 | 0 | 2 | 2 | 0 | 0 | 0 | 0 | 2 | 0 | 2
UMA-s-1p2-OMAT | 30 | 0 | 0 | 0 | 0 | 0 | 0 | 0 | 0 | 0 | 0 | 0 | 0

## anomaly_shifted
MLIP_name | Num_normal | Num_adsorbate_migration | Anomaly count |  |  |  | Reproduction failure |  |  | Unphysical relaxation
|  |  | total | reproduction failure | unphysical relaxation | energy anomaly | ads_eng_seed | ads_seed | slab_seed | ads_conv | ads_move | slab_conv | slab_move
Allegro-OAM-L | 25 | 1 | 4 | 1 | 1 | 2 | 1 | 1 | 0 | 1 | 0 | 0 | 0
AlphaNet-v1-OMA | 26 | 4 | 0 | 0 | 0 | 0 | 0 | 0 | 0 | 0 | 0 | 0 | 0
CHGNet-v0.3.0 | 23 | 7 | 0 | 0 | 0 | 0 | 0 | 0 | 0 | 0 | 0 | 0 | 0
DPA-3.1-3M-FT | 28 | 1 | 1 | 1 | 0 | 0 | 1 | 1 | 0 | 0 | 0 | 0 | 0
DPA-4.0.1-pro-MPtrj | 28 | 1 | 1 | 0 | 0 | 1 | 0 | 0 | 0 | 0 | 0 | 0 | 0
Eqnorm-MPtrj | 29 | 0 | 1 | 0 | 0 | 1 | 0 | 0 | 0 | 0 | 0 | 0 | 0
EquFlash | 28 | 0 | 2 | 2 | 0 | 0 | 2 | 2 | 0 | 0 | 0 | 0 | 0
EquFlashV2 | 27 | 2 | 1 | 0 | 0 | 1 | 0 | 0 | 0 | 0 | 0 | 0 | 0
EqV3-OMatMPtrjSalex | 27 | 1 | 2 | 0 | 0 | 2 | 0 | 0 | 0 | 0 | 0 | 0 | 0
eSEN-30M-OAM | 27 | 1 | 2 | 0 | 2 | 0 | 0 | 0 | 0 | 0 | 2 | 0 | 0
GRACE-2L-OAM | 25 | 5 | 0 | 0 | 0 | 0 | 0 | 0 | 0 | 0 | 0 | 0 | 0
MACE-MH-1-OC20 | 25 | 5 | 0 | 0 | 0 | 0 | 0 | 0 | 0 | 0 | 0 | 0 | 0
MACE-MH-1-OMAT | 25 | 5 | 0 | 0 | 0 | 0 | 0 | 0 | 0 | 0 | 0 | 0 | 0
MACE-MPA-0 | 26 | 4 | 0 | 0 | 0 | 0 | 0 | 0 | 0 | 0 | 0 | 0 | 0
MatRIS-10M-OAM | 28 | 0 | 2 | 2 | 0 | 0 | 2 | 2 | 0 | 0 | 0 | 0 | 0
MatterSim-v1-5M | 28 | 0 | 2 | 2 | 0 | 0 | 2 | 2 | 0 | 0 | 0 | 0 | 0
NequIP-OAM-L | 27 | 1 | 2 | 2 | 0 | 0 | 2 | 2 | 0 | 0 | 0 | 0 | 0
NequIP-OAM-XL | 27 | 1 | 2 | 1 | 1 | 0 | 1 | 1 | 0 | 0 | 1 | 0 | 0
Nequix-MP-1 | 28 | 0 | 2 | 0 | 0 | 2 | 0 | 0 | 0 | 0 | 0 | 0 | 0
ORB-v3 | 26 | 4 | 0 | 0 | 0 | 0 | 0 | 0 | 0 | 0 | 0 | 0 | 0
PET-OAM-XL | 22 | 2 | 6 | 1 | 1 | 4 | 1 | 1 | 0 | 0 | 1 | 0 | 0
SevenNet-MF-OMPA | 27 | 1 | 2 | 0 | 2 | 0 | 0 | 0 | 0 | 2 | 0 | 0 | 0
SevenNet-Omni | 27 | 1 | 2 | 1 | 1 | 0 | 1 | 1 | 0 | 1 | 0 | 0 | 0
TACE-OAM-L | 27 | 1 | 2 | 2 | 0 | 0 | 2 | 2 | 0 | 0 | 0 | 0 | 0
UMA-m-1p1-OC20 | 27 | 3 | 0 | 0 | 0 | 0 | 0 | 0 | 0 | 0 | 0 | 0 | 0
UMA-m-1p1-OMAT | 29 | 1 | 0 | 0 | 0 | 0 | 0 | 0 | 0 | 0 | 0 | 0 | 0
UMA-s-1p1-OC20 | 27 | 3 | 0 | 0 | 0 | 0 | 0 | 0 | 0 | 0 | 0 | 0 | 0
UMA-s-1p1-OMAT | 25 | 4 | 1 | 1 | 0 | 0 | 1 | 1 | 0 | 0 | 0 | 0 | 0
UMA-s-1p2-OC20 | 27 | 3 | 0 | 0 | 0 | 0 | 0 | 0 | 0 | 0 | 0 | 0 | 0
UMA-s-1p2-OC22 | 26 | 1 | 3 | 0 | 2 | 1 | 0 | 0 | 0 | 0 | 2 | 0 | 2
UMA-s-1p2-OMAT | 30 | 0 | 0 | 0 | 0 | 0 | 0 | 0 | 0 | 0 | 0 | 0 | 0

## Coverage
MLIP_name | Num_input | Num_succeeded | Num_failed | Num_not_run | Coverage_pct | Failed_by_stage | catbench_version | dispersion | device | input_md5
Allegro-OAM-L | 30 | 30 | 0 | 0 | 100 |  | 1.1.3 | none | NVIDIA L40S | unknown
AlphaNet-v1-OMA | 30 | 30 | 0 | 0 | 100 |  | 1.1.3 | none | NVIDIA L40S | unknown
CHGNet-v0.3.0 | 30 | 30 | 0 | 0 | 100 |  | 1.1.3 | none | NVIDIA L40S | unknown
DPA-3.1-3M-FT | 30 | 30 | 0 | 0 | 100 |  | 1.1.3 | none | NVIDIA L40S | unknown
DPA-4.0.1-pro-MPtrj | 30 | 30 | 0 | 0 | 100 |  | 1.1.3 | none | NVIDIA L40S | unknown
Eqnorm-MPtrj | 30 | 30 | 0 | 0 | 100 |  | 1.1.3 | none | NVIDIA L40S | unknown
EquFlash | 30 | 30 | 0 | 0 | 100 |  | 1.1.3 | none | NVIDIA L40S | unknown
EquFlashV2 | 30 | 30 | 0 | 0 | 100 |  | 1.1.3 | none | NVIDIA L40S | unknown
EqV3-OMatMPtrjSalex | 30 | 30 | 0 | 0 | 100 |  | 1.1.3 | none | NVIDIA L40S | unknown
eSEN-30M-OAM | 30 | 30 | 0 | 0 | 100 |  | 1.1.3 | none | NVIDIA L40S | unknown
GRACE-2L-OAM | 30 | 30 | 0 | 0 | 100 |  | 1.1.3 | none | NVIDIA L40S | unknown
MACE-MH-1-OC20 | 30 | 30 | 0 | 0 | 100 |  | 1.1.3 | none | NVIDIA L40S | unknown
MACE-MH-1-OMAT | 30 | 30 | 0 | 0 | 100 |  | 1.1.3 | none | NVIDIA L40S | unknown
MACE-MPA-0 | 30 | 30 | 0 | 0 | 100 |  | 1.1.3 | none | NVIDIA L40S | unknown
MatRIS-10M-OAM | 30 | 30 | 0 | 0 | 100 |  | 1.1.3 | none | NVIDIA L40S | unknown
MatterSim-v1-5M | 30 | 30 | 0 | 0 | 100 |  | 1.1.3 | none | NVIDIA L40S | unknown
NequIP-OAM-L | 30 | 30 | 0 | 0 | 100 |  | 1.1.3 | none | NVIDIA L40S | unknown
NequIP-OAM-XL | 30 | 30 | 0 | 0 | 100 |  | 1.1.3 | none | NVIDIA L40S | unknown
Nequix-MP-1 | 30 | 30 | 0 | 0 | 100 |  | 1.1.3 | none | NVIDIA L40S | unknown
ORB-v3 | 30 | 30 | 0 | 0 | 100 |  | 1.1.3 | none | NVIDIA L40S | unknown
PET-OAM-XL | 30 | 30 | 0 | 0 | 100 |  | 1.1.3 | none | NVIDIA L40S | unknown
SevenNet-MF-OMPA | 30 | 30 | 0 | 0 | 100 |  | 1.1.3 | none | NVIDIA L40S | unknown
SevenNet-Omni | 30 | 30 | 0 | 0 | 100 |  | 1.1.3 | none | NVIDIA L40S | unknown
TACE-OAM-L | 30 | 30 | 0 | 0 | 100 |  | 1.1.3 | none | NVIDIA L40S | unknown
UMA-m-1p1-OC20 | 30 | 30 | 0 | 0 | 100 |  | 1.1.3 | none | NVIDIA L40S | unknown
UMA-m-1p1-OMAT | 30 | 30 | 0 | 0 | 100 |  | 1.1.3 | none | NVIDIA L40S | unknown
UMA-s-1p1-OC20 | 30 | 30 | 0 | 0 | 100 |  | 1.1.3 | none | NVIDIA L40S | unknown
UMA-s-1p1-OMAT | 30 | 30 | 0 | 0 | 100 |  | 1.1.3 | none | NVIDIA L40S | unknown
UMA-s-1p2-OC20 | 30 | 30 | 0 | 0 | 100 |  | 1.1.3 | none | NVIDIA L40S | unknown
UMA-s-1p2-OC22 | 30 | 30 | 0 | 0 | 100 |  | 1.1.3 | none | NVIDIA L40S | unknown
UMA-s-1p2-OMAT | 30 | 30 | 0 | 0 | 100 |  | 1.1.3 | none | NVIDIA L40S | unknown
Num_succeeded counts every computed reaction, including any later excluded by energy_cutoff, so it can exceed Num_total in MLIP_Data.

## Allegro-OAM-L
Adsorbate_name | MAE_total (eV) | MAE_normal (eV) | MAE_single (eV) | ADwT (%) | AMDwT (%) | Num_total | Num_normal | Num_adsorbate_migration | Anomaly count |  |  |  | Gas shift correction
[9 empty] | total | reproduction failure | unphysical relaxation | energy anomaly | Shift (eV) | N_fit | MAE_total_shifted (eV) | MAE_normal_shifted (eV) | Num_normal_shifted | Num_energy_anomaly_shifted
H | 0.4739258 | 0.4739258 | 0.4971308 | 86.95733 | 93.38926 | 11 | 11 | 0 | 0 | 0 | 0 | 0 | -0.4609269 | 11 | 0.06082889 | 0.06082889 | 11 | 0
OH | 4.264576 | 0.9454096 | 12.0065 | 79.28571 | 83.68212 | 11 | 9 | 0 | 2 | 1 | 1 | 0 | -0.9629878 | 9 | 3.726242 | 0.07344787 | 9 | 0
COOH | 2.182377 | 1.925708 | 2.226852 | 76.17347 | 84.32886 | 4 | 2 | 0 | 2 | 0 | 0 | 2 |  | 4 | 2.182377 | 1.925708 | 2 | 2
CO | 1.071073 | 1.071073 | 1.09957 | 78.0102 | 88.12081 | 2 | 2 | 0 | 0 | 0 | 0 | 0 |  | 2 | 1.071073 | 1.071073 | 2 | 0
HCOO | 2.000632 | 1.907922 | 1.966443 | 69.03061 | 67.63423 | 2 | 1 | 1 | 0 | 0 | 0 | 0 |  | 1 | 2.000632 | 1.907922 | 1 | 0

## AlphaNet-v1-OMA
Adsorbate_name | MAE_total (eV) | MAE_normal (eV) | MAE_single (eV) | ADwT (%) | AMDwT (%) | Num_total | Num_normal | Num_adsorbate_migration | Anomaly count |  |  |  | Gas shift correction
[9 empty] | total | reproduction failure | unphysical relaxation | energy anomaly | Shift (eV) | N_fit | MAE_total_shifted (eV) | MAE_normal_shifted (eV) | Num_normal_shifted | Num_energy_anomaly_shifted
H | 0.4912824 | 0.4912824 | 0.6111457 | 84.61967 | 92.42729 | 11 | 11 | 0 | 0 | 0 | 0 | 0 | -0.5257442 | 11 | 0.08443574 | 0.08443574 | 11 | 0
OH | 0.8553217 | 0.2779876 | 7.426702 | 76.97897 | 83.4696 | 11 | 9 | 2 | 0 | 0 | 0 | 0 | 0.2938174 | 9 | 0.6673821 | 0.1135763 | 9 | 0
COOH | 0.7455545 | 0.6509107 | 0.6994072 | 65.35714 | 62.47204 | 4 | 2 | 2 | 0 | 0 | 0 | 0 |  | 2 | 0.7455545 | 0.6509107 | 2 | 0
CO | 1.304141 | 1.304141 | 1.537599 | 75.15306 | 86.96309 | 2 | 2 | 0 | 0 | 0 | 0 | 0 |  | 2 | 1.304141 | 1.304141 | 2 | 0
HCOO | 0.7386766 | 0.7386766 | 0.8814879 | 73.0102 | 82.49441 | 2 | 2 | 0 | 0 | 0 | 0 | 0 |  | 2 | 0.7386766 | 0.7386766 | 2 | 0

## CHGNet-v0.3.0
Adsorbate_name | MAE_total (eV) | MAE_normal (eV) | MAE_single (eV) | ADwT (%) | AMDwT (%) | Num_total | Num_normal | Num_adsorbate_migration | Anomaly count |  |  |  | Gas shift correction
[9 empty] | total | reproduction failure | unphysical relaxation | energy anomaly | Shift (eV) | N_fit | MAE_total_shifted (eV) | MAE_normal_shifted (eV) | Num_normal_shifted | Num_energy_anomaly_shifted
H | 0.3610909 | 0.3513487 | 0.3657878 | 77.54174 | 85.99044 | 11 | 10 | 1 | 0 | 0 | 0 | 0 | -0.2886042 | 10 | 0.1579228 | 0.1567242 | 10 | 0
OH | 0.4221322 | 0.3980301 | 0.4111802 | 77.00062 | 83.79601 | 11 | 10 | 1 | 0 | 0 | 0 | 0 | 0.3628085 | 10 | 0.1651839 | 0.1516679 | 10 | 0
COOH | 0.5754851 |  | 0.5007394 | 50.5102 | 47.86353 | 4 | 0 | 4 | 0 | 0 | 0 | 0 |  | 0 | 0.5754851 |  | 0 | 0
CO | 0.7645044 | 0.7645044 | 0.7488403 | 65.42517 | 77.90268 | 2 | 2 | 0 | 0 | 0 | 0 | 0 |  | 2 | 0.7645044 | 0.7645044 | 2 | 0
HCOO | 0.2585208 | 0.208653 | 0.2789179 | 59.18367 | 63.07047 | 2 | 1 | 1 | 0 | 0 | 0 | 0 |  | 1 | 0.2585208 | 0.208653 | 1 | 0

## DPA-3.1-3M-FT
Adsorbate_name | MAE_total (eV) | MAE_normal (eV) | MAE_single (eV) | ADwT (%) | AMDwT (%) | Num_total | Num_normal | Num_adsorbate_migration | Anomaly count |  |  |  | Gas shift correction
[9 empty] | total | reproduction failure | unphysical relaxation | energy anomaly | Shift (eV) | N_fit | MAE_total_shifted (eV) | MAE_normal_shifted (eV) | Num_normal_shifted | Num_energy_anomaly_shifted
H | 0.2684334 | 0.2684334 | 0.2999839 | 85.01855 | 92.54728 | 11 | 11 | 0 | 0 | 0 | 0 | 0 | -0.2645835 | 11 | 0.1013701 | 0.1013701 | 11 | 0
OH | 1.321302 | 0.2920369 | 2.919496 | 81.95733 | 89.69799 | 11 | 10 | 0 | 1 | 1 | 0 | 0 | -0.07318792 | 10 | 1.320185 | 0.2834897 | 10 | 0
COOH | 0.3615622 | 0.3615622 | 0.4244388 | 71.27551 | 83.74161 | 4 | 4 | 0 | 0 | 0 | 0 | 0 |  | 4 | 0.3615622 | 0.3615622 | 4 | 0
CO | 0.5011574 | 0.5011574 | 0.5456493 | 72.60204 | 85.40268 | 2 | 2 | 0 | 0 | 0 | 0 | 0 |  | 2 | 0.5011574 | 0.5011574 | 2 | 0
HCOO | 0.1209436 | 0.0139268 | 0.1513148 | 64.96599 | 65.41946 | 2 | 1 | 1 | 0 | 0 | 0 | 0 |  | 1 | 0.1209436 | 0.0139268 | 1 | 0

## DPA-4.0.1-pro-MPtrj
Adsorbate_name | MAE_total (eV) | MAE_normal (eV) | MAE_single (eV) | ADwT (%) | AMDwT (%) | Num_total | Num_normal | Num_adsorbate_migration | Anomaly count |  |  |  | Gas shift correction
[9 empty] | total | reproduction failure | unphysical relaxation | energy anomaly | Shift (eV) | N_fit | MAE_total_shifted (eV) | MAE_normal_shifted (eV) | Num_normal_shifted | Num_energy_anomaly_shifted
H | 0.1593147 | 0.1593147 | 0.1784308 | 85.81633 | 92.95912 | 11 | 11 | 0 | 0 | 0 | 0 | 0 | -0.1383537 | 11 | 0.1116183 | 0.1116183 | 11 | 0
OH | 0.4632977 | 0.2376233 | 0.4917102 | 85.53803 | 92.01952 | 11 | 10 | 0 | 1 | 0 | 0 | 1 | -0.01925072 | 11 | 0.4612014 | 0.2333923 | 10 | 1
COOH | 0.394451 | 0.394451 | 0.4433539 | 73.46939 | 83.64094 | 4 | 4 | 0 | 0 | 0 | 0 | 0 |  | 4 | 0.394451 | 0.394451 | 4 | 0
CO | 0.417318 | 0.417318 | 0.4803681 | 75.45918 | 86.45973 | 2 | 2 | 0 | 0 | 0 | 0 | 0 |  | 2 | 0.417318 | 0.417318 | 2 | 0
HCOO | 0.295108 | 0.06540176 | 0.2892156 | 65.71429 | 66.59396 | 2 | 1 | 1 | 0 | 0 | 0 | 0 |  | 1 | 0.295108 | 0.06540176 | 1 | 0

## Eqnorm-MPtrj
Adsorbate_name | MAE_total (eV) | MAE_normal (eV) | MAE_single (eV) | ADwT (%) | AMDwT (%) | Num_total | Num_normal | Num_adsorbate_migration | Anomaly count |  |  |  | Gas shift correction
[9 empty] | total | reproduction failure | unphysical relaxation | energy anomaly | Shift (eV) | N_fit | MAE_total_shifted (eV) | MAE_normal_shifted (eV) | Num_normal_shifted | Num_energy_anomaly_shifted
H | 0.3727384 | 0.3727384 | 0.3809764 | 85.27829 | 91.09823 | 11 | 11 | 0 | 0 | 0 | 0 | 0 | -0.3937102 | 11 | 0.1142568 | 0.1142568 | 11 | 0
OH | 0.4601829 | 0.2189826 | 0.5612273 | 84.22078 | 89.38682 | 11 | 10 | 0 | 1 | 0 | 0 | 1 | 0.0515932 | 11 | 0.4513625 | 0.2144395 | 10 | 1
COOH | 0.5485168 | 0.5485168 | 0.5623728 | 74.38776 | 81.74497 | 4 | 4 | 0 | 0 | 0 | 0 | 0 |  | 4 | 0.5485168 | 0.5485168 | 4 | 0
CO | 0.7165131 | 0.7165131 | 0.7282295 | 77.5 | 87.01342 | 2 | 2 | 0 | 0 | 0 | 0 | 0 |  | 2 | 0.7165131 | 0.7165131 | 2 | 0
HCOO | 0.5153247 | 0.5153247 | 0.4914706 | 70.64626 | 70.43065 | 2 | 2 | 0 | 0 | 0 | 0 | 0 |  | 2 | 0.5153247 | 0.5153247 | 2 | 0

## EquFlash
Adsorbate_name | MAE_total (eV) | MAE_normal (eV) | MAE_single (eV) | ADwT (%) | AMDwT (%) | Num_total | Num_normal | Num_adsorbate_migration | Anomaly count |  |  |  | Gas shift correction
[9 empty] | total | reproduction failure | unphysical relaxation | energy anomaly | Shift (eV) | N_fit | MAE_total_shifted (eV) | MAE_normal_shifted (eV) | Num_normal_shifted | Num_energy_anomaly_shifted
H | 0.3794352 | 0.3794352 | 0.4006418 | 85.22263 | 92.96827 | 11 | 11 | 0 | 0 | 0 | 0 | 0 | -0.3690139 | 11 | 0.08537301 | 0.08537301 | 11 | 0
OH | 2.030721 | 0.09186729 | 7.974537 | 75.99258 | 81.75717 | 11 | 9 | 0 | 2 | 2 | 0 | 0 | -0.08545739 | 9 | 2.022554 | 0.06289433 | 9 | 0
COOH | 0.4161111 | 0.4161111 | 0.4617263 | 76.93878 | 81.717 | 4 | 4 | 0 | 0 | 0 | 0 | 0 |  | 4 | 0.4161111 | 0.4161111 | 4 | 0
CO | 0.3878683 | 0.3878683 | 0.4318661 | 79.03061 | 88.37248 | 2 | 2 | 0 | 0 | 0 | 0 | 0 |  | 2 | 0.3878683 | 0.3878683 | 2 | 0
HCOO | 0.2661219 | 0.2661219 | 0.3129206 | 73.82653 | 73.45638 | 2 | 2 | 0 | 0 | 0 | 0 | 0 |  | 2 | 0.2661219 | 0.2661219 | 2 | 0

## EquFlashV2
Adsorbate_name | MAE_total (eV) | MAE_normal (eV) | MAE_single (eV) | ADwT (%) | AMDwT (%) | Num_total | Num_normal | Num_adsorbate_migration | Anomaly count |  |  |  | Gas shift correction
[9 empty] | total | reproduction failure | unphysical relaxation | energy anomaly | Shift (eV) | N_fit | MAE_total_shifted (eV) | MAE_normal_shifted (eV) | Num_normal_shifted | Num_energy_anomaly_shifted
H | 0.5380795 | 0.5380795 | 0.5638835 | 85.24119 | 93.00793 | 11 | 11 | 0 | 0 | 0 | 0 | 0 | -0.5545912 | 11 | 0.05259465 | 0.05259465 | 11 | 0
OH | 1.777472 | 0.4460832 | 4.091408 | 82.45826 | 86.53447 | 11 | 9 | 1 | 1 | 0 | 0 | 1 | 0.4420648 | 10 | 1.39911 | 0.08187695 | 9 | 1
COOH | 0.4624291 | 0.4624291 | 0.5382687 | 74.33673 | 83.28859 | 4 | 4 | 0 | 0 | 0 | 0 | 0 |  | 4 | 0.4624291 | 0.4624291 | 4 | 0
CO | 1.076394 | 1.076394 | 1.148847 | 75.96939 | 87.2651 | 2 | 2 | 0 | 0 | 0 | 0 | 0 |  | 2 | 1.076394 | 1.076394 | 2 | 0
HCOO | 0.4628483 | 0.348489 | 0.5151022 | 67.44898 | 66.72819 | 2 | 1 | 1 | 0 | 0 | 0 | 0 |  | 1 | 0.4628483 | 0.348489 | 1 | 0

## EqV3-OMatMPtrjSalex
Adsorbate_name | MAE_total (eV) | MAE_normal (eV) | MAE_single (eV) | ADwT (%) | AMDwT (%) | Num_total | Num_normal | Num_adsorbate_migration | Anomaly count |  |  |  | Gas shift correction
[9 empty] | total | reproduction failure | unphysical relaxation | energy anomaly | Shift (eV) | N_fit | MAE_total_shifted (eV) | MAE_normal_shifted (eV) | Num_normal_shifted | Num_energy_anomaly_shifted
H | 0.4603788 | 0.4603788 | 0.4844361 | 86.02968 | 93.42892 | 11 | 11 | 0 | 0 | 0 | 0 | 0 | -0.4751705 | 11 | 0.0536238 | 0.0536238 | 11 | 0
OH | 10.87161 | 0.09501148 | 12.00999 | 83.17563 | 90.06305 | 11 | 9 | 0 | 2 | 0 | 0 | 2 | 0.08111816 | 11 | 10.85278 | 0.09002094 | 9 | 2
COOH | 0.4216414 | 0.4216414 | 0.5001422 | 77.44898 | 87.34899 | 4 | 4 | 0 | 0 | 0 | 0 | 0 |  | 4 | 0.4216414 | 0.4216414 | 4 | 0
CO | 0.6209421 | 0.6209421 | 0.6828565 | 78.06122 | 88.08725 | 2 | 2 | 0 | 0 | 0 | 0 | 0 |  | 2 | 0.6209421 | 0.6209421 | 2 | 0
HCOO | 0.3838409 | 0.2964182 | 0.406997 | 70.34014 | 67.28188 | 2 | 1 | 1 | 0 | 0 | 0 | 0 |  | 1 | 0.3838409 | 0.2964182 | 1 | 0

## eSEN-30M-OAM
Adsorbate_name | MAE_total (eV) | MAE_normal (eV) | MAE_single (eV) | ADwT (%) | AMDwT (%) | Num_total | Num_normal | Num_adsorbate_migration | Anomaly count |  |  |  | Gas shift correction
[9 empty] | total | reproduction failure | unphysical relaxation | energy anomaly | Shift (eV) | N_fit | MAE_total_shifted (eV) | MAE_normal_shifted (eV) | Num_normal_shifted | Num_energy_anomaly_shifted
H | 0.2220479 | 0.2220479 | 0.24608 | 86.16883 | 93.48383 | 11 | 11 | 0 | 0 | 0 | 0 | 0 | -0.2324284 | 11 | 0.04647835 | 0.04647835 | 11 | 0
OH | 2.146084 | 0.06999562 | 4.984944 | 79.83921 | 84.33699 | 11 | 9 | 0 | 2 | 0 | 2 | 0 | 0.01289659 | 9 | 2.142567 | 0.06856266 | 9 | 0
COOH | 0.1919175 | 0.1919175 | 0.2647229 | 77.90816 | 86.49329 | 4 | 4 | 0 | 0 | 0 | 0 | 0 |  | 4 | 0.1919175 | 0.1919175 | 4 | 0
CO | 0.183155 | 0.183155 | 0.2499923 | 78.77551 | 88.17114 | 2 | 2 | 0 | 0 | 0 | 0 | 0 |  | 2 | 0.183155 | 0.183155 | 2 | 0
HCOO | 0.1095556 | 0.009855768 | 0.1180218 | 69.5068 | 67.51678 | 2 | 1 | 1 | 0 | 0 | 0 | 0 |  | 1 | 0.1095556 | 0.009855768 | 1 | 0

## GRACE-2L-OAM
Adsorbate_name | MAE_total (eV) | MAE_normal (eV) | MAE_single (eV) | ADwT (%) | AMDwT (%) | Num_total | Num_normal | Num_adsorbate_migration | Anomaly count |  |  |  | Gas shift correction
[9 empty] | total | reproduction failure | unphysical relaxation | energy anomaly | Shift (eV) | N_fit | MAE_total_shifted (eV) | MAE_normal_shifted (eV) | Num_normal_shifted | Num_energy_anomaly_shifted
H | 0.2675419 | 0.2675419 | 0.2911934 | 85.88126 | 93.02624 | 11 | 11 | 0 | 0 | 0 | 0 | 0 | -0.2811786 | 11 | 0.0513551 | 0.0513551 | 11 | 0
OH | 0.6147327 | 0.07655268 | 2.361384 | 76.30179 | 82.47102 | 11 | 9 | 2 | 0 | 0 | 0 | 0 | -0.03717879 | 9 | 0.6181126 | 0.07242171 | 9 | 0
COOH | 0.4846361 | 0.5239713 | 0.3842645 | 57.85714 | 64.07718 | 4 | 2 | 2 | 0 | 0 | 0 | 0 |  | 2 | 0.4846361 | 0.5239713 | 2 | 0
CO | 0.7121183 | 0.7121183 | 0.7305399 | 76.63265 | 86.45973 | 2 | 2 | 0 | 0 | 0 | 0 | 0 |  | 2 | 0.7121183 | 0.7121183 | 2 | 0
HCOO | 0.4725308 | 0.3612829 | 0.4964547 | 70.2551 | 69.39597 | 2 | 1 | 1 | 0 | 0 | 0 | 0 |  | 1 | 0.4725308 | 0.3612829 | 1 | 0

## MACE-MH-1-OC20
Adsorbate_name | MAE_total (eV) | MAE_normal (eV) | MAE_single (eV) | ADwT (%) | AMDwT (%) | Num_total | Num_normal | Num_adsorbate_migration | Anomaly count |  |  |  | Gas shift correction
[9 empty] | total | reproduction failure | unphysical relaxation | energy anomaly | Shift (eV) | N_fit | MAE_total_shifted (eV) | MAE_normal_shifted (eV) | Num_normal_shifted | Num_energy_anomaly_shifted
H | 0.22267 | 0.22267 | 0.2570621 | 81.98516 | 91.23246 | 11 | 11 | 0 | 0 | 0 | 0 | 0 | -0.2335607 | 11 | 0.07708546 | 0.07708546 | 11 | 0
OH | 0.6745945 | 0.1213565 | 1.801448 | 72.94063 | 81.69921 | 11 | 9 | 2 | 0 | 0 | 0 | 0 | 0.01756454 | 9 | 0.6671427 | 0.1161521 | 9 | 0
COOH | 0.2335714 | 0.2547001 | 0.2450807 | 52.2449 | 64.22819 | 4 | 2 | 2 | 0 | 0 | 0 | 0 |  | 2 | 0.2335714 | 0.2547001 | 2 | 0
CO | 0.4321513 | 0.4321513 | 0.5249421 | 71.53061 | 85.41946 | 2 | 2 | 0 | 0 | 0 | 0 | 0 |  | 2 | 0.4321513 | 0.4321513 | 2 | 0
HCOO | 0.1369769 | 0.01885357 | 0.1456079 | 62.65306 | 65.05034 | 2 | 1 | 1 | 0 | 0 | 0 | 0 |  | 1 | 0.1369769 | 0.01885357 | 1 | 0

## MACE-MH-1-OMAT
Adsorbate_name | MAE_total (eV) | MAE_normal (eV) | MAE_single (eV) | ADwT (%) | AMDwT (%) | Num_total | Num_normal | Num_adsorbate_migration | Anomaly count |  |  |  | Gas shift correction
[9 empty] | total | reproduction failure | unphysical relaxation | energy anomaly | Shift (eV) | N_fit | MAE_total_shifted (eV) | MAE_normal_shifted (eV) | Num_normal_shifted | Num_energy_anomaly_shifted
H | 0.22267 | 0.22267 | 0.2570621 | 81.98516 | 91.23246 | 11 | 11 | 0 | 0 | 0 | 0 | 0 | -0.2335607 | 11 | 0.07708546 | 0.07708546 | 11 | 0
OH | 0.6745945 | 0.1213565 | 1.801448 | 72.94063 | 81.69921 | 11 | 9 | 2 | 0 | 0 | 0 | 0 | 0.01756454 | 9 | 0.6671427 | 0.1161521 | 9 | 0
COOH | 0.2335714 | 0.2547001 | 0.2450807 | 52.2449 | 64.22819 | 4 | 2 | 2 | 0 | 0 | 0 | 0 |  | 2 | 0.2335714 | 0.2547001 | 2 | 0
CO | 0.4321514 | 0.4321514 | 0.5249421 | 71.53061 | 85.41946 | 2 | 2 | 0 | 0 | 0 | 0 | 0 |  | 2 | 0.4321514 | 0.4321514 | 2 | 0
HCOO | 0.1369769 | 0.01885349 | 0.1456079 | 62.65306 | 65.05034 | 2 | 1 | 1 | 0 | 0 | 0 | 0 |  | 1 | 0.1369769 | 0.01885349 | 1 | 0

## MACE-MPA-0
Adsorbate_name | MAE_total (eV) | MAE_normal (eV) | MAE_single (eV) | ADwT (%) | AMDwT (%) | Num_total | Num_normal | Num_adsorbate_migration | Anomaly count |  |  |  | Gas shift correction
[9 empty] | total | reproduction failure | unphysical relaxation | energy anomaly | Shift (eV) | N_fit | MAE_total_shifted (eV) | MAE_normal_shifted (eV) | Num_normal_shifted | Num_energy_anomaly_shifted
H | 0.3377499 | 0.3377499 | 0.3590809 | 87.5974 | 94.01159 | 11 | 11 | 0 | 0 | 0 | 0 | 0 | -0.3867121 | 11 | 0.0980299 | 0.0980299 | 11 | 0
OH | 1.073131 | 0.3566641 | 1.612466 | 79.23006 | 81.52227 | 11 | 9 | 2 | 0 | 0 | 0 | 0 | -0.1871727 | 9 | 1.048163 | 0.2845545 | 9 | 0
COOH | 0.650093 | 0.6224028 | 0.5087714 | 63.16327 | 65.03356 | 4 | 2 | 2 | 0 | 0 | 0 | 0 |  | 2 | 0.650093 | 0.6224028 | 2 | 0
CO | 0.4394649 | 0.4394649 | 0.4959328 | 74.23469 | 86.02349 | 2 | 2 | 0 | 0 | 0 | 0 | 0 |  | 2 | 0.4394649 | 0.4394649 | 2 | 0
HCOO | 0.4191422 | 0.4191422 | 0.4436823 | 73.97959 | 85.68792 | 2 | 2 | 0 | 0 | 0 | 0 | 0 |  | 2 | 0.4191422 | 0.4191422 | 2 | 0

## MatRIS-10M-OAM
Adsorbate_name | MAE_total (eV) | MAE_normal (eV) | MAE_single (eV) | ADwT (%) | AMDwT (%) | Num_total | Num_normal | Num_adsorbate_migration | Anomaly count |  |  |  | Gas shift correction
[9 empty] | total | reproduction failure | unphysical relaxation | energy anomaly | Shift (eV) | N_fit | MAE_total_shifted (eV) | MAE_normal_shifted (eV) | Num_normal_shifted | Num_energy_anomaly_shifted
H | 0.06199679 | 0.06199679 | 0.338605 | 85.51948 | 92.1985 | 11 | 11 | 0 | 0 | 0 | 0 | 0 | -0.01248347 | 11 | 0.05924025 | 0.05924025 | 11 | 0
OH | 6.000448 | 0.3300279 | 10.85108 | 76.9697 | 81.01281 | 11 | 9 | 0 | 2 | 2 | 0 | 0 | -0.3308781 | 9 | 5.852703 | 0.07592155 | 9 | 0
COOH | 0.1025989 | 0.1025989 | 0.6906806 | 75.20408 | 85.7047 | 4 | 4 | 0 | 0 | 0 | 0 | 0 |  | 4 | 0.1025989 | 0.1025989 | 4 | 0
CO | 0.176569 | 0.176569 | 0.5189208 | 76.53061 | 86.45973 | 2 | 2 | 0 | 0 | 0 | 0 | 0 |  | 2 | 0.176569 | 0.176569 | 2 | 0
HCOO | 0.1225111 | 0.1225111 | 0.2547835 | 74.54082 | 82.40492 | 2 | 2 | 0 | 0 | 0 | 0 | 0 |  | 2 | 0.1225111 | 0.1225111 | 2 | 0

## MatterSim-v1-5M
Adsorbate_name | MAE_total (eV) | MAE_normal (eV) | MAE_single (eV) | ADwT (%) | AMDwT (%) | Num_total | Num_normal | Num_adsorbate_migration | Anomaly count |  |  |  | Gas shift correction
[9 empty] | total | reproduction failure | unphysical relaxation | energy anomaly | Shift (eV) | N_fit | MAE_total_shifted (eV) | MAE_normal_shifted (eV) | Num_normal_shifted | Num_energy_anomaly_shifted
H | 0.467587 | 0.467587 | 0.4825914 | 84.63822 | 92.33679 | 11 | 11 | 0 | 0 | 0 | 0 | 0 | -0.5223151 | 11 | 0.1429072 | 0.1429072 | 11 | 0
OH | 2.310954 | 0.1213891 | 7.827144 | 75.12987 | 81.06162 | 11 | 9 | 0 | 2 | 2 | 0 | 0 | 0.06542671 | 9 | 2.282889 | 0.1016271 | 9 | 0
COOH | 0.117175 | 0.117175 | 0.120581 | 73.87755 | 82.94183 | 4 | 4 | 0 | 0 | 0 | 0 | 0 |  | 4 | 0.117175 | 0.117175 | 4 | 0
CO | 0.3510055 | 0.3510055 | 0.3758449 | 75.61224 | 85.55369 | 2 | 2 | 0 | 0 | 0 | 0 | 0 |  | 2 | 0.3510055 | 0.3510055 | 2 | 0
HCOO | 0.1056913 | 0.1056913 | 0.1234573 | 75.81633 | 86.24161 | 2 | 2 | 0 | 0 | 0 | 0 | 0 |  | 2 | 0.1056913 | 0.1056913 | 2 | 0

## NequIP-OAM-L
Adsorbate_name | MAE_total (eV) | MAE_normal (eV) | MAE_single (eV) | ADwT (%) | AMDwT (%) | Num_total | Num_normal | Num_adsorbate_migration | Anomaly count |  |  |  | Gas shift correction
[9 empty] | total | reproduction failure | unphysical relaxation | energy anomaly | Shift (eV) | N_fit | MAE_total_shifted (eV) | MAE_normal_shifted (eV) | Num_normal_shifted | Num_energy_anomaly_shifted
H | 0.2917255 | 0.2917255 | 0.3193888 | 85.3525 | 92.92862 | 11 | 11 | 0 | 0 | 0 | 0 | 0 | -0.3227059 | 11 | 0.07220414 | 0.07220414 | 11 | 0
OH | 2.334277 | 1.104389 | 9.678551 | 76.70068 | 82.61237 | 11 | 9 | 0 | 2 | 2 | 0 | 0 | -1.090718 | 9 | 1.688814 | 0.0731075 | 9 | 0
COOH | 1.153988 | 1.153988 | 1.373437 | 75 | 85.45302 | 4 | 4 | 0 | 0 | 0 | 0 | 0 |  | 4 | 1.153988 | 1.153988 | 4 | 0
CO | 0.09757443 | 0.09757443 | 0.3530627 | 75.91837 | 86.57718 | 2 | 2 | 0 | 0 | 0 | 0 | 0 |  | 2 | 0.09757443 | 0.09757443 | 2 | 0
HCOO | 0.5172058 | 0.4213883 | 0.568819 | 67.44898 | 66.84564 | 2 | 1 | 1 | 0 | 0 | 0 | 0 |  | 1 | 0.5172058 | 0.4213883 | 1 | 0

## NequIP-OAM-XL
Adsorbate_name | MAE_total (eV) | MAE_normal (eV) | MAE_single (eV) | ADwT (%) | AMDwT (%) | Num_total | Num_normal | Num_adsorbate_migration | Anomaly count |  |  |  | Gas shift correction
[9 empty] | total | reproduction failure | unphysical relaxation | energy anomaly | Shift (eV) | N_fit | MAE_total_shifted (eV) | MAE_normal_shifted (eV) | Num_normal_shifted | Num_energy_anomaly_shifted
H | 0.3035015 | 0.3035015 | 0.3278677 | 85.57514 | 92.8676 | 11 | 11 | 0 | 0 | 0 | 0 | 0 | -0.3127888 | 11 | 0.07086042 | 0.07086042 | 11 | 0
OH | 1.454463 | 0.3967473 | 7.559759 | 75.71429 | 81.29652 | 11 | 9 | 0 | 2 | 1 | 1 | 0 | -0.4194721 | 9 | 1.262778 | 0.06924969 | 9 | 0
COOH | 0.866324 | 0.866324 | 0.9705968 | 76.58163 | 85.67114 | 4 | 4 | 0 | 0 | 0 | 0 | 0 |  | 4 | 0.866324 | 0.866324 | 4 | 0
CO | 0.3717761 | 0.3717761 | 0.3443211 | 78.21429 | 88.55705 | 2 | 2 | 0 | 0 | 0 | 0 | 0 |  | 2 | 0.3717761 | 0.3717761 | 2 | 0
HCOO | 0.5921606 | 0.482803 | 0.6294794 | 71.83673 | 70.90604 | 2 | 1 | 1 | 0 | 0 | 0 | 0 |  | 1 | 0.5921606 | 0.482803 | 1 | 0

## Nequix-MP-1
Adsorbate_name | MAE_total (eV) | MAE_normal (eV) | MAE_single (eV) | ADwT (%) | AMDwT (%) | Num_total | Num_normal | Num_adsorbate_migration | Anomaly count |  |  |  | Gas shift correction
[9 empty] | total | reproduction failure | unphysical relaxation | energy anomaly | Shift (eV) | N_fit | MAE_total_shifted (eV) | MAE_normal_shifted (eV) | Num_normal_shifted | Num_energy_anomaly_shifted
H | 0.2203714 | 0.2203714 | 0.2073997 | 84.23933 | 91.86699 | 11 | 11 | 0 | 0 | 0 | 0 | 0 | -0.1616362 | 11 | 0.1480287 | 0.1480287 | 11 | 0
OH | 0.7503625 | 0.2634265 | 0.7970541 | 82.09647 | 88.8316 | 11 | 9 | 0 | 2 | 0 | 0 | 2 | -0.07601903 | 11 | 0.7434517 | 0.2380868 | 9 | 2
COOH | 0.7123032 | 0.7123032 | 0.7052842 | 75.30612 | 85.52013 | 4 | 4 | 0 | 0 | 0 | 0 | 0 |  | 4 | 0.7123032 | 0.7123032 | 4 | 0
CO | 0.8195457 | 0.8195457 | 0.8015742 | 75.76531 | 85.8557 | 2 | 2 | 0 | 0 | 0 | 0 | 0 |  | 2 | 0.8195457 | 0.8195457 | 2 | 0
HCOO | 0.3617228 | 0.3617228 | 0.3878723 | 74.84694 | 86.12416 | 2 | 2 | 0 | 0 | 0 | 0 | 0 |  | 2 | 0.3617228 | 0.3617228 | 2 | 0

## ORB-v3
Adsorbate_name | MAE_total (eV) | MAE_normal (eV) | MAE_single (eV) | ADwT (%) | AMDwT (%) | Num_total | Num_normal | Num_adsorbate_migration | Anomaly count |  |  |  | Gas shift correction
[9 empty] | total | reproduction failure | unphysical relaxation | energy anomaly | Shift (eV) | N_fit | MAE_total_shifted (eV) | MAE_normal_shifted (eV) | Num_normal_shifted | Num_energy_anomaly_shifted
H | 0.3166637 | 0.3166637 | 0.3420052 | 81.02041 | 91.15619 | 11 | 11 | 0 | 0 | 0 | 0 | 0 | -0.3033764 | 11 | 0.1087973 | 0.1087973 | 11 | 0
OH | 0.9390673 | 0.1821698 | 2.687226 | 76.01113 | 77.38052 | 11 | 8 | 3 | 0 | 0 | 0 | 0 | -0.04158119 | 8 | 0.9421136 | 0.1811609 | 8 | 0
COOH | 0.2678877 | 0.2678877 | 0.3395472 | 67.34694 | 81.76734 | 4 | 4 | 0 | 0 | 0 | 0 | 0 |  | 4 | 0.2678877 | 0.2678877 | 4 | 0
CO | 0.2904791 | 0.2904791 | 0.3504505 | 69.38776 | 84.1443 | 2 | 2 | 0 | 0 | 0 | 0 | 0 |  | 2 | 0.2904791 | 0.2904791 | 2 | 0
HCOO | 0.02864987 | 0.01632331 | 0.04636461 | 60.39116 | 65.02237 | 2 | 1 | 1 | 0 | 0 | 0 | 0 |  | 1 | 0.02864987 | 0.01632331 | 1 | 0

## PET-OAM-XL
Adsorbate_name | MAE_total (eV) | MAE_normal (eV) | MAE_single (eV) | ADwT (%) | AMDwT (%) | Num_total | Num_normal | Num_adsorbate_migration | Anomaly count |  |  |  | Gas shift correction
[9 empty] | total | reproduction failure | unphysical relaxation | energy anomaly | Shift (eV) | N_fit | MAE_total_shifted (eV) | MAE_normal_shifted (eV) | Num_normal_shifted | Num_energy_anomaly_shifted
H | 0.5660204 | 0.5660204 | 0.5909589 | 83.06122 | 90.78096 | 11 | 11 | 0 | 0 | 0 | 0 | 0 | -0.6024851 | 11 | 0.08158472 | 0.08158472 | 11 | 0
OH | 6.960925 | 0.2496172 | 10.34597 | 74.64131 | 79.40818 | 11 | 8 | 1 | 2 | 1 | 1 | 0 | -0.2479798 | 8 | 6.899747 | 0.1345009 | 8 | 0
COOH | 2.065401 | 1.872083 | 2.233958 | 72.7551 | 85.77181 | 4 | 2 | 0 | 2 | 0 | 0 | 2 |  | 4 | 2.065401 | 1.872083 | 2 | 2
CO | 2.040991 | 1.985567 | 2.161398 | 73.67347 | 86.66107 | 2 | 1 | 0 | 1 | 0 | 0 | 1 |  | 2 | 2.040991 | 1.985567 | 1 | 1
HCOO | 2.185596 |  | 2.270168 | 65.15306 | 66.00671 | 2 | 0 | 1 | 1 | 0 | 0 | 1 |  | 1 | 2.185596 |  | 0 | 1

## SevenNet-MF-OMPA
Adsorbate_name | MAE_total (eV) | MAE_normal (eV) | MAE_single (eV) | ADwT (%) | AMDwT (%) | Num_total | Num_normal | Num_adsorbate_migration | Anomaly count |  |  |  | Gas shift correction
[9 empty] | total | reproduction failure | unphysical relaxation | energy anomaly | Shift (eV) | N_fit | MAE_total_shifted (eV) | MAE_normal_shifted (eV) | Num_normal_shifted | Num_energy_anomaly_shifted
H | 0.3935042 | 0.3935042 | 0.4128946 | 85.72356 | 93.3374 | 11 | 11 | 0 | 0 | 0 | 0 | 0 | -0.4380798 | 11 | 0.06568411 | 0.06568411 | 11 | 0
OH | 4.576537 | 0.1814514 | 4.604851 | 83.82189 | 89.86882 | 11 | 9 | 0 | 2 | 0 | 2 | 0 | -0.1538552 | 9 | 4.513495 | 0.0702099 | 9 | 0
COOH | 0.6543666 | 0.6543666 | 0.7072092 | 76.32653 | 85.88926 | 4 | 4 | 0 | 0 | 0 | 0 | 0 |  | 4 | 0.6543666 | 0.6543666 | 4 | 0
CO | 0.588344 | 0.588344 | 0.6418175 | 77.44898 | 87.88591 | 2 | 2 | 0 | 0 | 0 | 0 | 0 |  | 2 | 0.588344 | 0.588344 | 2 | 0
HCOO | 0.709437 | 0.5836527 | 0.7256675 | 68.57143 | 67.34899 | 2 | 1 | 1 | 0 | 0 | 0 | 0 |  | 1 | 0.709437 | 0.5836527 | 1 | 0

## SevenNet-Omni
Adsorbate_name | MAE_total (eV) | MAE_normal (eV) | MAE_single (eV) | ADwT (%) | AMDwT (%) | Num_total | Num_normal | Num_adsorbate_migration | Anomaly count |  |  |  | Gas shift correction
[9 empty] | total | reproduction failure | unphysical relaxation | energy anomaly | Shift (eV) | N_fit | MAE_total_shifted (eV) | MAE_normal_shifted (eV) | Num_normal_shifted | Num_energy_anomaly_shifted
H | 0.206055 | 0.206055 | 0.230801 | 84.87013 | 92.68151 | 11 | 11 | 0 | 0 | 0 | 0 | 0 | -0.204574 | 11 | 0.07394711 | 0.07394711 | 11 | 0
OH | 0.9628575 | 0.08170132 | 2.252326 | 77.41187 | 81.91885 | 11 | 9 | 0 | 2 | 1 | 1 | 0 | 0.064417 | 9 | 0.9273328 | 0.05259719 | 9 | 0
COOH | 0.1371089 | 0.1371089 | 0.2072321 | 75.66327 | 86.4094 | 4 | 4 | 0 | 0 | 0 | 0 | 0 |  | 4 | 0.1371089 | 0.1371089 | 4 | 0
CO | 0.3631996 | 0.3631996 | 0.4167518 | 76.32653 | 87.24832 | 2 | 2 | 0 | 0 | 0 | 0 | 0 |  | 2 | 0.3631996 | 0.3631996 | 2 | 0
HCOO | 0.107324 | 0.03874423 | 0.09037859 | 68.0102 | 66.69463 | 2 | 1 | 1 | 0 | 0 | 0 | 0 |  | 1 | 0.107324 | 0.03874423 | 1 | 0

## TACE-OAM-L
Adsorbate_name | MAE_total (eV) | MAE_normal (eV) | MAE_single (eV) | ADwT (%) | AMDwT (%) | Num_total | Num_normal | Num_adsorbate_migration | Anomaly count |  |  |  | Gas shift correction
[9 empty] | total | reproduction failure | unphysical relaxation | energy anomaly | Shift (eV) | N_fit | MAE_total_shifted (eV) | MAE_normal_shifted (eV) | Num_normal_shifted | Num_energy_anomaly_shifted
H | 0.2698703 | 0.2698703 | 0.2966617 | 86.17811 | 93.25503 | 11 | 11 | 0 | 0 | 0 | 0 | 0 | -0.294402 | 11 | 0.04955022 | 0.04955022 | 11 | 0
OH | 1.914484 | 0.1459062 | 60.20317 | 76.53989 | 82.15375 | 11 | 9 | 0 | 2 | 2 | 0 | 0 | -0.07590384 | 9 | 1.909776 | 0.1232837 | 9 | 0
COOH | 0.3766967 | 0.3766967 | 0.4381753 | 77.60204 | 87.53356 | 4 | 4 | 0 | 0 | 0 | 0 | 0 |  | 4 | 0.3766967 | 0.3766967 | 4 | 0
CO | 0.1853771 | 0.1853771 | 0.2453756 | 78.36735 | 87.81879 | 2 | 2 | 0 | 0 | 0 | 0 | 0 |  | 2 | 0.1853771 | 0.1853771 | 2 | 0
HCOO | 0.2134083 | 0.1091285 | 0.2406848 | 69.4898 | 67.5 | 2 | 1 | 1 | 0 | 0 | 0 | 0 |  | 1 | 0.2134083 | 0.1091285 | 1 | 0

## UMA-m-1p1-OC20
Adsorbate_name | MAE_total (eV) | MAE_normal (eV) | MAE_single (eV) | ADwT (%) | AMDwT (%) | Num_total | Num_normal | Num_adsorbate_migration | Anomaly count |  |  |  | Gas shift correction
[9 empty] | total | reproduction failure | unphysical relaxation | energy anomaly | Shift (eV) | N_fit | MAE_total_shifted (eV) | MAE_normal_shifted (eV) | Num_normal_shifted | Num_energy_anomaly_shifted
H | 0.08123648 | 0.08123648 | 0.09508062 | 93.92393 | 97.01952 | 11 | 11 | 0 | 0 | 0 | 0 | 0 | -0.08764624 | 11 | 0.04254608 | 0.04254608 | 11 | 0
OH | 0.131284 | 0.131284 | 0.1269992 | 92.718 | 95.83893 | 11 | 11 | 0 | 0 | 0 | 0 | 0 | 0.1373607 | 11 | 0.04129942 | 0.04129942 | 11 | 0
COOH | 0.07321714 | 0.07321736 | 0.07570136 | 80.15306 | 71.66107 | 4 | 2 | 2 | 0 | 0 | 0 | 0 |  | 2 | 0.07321714 | 0.07321736 | 2 | 0
CO | 0.1396088 | 0.1396088 | 0.1619345 | 93.57143 | 96.0906 | 2 | 2 | 0 | 0 | 0 | 0 | 0 |  | 2 | 0.1396088 | 0.1396088 | 2 | 0
HCOO | 0.03462073 | 0.03282905 | 0.05676303 | 80.15306 | 71.69463 | 2 | 1 | 1 | 0 | 0 | 0 | 0 |  | 1 | 0.03462073 | 0.03282905 | 1 | 0

## UMA-m-1p1-OMAT
Adsorbate_name | MAE_total (eV) | MAE_normal (eV) | MAE_single (eV) | ADwT (%) | AMDwT (%) | Num_total | Num_normal | Num_adsorbate_migration | Anomaly count |  |  |  | Gas shift correction
[9 empty] | total | reproduction failure | unphysical relaxation | energy anomaly | Shift (eV) | N_fit | MAE_total_shifted (eV) | MAE_normal_shifted (eV) | Num_normal_shifted | Num_energy_anomaly_shifted
H | 0.4091581 | 0.4091581 | 0.4463708 | 81.75325 | 91.446 | 11 | 11 | 0 | 0 | 0 | 0 | 0 | -0.430215 | 11 | 0.04863297 | 0.04863297 | 11 | 0
OH | 0.4186297 | 0.4186297 | 0.4337393 | 80.40816 | 88.36181 | 11 | 11 | 0 | 0 | 0 | 0 | 0 | -0.4500816 | 11 | 0.1066882 | 0.1066882 | 11 | 0
COOH | 1.147902 | 1.147902 | 1.229544 | 68.52041 | 83.03691 | 4 | 4 | 0 | 0 | 0 | 0 | 0 |  | 4 | 1.147902 | 1.147902 | 4 | 0
CO | 1.216824 | 1.216824 | 1.307691 | 69.94898 | 84.59732 | 2 | 2 | 0 | 0 | 0 | 0 | 0 |  | 2 | 1.216824 | 1.216824 | 2 | 0
HCOO | 1.28438 | 1.181366 | 1.296455 | 61.08844 | 64.19463 | 2 | 1 | 1 | 0 | 0 | 0 | 0 |  | 1 | 1.28438 | 1.181366 | 1 | 0

## UMA-s-1p1-OC20
Adsorbate_name | MAE_total (eV) | MAE_normal (eV) | MAE_single (eV) | ADwT (%) | AMDwT (%) | Num_total | Num_normal | Num_adsorbate_migration | Anomaly count |  |  |  | Gas shift correction
[9 empty] | total | reproduction failure | unphysical relaxation | energy anomaly | Shift (eV) | N_fit | MAE_total_shifted (eV) | MAE_normal_shifted (eV) | Num_normal_shifted | Num_energy_anomaly_shifted
H | 0.08739937 | 0.08739937 | 0.1008829 | 93.17254 | 96.53447 | 11 | 11 | 0 | 0 | 0 | 0 | 0 | -0.09011117 | 11 | 0.04654482 | 0.04654482 | 11 | 0
OH | 0.1601422 | 0.1601422 | 0.1551927 | 92.09338 | 95.57047 | 11 | 11 | 0 | 0 | 0 | 0 | 0 | 0.1593134 | 11 | 0.03668263 | 0.03668263 | 11 | 0
COOH | 0.04276552 | 0.04122301 | 0.07931269 | 80.47619 | 71.76174 | 4 | 2 | 2 | 0 | 0 | 0 | 0 |  | 2 | 0.04276552 | 0.04122301 | 2 | 0
CO | 0.09821926 | 0.09821926 | 0.1260243 | 93.72449 | 96.04027 | 2 | 2 | 0 | 0 | 0 | 0 | 0 |  | 2 | 0.09821926 | 0.09821926 | 2 | 0
HCOO | 0.08147486 | 0.1464913 | 0.1323337 | 81.27551 | 71.89597 | 2 | 1 | 1 | 0 | 0 | 0 | 0 |  | 1 | 0.08147486 | 0.1464913 | 1 | 0

## UMA-s-1p1-OMAT
Adsorbate_name | MAE_total (eV) | MAE_normal (eV) | MAE_single (eV) | ADwT (%) | AMDwT (%) | Num_total | Num_normal | Num_adsorbate_migration | Anomaly count |  |  |  | Gas shift correction
[9 empty] | total | reproduction failure | unphysical relaxation | energy anomaly | Shift (eV) | N_fit | MAE_total_shifted (eV) | MAE_normal_shifted (eV) | Num_normal_shifted | Num_energy_anomaly_shifted
H | 0.2837873 | 0.2837873 | 0.3149939 | 81.57699 | 91.15009 | 11 | 11 | 0 | 0 | 0 | 0 | 0 | -0.2653076 | 11 | 0.04705448 | 0.04705448 | 11 | 0
OH | 0.6524541 | 0.2063832 | 3.172238 | 75.38033 | 80.24609 | 11 | 9 | 1 | 1 | 1 | 0 | 0 | -0.2111121 | 9 | 0.6291634 | 0.131003 | 9 | 0
COOH | 1.114644 | 1.167244 | 1.147612 | 57.09184 | 63.65772 | 4 | 2 | 2 | 0 | 0 | 0 | 0 |  | 2 | 1.114644 | 1.167244 | 2 | 0
CO | 0.9879553 | 0.9879553 | 1.09265 | 71.93878 | 85.58725 | 2 | 2 | 0 | 0 | 0 | 0 | 0 |  | 2 | 0.9879553 | 0.9879553 | 2 | 0
HCOO | 0.7482659 | 0.5993515 | 0.7862855 | 65.45918 | 68.69128 | 2 | 1 | 1 | 0 | 0 | 0 | 0 |  | 1 | 0.7482659 | 0.5993515 | 1 | 0

## UMA-s-1p2-OC20
Adsorbate_name | MAE_total (eV) | MAE_normal (eV) | MAE_single (eV) | ADwT (%) | AMDwT (%) | Num_total | Num_normal | Num_adsorbate_migration | Anomaly count |  |  |  | Gas shift correction
[9 empty] | total | reproduction failure | unphysical relaxation | energy anomaly | Shift (eV) | N_fit | MAE_total_shifted (eV) | MAE_normal_shifted (eV) | Num_normal_shifted | Num_energy_anomaly_shifted
H | 0.1004341 | 0.1004341 | 0.1153683 | 93.46011 | 96.54769 | 11 | 11 | 0 | 0 | 0 | 0 | 0 | -0.109123 | 11 | 0.04665861 | 0.04665861 | 11 | 0
OH | 0.1677918 | 0.1677918 | 0.1621017 | 92.38404 | 95.64063 | 11 | 11 | 0 | 0 | 0 | 0 | 0 | 0.159192 | 11 | 0.05188297 | 0.05188297 | 11 | 0
COOH | 0.08556095 | 0.08637664 | 0.1163468 | 79.08163 | 71.45973 | 4 | 2 | 2 | 0 | 0 | 0 | 0 |  | 2 | 0.08556095 | 0.08637664 | 2 | 0
CO | 0.09595488 | 0.09595488 | 0.1257144 | 93.41837 | 95.8557 | 2 | 2 | 0 | 0 | 0 | 0 | 0 |  | 2 | 0.09595488 | 0.09595488 | 2 | 0
HCOO | 0.09366182 | 0.1495209 | 0.1394621 | 81.78571 | 73.12081 | 2 | 1 | 1 | 0 | 0 | 0 | 0 |  | 1 | 0.09366182 | 0.1495209 | 1 | 0

## UMA-s-1p2-OC22
Adsorbate_name | MAE_total (eV) | MAE_normal (eV) | MAE_single (eV) | ADwT (%) | AMDwT (%) | Num_total | Num_normal | Num_adsorbate_migration | Anomaly count |  |  |  | Gas shift correction
[9 empty] | total | reproduction failure | unphysical relaxation | energy anomaly | Shift (eV) | N_fit | MAE_total_shifted (eV) | MAE_normal_shifted (eV) | Num_normal_shifted | Num_energy_anomaly_shifted
H | 0.7207395 | 0.7400258 | 0.8048224 | 73.99814 | 85.9396 | 11 | 10 | 0 | 1 | 0 | 1 | 0 | -0.6542969 | 10 | 0.2795101 | 0.1892438 | 10 | 0
OH | 2.413163 | 1.519034 | 2.078918 | 74.98145 | 86.01281 | 11 | 7 | 1 | 3 | 0 | 1 | 2 | -1.528024 | 9 | 1.279046 | 0.2533359 | 8 | 1
COOH | 1.491249 | 1.491249 | 1.470862 | 80.35714 | 89.94966 | 4 | 4 | 0 | 0 | 0 | 0 | 0 |  | 4 | 1.491249 | 1.491249 | 4 | 0
CO | 0.0673784 | 0.0673784 | 0.05146902 | 82.44898 | 89.89933 | 2 | 2 | 0 | 0 | 0 | 0 | 0 |  | 2 | 0.0673784 | 0.0673784 | 2 | 0
HCOO | 1.045752 | 1.045752 | 1.037898 | 80.86735 | 90.95638 | 2 | 2 | 0 | 0 | 0 | 0 | 0 |  | 2 | 1.045752 | 1.045752 | 2 | 0

## UMA-s-1p2-OMAT
Adsorbate_name | MAE_total (eV) | MAE_normal (eV) | MAE_single (eV) | ADwT (%) | AMDwT (%) | Num_total | Num_normal | Num_adsorbate_migration | Anomaly count |  |  |  | Gas shift correction
[9 empty] | total | reproduction failure | unphysical relaxation | energy anomaly | Shift (eV) | N_fit | MAE_total_shifted (eV) | MAE_normal_shifted (eV) | Num_normal_shifted | Num_energy_anomaly_shifted
H | 0.2952726 | 0.2952726 | 0.3293618 | 81.41002 | 91.34533 | 11 | 11 | 0 | 0 | 0 | 0 | 0 | -0.3077501 | 11 | 0.0453951 | 0.0453951 | 11 | 0
OH | 0.1696999 | 0.1696999 | 0.17286 | 80.21336 | 89.73154 | 11 | 11 | 0 | 0 | 0 | 0 | 0 | 0.00883605 | 11 | 0.1688966 | 0.1688966 | 11 | 0
COOH | 0.178912 | 0.178912 | 0.1118767 | 64.98299 | 77.67338 | 4 | 4 | 0 | 0 | 0 | 0 | 0 |  | 4 | 0.178912 | 0.178912 | 4 | 0
CO | 0.3903379 | 0.3903379 | 0.4713625 | 66.83673 | 83.25503 | 2 | 2 | 0 | 0 | 0 | 0 | 0 |  | 2 | 0.3903379 | 0.3903379 | 2 | 0
HCOO | 0.3413959 | 0.3413959 | 0.2507561 | 65.91837 | 81.77852 | 2 | 2 | 0 | 0 | 0 | 0 | 0 |  | 2 | 0.3413959 | 0.3413959 | 2 | 0