## MLIP_Data
MLIP_name | Normal rate (%) | Adsorbate migration rate (%) | Anomaly rate (%) |  |  |  | MAE_total (eV) | MAE_normal (eV) | MAE_single (eV) | ADwT (%) | AMDwT (%) | Num_total | Time_total (ms) | Time_per_step (ms) | Steps_total
|  |  | total | reproduction failure | unphysical relaxation | energy anomaly
Allegro-OAM-L | 60.52632 | 13.15789 | 26.31579 | 0 | 18.42105 | 7.894737 | 1.437441 | 1.121541 | 1.583506 | 80.23899 | 68.67273 | 38 | 156808.1 | 24.50893 | 6398
AlphaNet-v1-OMA | 57.89474 | 5.263158 | 36.84211 | 0 | 34.21053 | 2.631579 | 0.5235475 | 0.4675259 | 0.6542042 | 79.98836 | 67.9121 | 38 | 124451.6 | 20.61139 | 6038
CHGNet-v0.3.0 | 7.894737 | 0 | 92.10526 | 7.894737 | 84.21053 | 0 | 0.8044534 | 0.4558868 | 0.8654716 | 72.41318 | 57.23566 | 38 | 478593.9 | 51.09907 | 9366
DPA-3.1-3M-FT | 68.42105 | 2.631579 | 28.94737 | 2.631579 | 23.68421 | 2.631579 | 0.3979741 | 0.3566914 | 0.3714289 | 82.52327 | 76.05499 | 38 | 732010.7 | 82.15608 | 8910
DPA-4.0.1-pro-MPtrj | 73.68421 | 0 | 26.31579 | 0 | 26.31579 | 0 | 0.2163419 | 0.254106 | 0.2706962 | 87.79807 | 76.27311 | 38 | 654200.7 | 155.2446 | 4214
Eqnorm-MPtrj | 7.894737 | 0 | 92.10526 | 2.631579 | 89.47368 | 0 | 0.3628139 | 0.4497172 | 0.274976 | 82.13928 | 66.28017 | 38 | 334839.8 | 53.03973 | 6313
EquFlash | 92.10526 | 7.894737 | 0 | 0 | 0 | 0 | 0.3001472 | 0.2986502 | 0.2806726 | 90.50841 | 83.5229 | 38 | 234736.1 | 60.15789 | 3902
EquFlashV2 | 78.94737 | 2.631579 | 18.42105 | 0 | 15.78947 | 2.631579 | 0.7937882 | 0.7655004 | 0.7633233 | 89.09416 | 83.38514 | 38 | 559494.8 | 143.9771 | 3886
EqV3-OMatMPtrjSalex | 68.42105 | 0 | 31.57895 | 0 | 28.94737 | 2.631579 | 0.4970723 | 0.392529 | 0.3712376 | 88.78715 | 78.91705 | 38 | 857798.2 | 177.8557 | 4823
eSEN-30M-OAM | 76.31579 | 0 | 23.68421 | 0 | 23.68421 | 0 | 0.2025908 | 0.2388385 | 0.1642022 | 89.12997 | 79.93936 | 38 | 798984.3 | 201.8147 | 3959
GRACE-2L-OAM | 42.10526 | 7.894737 | 50 | 2.631579 | 47.36842 | 0 | 0.4106416 | 0.2989358 | 0.3292059 | 83.79341 | 67.31514 | 38 | 66918.27 | 10.97201 | 6099
MACE-MH-1-OC20 | 60.52632 | 2.631579 | 36.84211 | 0 | 36.84211 | 0 | 0.2665098 | 0.2493795 | 0.1478944 | 86.52256 | 72.74108 | 38 | 326284.1 | 68.53269 | 4761
MACE-MH-1-OMAT | 60.52632 | 2.631579 | 36.84211 | 0 | 36.84211 | 0 | 0.2665098 | 0.2493795 | 0.1478944 | 86.52256 | 72.74108 | 38 | 325328.9 | 68.33205 | 4761
MACE-MPA-0 | 13.15789 | 0 | 86.84211 | 0 | 84.21053 | 2.631579 | 1.10514 | 0.4909692 | 0.8476006 | 74.97046 | 58.9977 | 38 | 507848.6 | 68.15845 | 7451
MatRIS-10M-OAM | 68.42105 | 0 | 31.57895 | 0 | 28.94737 | 2.631579 | 0.6749499 | 0.6635424 | 0.1667813 | 87.9565 | 80.36736 | 38 | 2533360.2 | 555.0745 | 4564
MatterSim-v1-5M | 63.15789 | 5.263158 | 31.57895 | 2.631579 | 28.94737 | 0 | 0.4364728 | 0.2944967 | 0.2197719 | 85.37863 | 74.35712 | 38 | 229928.8 | 38.45606 | 5979
NequIP-OAM-L | 68.42105 | 5.263158 | 26.31579 | 0 | 18.42105 | 7.894737 | 1.324755 | 0.9760136 | 1.545697 | 88.21697 | 78.32038 | 38 | 29508.7 | 6.226778 | 4739
NequIP-OAM-XL | 71.05263 | 2.631579 | 26.31579 | 2.631579 | 23.68421 | 0 | 0.7432373 | 0.607512 | 0.7153997 | 89.46831 | 80.76563 | 38 | 47032.11 | 10.4423 | 4504
Nequix-MP-1 | 36.84211 | 2.631579 | 60.52632 | 0 | 60.52632 | 0 | 0.3385133 | 0.4616377 | 0.2628476 | 80.56391 | 68.04839 | 38 | 129140.7 | 21.90682 | 5895
ORB-v3 | 55.26316 | 5.263158 | 39.47368 | 0 | 39.47368 | 0 | 0.2737653 | 0.2287006 | 0.1773293 | 88.07197 | 81.33168 | 38 | 54739.98 | 13.76068 | 3978
PET-OAM-XL | 78.94737 | 2.631579 | 18.42105 | 0 | 13.15789 | 5.263158 | 0.4872956 | 0.3654763 | 0.4879629 | 90.63015 | 83.60503 | 38 | 375852.3 | 100.0405 | 3757
SevenNet-MF-OMPA | 57.89474 | 10.52632 | 31.57895 | 5.263158 | 23.68421 | 2.631579 | 0.5986358 | 0.3354221 | 0.4207277 | 81.60043 | 69.78983 | 38 | 230817.8 | 24.88065 | 9277
SevenNet-Omni | 31.57895 | 0 | 68.42105 | 0 | 68.42105 | 0 | 0.3356685 | 0.3191584 | 0.269692 | 84.45847 | 75.95549 | 38 | 125251 | 23.42891 | 5346
TACE-OAM-L | 76.31579 | 2.631579 | 21.05263 | 0 | 18.42105 | 2.631579 | 0.2889466 | 0.2325407 | 0.2813159 | 88.50788 | 79.86695 | 38 | 997277.1 | 240.0185 | 4155
UMA-m-1p1-OC20 | 0 | 2.631579 | 97.36842 | 0 | 94.73684 | 2.631579 | 1.206939 |  | 1.025017 | 37.62889 | 32.78435 | 38 | 2752036.1 | 260.166 | 10578
UMA-m-1p1-OMAT | 81.57895 | 2.631579 | 15.78947 | 0 | 13.15789 | 2.631579 | 0.4069331 | 0.3791239 | 0.3826903 | 90.75815 | 84.54198 | 38 | 938167.9 | 262.7185 | 3571
UMA-s-1p1-OC20 | 0 | 0 | 100 | 0 | 94.73684 | 5.263158 | 1.012056 |  | 0.8715227 | 49.69656 | 43.45961 | 38 | 499121.8 | 49.32521 | 10119
UMA-s-1p1-OMAT | 89.47368 | 10.52632 | 0 | 0 | 0 | 0 | 0.3269062 | 0.3508261 | 0.3020322 | 88.37451 | 85.93283 | 38 | 177194 | 49.48171 | 3581
UMA-s-1p2-OC20 | 0 | 0 | 100 | 0 | 94.73684 | 5.263158 | 0.9828303 |  | 0.9656949 | 45.44576 | 35.82656 | 38 | 536610.9 | 55.07656 | 9743
UMA-s-1p2-OC22 | 52.63158 | 0 | 47.36842 | 0 | 28.94737 | 18.42105 | 3.794674 | 1.002946 | 4.495717 | 84.20337 | 78.38897 | 38 | 252590.7 | 54.94686 | 4597
UMA-s-1p2-OMAT | 86.84211 | 7.894737 | 5.263158 | 0 | 5.263158 | 0 | 0.2901848 | 0.3102841 | 0.2533518 | 90.07698 | 83.68215 | 38 | 186649.3 | 54.83233 | 3404

## MLIP_Data_shifted
MLIP_name | Normal rate (%) | Adsorbate migration rate (%) | Anomaly rate (%) |  |  |  | MAE_total (eV) | MAE_normal (eV) | MAE_single (eV) | ADwT (%) | AMDwT (%) | Num_total | Time_total (ms) | Time_per_step (ms) | Steps_total
|  |  | total | reproduction failure | unphysical relaxation | energy anomaly
Allegro-OAM-L | 63.15789 | 13.15789 | 23.68421 | 0 | 18.42105 | 5.263158 | 0.8177233 | 0.3342172 | 0.9429162 | 80.23899 | 68.67273 | 38 | 156808.1 | 24.50893 | 6398
AlphaNet-v1-OMA | 57.89474 | 5.263158 | 36.84211 | 0 | 34.21053 | 2.631579 | 0.5093795 | 0.4458237 | 0.628726 | 79.98836 | 67.9121 | 38 | 124451.6 | 20.61139 | 6038
CHGNet-v0.3.0 | 7.894737 | 0 | 92.10526 | 7.894737 | 84.21053 | 0 | 0.8044534 | 0.4558868 | 0.8654716 | 72.41318 | 57.23566 | 38 | 478593.9 | 51.09907 | 9366
DPA-3.1-3M-FT | 68.42105 | 2.631579 | 28.94737 | 2.631579 | 23.68421 | 2.631579 | 0.3864373 | 0.3375894 | 0.3512211 | 82.52327 | 76.05499 | 38 | 732010.7 | 82.15608 | 8910
DPA-4.0.1-pro-MPtrj | 73.68421 | 0 | 26.31579 | 0 | 26.31579 | 0 | 0.2151876 | 0.248876 | 0.2946947 | 87.79807 | 76.27311 | 38 | 654200.7 | 155.2446 | 4214
Eqnorm-MPtrj | 7.894737 | 0 | 92.10526 | 2.631579 | 89.47368 | 0 | 0.3628139 | 0.4497172 | 0.274976 | 82.13928 | 66.28017 | 38 | 334839.8 | 53.03973 | 6313
EquFlash | 92.10526 | 7.894737 | 0 | 0 | 0 | 0 | 0.2663069 | 0.2649349 | 0.2373047 | 90.50841 | 83.5229 | 38 | 234736.1 | 60.15789 | 3902
EquFlashV2 | 78.94737 | 2.631579 | 18.42105 | 0 | 15.78947 | 2.631579 | 0.4886002 | 0.4024313 | 0.4340405 | 89.09416 | 83.38514 | 38 | 559494.8 | 143.9771 | 3886
EqV3-OMatMPtrjSalex | 68.42105 | 0 | 31.57895 | 0 | 28.94737 | 2.631579 | 0.4586729 | 0.3209853 | 0.3961898 | 88.78715 | 78.91705 | 38 | 857798.2 | 177.8557 | 4823
eSEN-30M-OAM | 76.31579 | 0 | 23.68421 | 0 | 23.68421 | 0 | 0.1831967 | 0.2132214 | 0.2368843 | 89.12997 | 79.93936 | 38 | 798984.3 | 201.8147 | 3959
GRACE-2L-OAM | 42.10526 | 7.894737 | 50 | 2.631579 | 47.36842 | 0 | 0.4021055 | 0.2671637 | 0.3219554 | 83.79341 | 67.31514 | 38 | 66918.27 | 10.97201 | 6099
MACE-MH-1-OC20 | 60.52632 | 2.631579 | 36.84211 | 0 | 36.84211 | 0 | 0.2488015 | 0.1783553 | 0.2229971 | 86.52256 | 72.74108 | 38 | 326284.1 | 68.53269 | 4761
MACE-MH-1-OMAT | 60.52632 | 2.631579 | 36.84211 | 0 | 36.84211 | 0 | 0.2488015 | 0.1783553 | 0.2229971 | 86.52256 | 72.74108 | 38 | 325328.9 | 68.33205 | 4761
MACE-MPA-0 | 13.15789 | 0 | 86.84211 | 0 | 84.21053 | 2.631579 | 1.10514 | 0.4909692 | 0.8476006 | 74.97046 | 58.9977 | 38 | 507848.6 | 68.15845 | 7451
MatRIS-10M-OAM | 71.05263 | 0 | 28.94737 | 0 | 28.94737 | 0 | 0.4898259 | 0.4970179 | 0.4177445 | 87.9565 | 80.36736 | 38 | 2533360.2 | 555.0745 | 4564
MatterSim-v1-5M | 63.15789 | 5.263158 | 31.57895 | 2.631579 | 28.94737 | 0 | 0.4376904 | 0.2941745 | 0.2206367 | 85.37863 | 74.35712 | 38 | 229928.8 | 38.45606 | 5979
NequIP-OAM-L | 76.31579 | 5.263158 | 18.42105 | 0 | 18.42105 | 0 | 0.6380348 | 0.3773801 | 0.7805343 | 88.21697 | 78.32038 | 38 | 29508.7 | 6.226778 | 4739
NequIP-OAM-XL | 71.05263 | 2.631579 | 26.31579 | 2.631579 | 23.68421 | 0 | 0.464805 | 0.3388035 | 0.3882534 | 89.46831 | 80.76563 | 38 | 47032.11 | 10.4423 | 4504
Nequix-MP-1 | 36.84211 | 2.631579 | 60.52632 | 0 | 60.52632 | 0 | 0.3385133 | 0.4616377 | 0.2628476 | 80.56391 | 68.04839 | 38 | 129140.7 | 21.90682 | 5895
ORB-v3 | 55.26316 | 5.263158 | 39.47368 | 0 | 39.47368 | 0 | 0.2737653 | 0.2287006 | 0.1773293 | 88.07197 | 81.33168 | 38 | 54739.98 | 13.76068 | 3978
PET-OAM-XL | 81.57895 | 2.631579 | 15.78947 | 0 | 13.15789 | 2.631579 | 0.4430451 | 0.3777 | 0.3894359 | 90.63015 | 83.60503 | 38 | 375852.3 | 100.0405 | 3757
SevenNet-MF-OMPA | 57.89474 | 10.52632 | 31.57895 | 5.263158 | 23.68421 | 2.631579 | 0.5907849 | 0.3178084 | 0.4001065 | 81.60043 | 69.78983 | 38 | 230817.8 | 24.88065 | 9277
SevenNet-Omni | 31.57895 | 0 | 68.42105 | 0 | 68.42105 | 0 | 0.3356685 | 0.3191584 | 0.269692 | 84.45847 | 75.95549 | 38 | 125251 | 23.42891 | 5346
TACE-OAM-L | 78.94737 | 2.631579 | 18.42105 | 0 | 18.42105 | 0 | 0.2392901 | 0.2436791 | 0.1933073 | 88.50788 | 79.86695 | 38 | 997277.1 | 240.0185 | 4155
UMA-m-1p1-OC20 | 0 | 2.631579 | 97.36842 | 0 | 94.73684 | 2.631579 | 1.206939 |  | 1.025017 | 37.62889 | 32.78435 | 38 | 2752036.1 | 260.166 | 10578
UMA-m-1p1-OMAT | 84.21053 | 2.631579 | 13.15789 | 0 | 13.15789 | 0 | 0.3013558 | 0.3157186 | 0.2314326 | 90.75815 | 84.54198 | 38 | 938167.9 | 262.7185 | 3571
UMA-s-1p1-OC20 | 0 | 0 | 100 | 0 | 94.73684 | 5.263158 | 1.012056 |  | 0.8715227 | 49.69656 | 43.45961 | 38 | 499121.8 | 49.32521 | 10119
UMA-s-1p1-OMAT | 89.47368 | 10.52632 | 0 | 0 | 0 | 0 | 0.2679182 | 0.2848984 | 0.248858 | 88.37451 | 85.93283 | 38 | 177194 | 49.48171 | 3581
UMA-s-1p2-OC20 | 0 | 0 | 100 | 0 | 94.73684 | 5.263158 | 0.9828303 |  | 0.9656949 | 45.44576 | 35.82656 | 38 | 536610.9 | 55.07656 | 9743
UMA-s-1p2-OC22 | 55.26316 | 0 | 44.73684 | 0 | 28.94737 | 15.78947 | 3.198751 | 0.244122 | 3.865843 | 84.20337 | 78.38897 | 38 | 252590.7 | 54.94686 | 4597
UMA-s-1p2-OMAT | 86.84211 | 7.894737 | 5.263158 | 0 | 5.263158 | 0 | 0.2349142 | 0.2466393 | 0.2160926 | 90.07698 | 83.68215 | 38 | 186649.3 | 54.83233 | 3404

## anomaly
MLIP_name | Num_normal | Num_adsorbate_migration | Anomaly count |  |  |  | Reproduction failure |  |  | Unphysical relaxation
|  |  | total | reproduction failure | unphysical relaxation | energy anomaly | ads_eng_seed | ads_seed | slab_seed | ads_conv | ads_move | slab_conv | slab_move
Allegro-OAM-L | 23 | 5 | 10 | 0 | 7 | 3 | 0 | 0 | 0 | 0 | 3 | 0 | 4
AlphaNet-v1-OMA | 22 | 2 | 14 | 0 | 13 | 1 | 0 | 0 | 0 | 0 | 9 | 0 | 8
CHGNet-v0.3.0 | 3 | 0 | 35 | 3 | 32 | 0 | 3 | 3 | 0 | 0 | 18 | 0 | 32
DPA-3.1-3M-FT | 26 | 1 | 11 | 1 | 9 | 1 | 1 | 1 | 0 | 1 | 6 | 0 | 4
DPA-4.0.1-pro-MPtrj | 28 | 0 | 10 | 0 | 10 | 0 | 0 | 0 | 0 | 0 | 5 | 0 | 8
Eqnorm-MPtrj | 3 | 0 | 35 | 1 | 34 | 0 | 1 | 1 | 0 | 0 | 17 | 0 | 29
EquFlash | 35 | 3 | 0 | 0 | 0 | 0 | 0 | 0 | 0 | 0 | 0 | 0 | 0
EquFlashV2 | 30 | 1 | 7 | 0 | 6 | 1 | 0 | 0 | 0 | 0 | 2 | 0 | 4
EqV3-OMatMPtrjSalex | 26 | 0 | 12 | 0 | 11 | 1 | 0 | 0 | 0 | 0 | 3 | 0 | 8
eSEN-30M-OAM | 29 | 0 | 9 | 0 | 9 | 0 | 0 | 0 | 0 | 0 | 1 | 0 | 8
GRACE-2L-OAM | 16 | 3 | 19 | 1 | 18 | 0 | 1 | 1 | 0 | 0 | 6 | 0 | 13
MACE-MH-1-OC20 | 23 | 1 | 14 | 0 | 14 | 0 | 0 | 0 | 0 | 0 | 10 | 0 | 8
MACE-MH-1-OMAT | 23 | 1 | 14 | 0 | 14 | 0 | 0 | 0 | 0 | 0 | 10 | 0 | 8
MACE-MPA-0 | 5 | 0 | 33 | 0 | 32 | 1 | 0 | 0 | 0 | 0 | 16 | 0 | 30
MatRIS-10M-OAM | 26 | 0 | 12 | 0 | 11 | 1 | 0 | 0 | 0 | 0 | 3 | 0 | 8
MatterSim-v1-5M | 24 | 2 | 12 | 1 | 11 | 0 | 1 | 1 | 0 | 0 | 8 | 0 | 4
NequIP-OAM-L | 26 | 2 | 10 | 0 | 7 | 3 | 0 | 0 | 0 | 0 | 3 | 0 | 4
NequIP-OAM-XL | 27 | 1 | 10 | 1 | 9 | 0 | 1 | 1 | 0 | 0 | 5 | 0 | 4
Nequix-MP-1 | 14 | 1 | 23 | 0 | 23 | 0 | 0 | 0 | 0 | 0 | 16 | 0 | 10
ORB-v3 | 21 | 2 | 15 | 0 | 15 | 0 | 0 | 0 | 0 | 0 | 5 | 0 | 11
PET-OAM-XL | 30 | 1 | 7 | 0 | 5 | 2 | 0 | 0 | 0 | 0 | 3 | 0 | 4
SevenNet-MF-OMPA | 22 | 4 | 12 | 2 | 9 | 1 | 2 | 2 | 0 | 0 | 8 | 0 | 3
SevenNet-Omni | 12 | 0 | 26 | 0 | 26 | 0 | 0 | 0 | 0 | 0 | 10 | 0 | 19
TACE-OAM-L | 29 | 1 | 8 | 0 | 7 | 1 | 0 | 0 | 0 | 0 | 3 | 0 | 4
UMA-m-1p1-OC20 | 0 | 1 | 37 | 0 | 36 | 1 | 0 | 0 | 0 | 0 | 31 | 0 | 35
UMA-m-1p1-OMAT | 31 | 1 | 6 | 0 | 5 | 1 | 0 | 0 | 0 | 0 | 3 | 0 | 4
UMA-s-1p1-OC20 | 0 | 0 | 38 | 0 | 36 | 2 | 0 | 0 | 0 | 0 | 26 | 0 | 35
UMA-s-1p1-OMAT | 34 | 4 | 0 | 0 | 0 | 0 | 0 | 0 | 0 | 0 | 0 | 0 | 0
UMA-s-1p2-OC20 | 0 | 0 | 38 | 0 | 36 | 2 | 0 | 0 | 0 | 0 | 32 | 0 | 35
UMA-s-1p2-OC22 | 20 | 0 | 18 | 0 | 11 | 7 | 0 | 0 | 0 | 0 | 6 | 0 | 8
UMA-s-1p2-OMAT | 33 | 3 | 2 | 0 | 2 | 0 | 0 | 0 | 0 | 0 | 2 | 0 | 0

## anomaly_shifted
MLIP_name | Num_normal | Num_adsorbate_migration | Anomaly count |  |  |  | Reproduction failure |  |  | Unphysical relaxation
|  |  | total | reproduction failure | unphysical relaxation | energy anomaly | ads_eng_seed | ads_seed | slab_seed | ads_conv | ads_move | slab_conv | slab_move
Allegro-OAM-L | 24 | 5 | 9 | 0 | 7 | 2 | 0 | 0 | 0 | 0 | 3 | 0 | 4
AlphaNet-v1-OMA | 22 | 2 | 14 | 0 | 13 | 1 | 0 | 0 | 0 | 0 | 9 | 0 | 8
CHGNet-v0.3.0 | 3 | 0 | 35 | 3 | 32 | 0 | 3 | 3 | 0 | 0 | 18 | 0 | 32
DPA-3.1-3M-FT | 26 | 1 | 11 | 1 | 9 | 1 | 1 | 1 | 0 | 1 | 6 | 0 | 4
DPA-4.0.1-pro-MPtrj | 28 | 0 | 10 | 0 | 10 | 0 | 0 | 0 | 0 | 0 | 5 | 0 | 8
Eqnorm-MPtrj | 3 | 0 | 35 | 1 | 34 | 0 | 1 | 1 | 0 | 0 | 17 | 0 | 29
EquFlash | 35 | 3 | 0 | 0 | 0 | 0 | 0 | 0 | 0 | 0 | 0 | 0 | 0
EquFlashV2 | 30 | 1 | 7 | 0 | 6 | 1 | 0 | 0 | 0 | 0 | 2 | 0 | 4
EqV3-OMatMPtrjSalex | 26 | 0 | 12 | 0 | 11 | 1 | 0 | 0 | 0 | 0 | 3 | 0 | 8
eSEN-30M-OAM | 29 | 0 | 9 | 0 | 9 | 0 | 0 | 0 | 0 | 0 | 1 | 0 | 8
GRACE-2L-OAM | 16 | 3 | 19 | 1 | 18 | 0 | 1 | 1 | 0 | 0 | 6 | 0 | 13
MACE-MH-1-OC20 | 23 | 1 | 14 | 0 | 14 | 0 | 0 | 0 | 0 | 0 | 10 | 0 | 8
MACE-MH-1-OMAT | 23 | 1 | 14 | 0 | 14 | 0 | 0 | 0 | 0 | 0 | 10 | 0 | 8
MACE-MPA-0 | 5 | 0 | 33 | 0 | 32 | 1 | 0 | 0 | 0 | 0 | 16 | 0 | 30
MatRIS-10M-OAM | 27 | 0 | 11 | 0 | 11 | 0 | 0 | 0 | 0 | 0 | 3 | 0 | 8
MatterSim-v1-5M | 24 | 2 | 12 | 1 | 11 | 0 | 1 | 1 | 0 | 0 | 8 | 0 | 4
NequIP-OAM-L | 29 | 2 | 7 | 0 | 7 | 0 | 0 | 0 | 0 | 0 | 3 | 0 | 4
NequIP-OAM-XL | 27 | 1 | 10 | 1 | 9 | 0 | 1 | 1 | 0 | 0 | 5 | 0 | 4
Nequix-MP-1 | 14 | 1 | 23 | 0 | 23 | 0 | 0 | 0 | 0 | 0 | 16 | 0 | 10
ORB-v3 | 21 | 2 | 15 | 0 | 15 | 0 | 0 | 0 | 0 | 0 | 5 | 0 | 11
PET-OAM-XL | 31 | 1 | 6 | 0 | 5 | 1 | 0 | 0 | 0 | 0 | 3 | 0 | 4
SevenNet-MF-OMPA | 22 | 4 | 12 | 2 | 9 | 1 | 2 | 2 | 0 | 0 | 8 | 0 | 3
SevenNet-Omni | 12 | 0 | 26 | 0 | 26 | 0 | 0 | 0 | 0 | 0 | 10 | 0 | 19
TACE-OAM-L | 30 | 1 | 7 | 0 | 7 | 0 | 0 | 0 | 0 | 0 | 3 | 0 | 4
UMA-m-1p1-OC20 | 0 | 1 | 37 | 0 | 36 | 1 | 0 | 0 | 0 | 0 | 31 | 0 | 35
UMA-m-1p1-OMAT | 32 | 1 | 5 | 0 | 5 | 0 | 0 | 0 | 0 | 0 | 3 | 0 | 4
UMA-s-1p1-OC20 | 0 | 0 | 38 | 0 | 36 | 2 | 0 | 0 | 0 | 0 | 26 | 0 | 35
UMA-s-1p1-OMAT | 34 | 4 | 0 | 0 | 0 | 0 | 0 | 0 | 0 | 0 | 0 | 0 | 0
UMA-s-1p2-OC20 | 0 | 0 | 38 | 0 | 36 | 2 | 0 | 0 | 0 | 0 | 32 | 0 | 35
UMA-s-1p2-OC22 | 21 | 0 | 17 | 0 | 11 | 6 | 0 | 0 | 0 | 0 | 6 | 0 | 8
UMA-s-1p2-OMAT | 33 | 3 | 2 | 0 | 2 | 0 | 0 | 0 | 0 | 0 | 2 | 0 | 0

## Coverage
MLIP_name | Num_input | Num_succeeded | Num_failed | Num_not_run | Coverage_pct | Failed_by_stage | catbench_version | dispersion | device | input_md5
Allegro-OAM-L | 38 | 38 | 0 | 0 | 100 |  | 1.1.3 | none | NVIDIA L40S | unknown
AlphaNet-v1-OMA | 38 | 38 | 0 | 0 | 100 |  | 1.1.3 | none | NVIDIA L40S | unknown
CHGNet-v0.3.0 | 38 | 38 | 0 | 0 | 100 |  | 1.1.3 | none | NVIDIA L40S | unknown
DPA-3.1-3M-FT | 38 | 38 | 0 | 0 | 100 |  | 1.1.3 | none | NVIDIA L40S | unknown
DPA-4.0.1-pro-MPtrj | 38 | 38 | 0 | 0 | 100 |  | 1.1.3 | none | NVIDIA L40S | unknown
Eqnorm-MPtrj | 38 | 38 | 0 | 0 | 100 |  | 1.1.3 | none | NVIDIA L40S | unknown
EquFlash | 38 | 38 | 0 | 0 | 100 |  | 1.1.3 | none | NVIDIA L40S | unknown
EquFlashV2 | 38 | 38 | 0 | 0 | 100 |  | 1.1.3 | none | NVIDIA L40S | unknown
EqV3-OMatMPtrjSalex | 38 | 38 | 0 | 0 | 100 |  | 1.1.3 | none | NVIDIA L40S | unknown
eSEN-30M-OAM | 38 | 38 | 0 | 0 | 100 |  | 1.1.3 | none | NVIDIA L40S | unknown
GRACE-2L-OAM | 38 | 38 | 0 | 0 | 100 |  | 1.1.3 | none | NVIDIA L40S | unknown
MACE-MH-1-OC20 | 38 | 38 | 0 | 0 | 100 |  | 1.1.3 | none | NVIDIA L40S | unknown
MACE-MH-1-OMAT | 38 | 38 | 0 | 0 | 100 |  | 1.1.3 | none | NVIDIA L40S | unknown
MACE-MPA-0 | 38 | 38 | 0 | 0 | 100 |  | 1.1.3 | none | NVIDIA L40S | unknown
MatRIS-10M-OAM | 38 | 38 | 0 | 0 | 100 |  | 1.1.3 | none | NVIDIA L40S | unknown
MatterSim-v1-5M | 38 | 38 | 0 | 0 | 100 |  | 1.1.3 | none | NVIDIA L40S | unknown
NequIP-OAM-L | 38 | 38 | 0 | 0 | 100 |  | 1.1.3 | none | NVIDIA L40S | unknown
NequIP-OAM-XL | 38 | 38 | 0 | 0 | 100 |  | 1.1.3 | none | NVIDIA L40S | unknown
Nequix-MP-1 | 38 | 38 | 0 | 0 | 100 |  | 1.1.3 | none | NVIDIA L40S | unknown
ORB-v3 | 38 | 38 | 0 | 0 | 100 |  | 1.1.3 | none | NVIDIA L40S | unknown
PET-OAM-XL | 38 | 38 | 0 | 0 | 100 |  | 1.1.3 | none | NVIDIA L40S | unknown
SevenNet-MF-OMPA | 38 | 38 | 0 | 0 | 100 |  | 1.1.3 | none | NVIDIA L40S | unknown
SevenNet-Omni | 38 | 38 | 0 | 0 | 100 |  | 1.1.3 | none | NVIDIA L40S | unknown
TACE-OAM-L | 38 | 38 | 0 | 0 | 100 |  | 1.1.3 | none | NVIDIA L40S | unknown
UMA-m-1p1-OC20 | 38 | 38 | 0 | 0 | 100 |  | 1.1.3 | none | NVIDIA L40S | unknown
UMA-m-1p1-OMAT | 38 | 38 | 0 | 0 | 100 |  | 1.1.3 | none | NVIDIA L40S | unknown
UMA-s-1p1-OC20 | 38 | 38 | 0 | 0 | 100 |  | 1.1.3 | none | NVIDIA L40S | unknown
UMA-s-1p1-OMAT | 38 | 38 | 0 | 0 | 100 |  | 1.1.3 | none | NVIDIA L40S | unknown
UMA-s-1p2-OC20 | 38 | 38 | 0 | 0 | 100 |  | 1.1.3 | none | NVIDIA L40S | unknown
UMA-s-1p2-OC22 | 38 | 38 | 0 | 0 | 100 |  | 1.1.3 | none | NVIDIA L40S | unknown
UMA-s-1p2-OMAT | 38 | 38 | 0 | 0 | 100 |  | 1.1.3 | none | NVIDIA L40S | unknown
Num_succeeded counts every computed reaction, including any later excluded by energy_cutoff, so it can exceed Num_total in MLIP_Data.

## Allegro-OAM-L
Adsorbate_name | MAE_total (eV) | MAE_normal (eV) | MAE_single (eV) | ADwT (%) | AMDwT (%) | Num_total | Num_normal | Num_adsorbate_migration | Anomaly count |  |  |  | Gas shift correction
[9 empty] | total | reproduction failure | unphysical relaxation | energy anomaly | Shift (eV) | N_fit | MAE_total_shifted (eV) | MAE_normal_shifted (eV) | Num_normal_shifted | Num_energy_anomaly_shifted
HO | 1.921408 | 0.9825674 | 2.130659 | 86.50935 | 76.28915 | 8 | 6 | 0 | 2 | 0 | 1 | 1 | -0.9522973 | 7 | 0.9949805 | 0.06476359 | 6 | 1
HO2 | 1.857417 | 1.75244 | 2.015049 | 84.92711 | 71.65229 | 7 | 5 | 0 | 2 | 0 | 1 | 1 | -1.769898 | 6 | 0.1366206 | 0.09784507 | 6 | 0
O | 0.766927 | 0.766927 | 0.8873799 | 85.40816 | 74.54139 | 7 | 7 | 0 | 0 | 0 | 0 | 0 | -0.8484231 | 7 | 0.1823153 | 0.1823153 | 7 | 0
C7H6O2 | 1.262126 |  | 1.253175 | 64.18367 | 50.74944 | 4 | 0 | 2 | 2 | 0 | 2 | 0 |  | 0 | 1.262126 |  | 0 | 0
C7H7O2 | 1.818604 | 1.836935 | 1.866694 | 71.70068 | 48.76678 | 4 | 1 | 2 | 1 | 0 | 1 | 0 |  | 1 | 1.818604 | 1.836935 | 1 | 0
H | 1.871935 | 1.186291 | 2.008105 | 85.56122 | 82.48322 | 4 | 3 | 0 | 1 | 0 | 0 | 1 |  | 4 | 1.871935 | 1.186291 | 3 | 1
C7H6O | 0.04067012 |  | 0.168855 | 69.64286 | 62.05257 | 2 | 0 | 1 | 1 | 0 | 1 | 0 |  | 0 | 0.04067012 |  | 0 | 0
C7H7O | 0.4945471 | 0.3735466 | 0.9806633 | 69.79592 | 61.89597 | 2 | 1 | 0 | 1 | 0 | 1 | 0 |  | 1 | 0.4945471 | 0.3735466 | 1 | 0

## AlphaNet-v1-OMA
Adsorbate_name | MAE_total (eV) | MAE_normal (eV) | MAE_single (eV) | ADwT (%) | AMDwT (%) | Num_total | Num_normal | Num_adsorbate_migration | Anomaly count |  |  |  | Gas shift correction
[9 empty] | total | reproduction failure | unphysical relaxation | energy anomaly | Shift (eV) | N_fit | MAE_total_shifted (eV) | MAE_normal_shifted (eV) | Num_normal_shifted | Num_energy_anomaly_shifted
HO | 0.2244079 | 0.1841302 | 0.1895834 | 83.89456 | 76.73658 | 8 | 7 | 1 | 0 | 0 | 0 | 0 | -0.06159725 | 7 | 0.2041656 | 0.1697958 | 7 | 0
HO2 | 0.7689938 | 0.6468005 | 0.6923313 | 79.13022 | 58.01694 | 7 | 4 | 0 | 3 | 0 | 3 | 0 |  | 4 | 0.7689938 | 0.6468005 | 4 | 0
O | 0.4195333 | 0.4661503 | 0.4812214 | 83.78037 | 73.06647 | 7 | 6 | 0 | 1 | 0 | 1 | 0 | 0.2803239 | 6 | 0.3657552 | 0.4032989 | 6 | 0
C7H6O2 | 0.5737661 | 0.3268554 | 0.9933732 | 77.34694 | 67.71812 | 4 | 2 | 0 | 2 | 0 | 2 | 0 |  | 2 | 0.5737661 | 0.3268554 | 2 | 0
C7H7O2 | 0.1280651 |  | 0.4181902 | 67.5085 | 41.78971 | 4 | 0 | 1 | 3 | 0 | 3 | 0 |  | 0 | 0.1280651 |  | 0 | 0
H | 1.50983 | 0.9862812 | 1.975404 | 85.33163 | 86.34228 | 4 | 3 | 0 | 1 | 0 | 0 | 1 |  | 4 | 1.50983 | 0.9862812 | 3 | 1
C7H6O | 0.3492693 |  | 0.4855422 | 74.08163 | 65.05593 | 2 | 0 | 0 | 2 | 0 | 2 | 0 |  | 0 | 0.3492693 |  | 0 | 0
C7H7O | 0.1173346 |  | 0.3046341 | 79.55782 | 67.83557 | 2 | 0 | 0 | 2 | 0 | 2 | 0 |  | 0 | 0.1173346 |  | 0 | 0

## CHGNet-v0.3.0
Adsorbate_name | MAE_total (eV) | MAE_normal (eV) | MAE_single (eV) | ADwT (%) | AMDwT (%) | Num_total | Num_normal | Num_adsorbate_migration | Anomaly count |  |  |  | Gas shift correction
[9 empty] | total | reproduction failure | unphysical relaxation | energy anomaly | Shift (eV) | N_fit | MAE_total_shifted (eV) | MAE_normal_shifted (eV) | Num_normal_shifted | Num_energy_anomaly_shifted
HO | 0.7548733 |  | 0.7112057 | 77.19388 | 66.62053 | 8 | 0 | 0 | 8 | 1 | 7 | 0 |  | 0 | 0.7548733 |  | 0 | 0
HO2 | 1.954573 |  | 2.108391 | 70.90379 | 45.45222 | 7 | 0 | 0 | 7 | 0 | 7 | 0 |  | 0 | 1.954573 |  | 0 | 0
O | 0.6879954 |  | 1.05018 | 65.2964 | 52.48642 | 7 | 0 | 0 | 7 | 0 | 7 | 0 |  | 0 | 0.6879954 |  | 0 | 0
C7H6O2 | 0.1574998 |  | 0.166406 | 73.27381 | 57.68736 | 4 | 0 | 0 | 4 | 0 | 4 | 0 |  | 0 | 0.1574998 |  | 0 | 0
C7H7O2 | 0.3404827 |  | 0.1650221 | 71.69218 | 46.4038 | 4 | 0 | 0 | 4 | 0 | 4 | 0 |  | 0 | 0.3404827 |  | 0 | 0
H | 0.5170832 | 0.4558868 | 0.6616482 | 87.5085 | 86.04866 | 4 | 3 | 0 | 1 | 0 | 1 | 0 |  | 3 | 0.5170832 | 0.4558868 | 3 | 0
C7H6O | 0.0317188 |  | 0.1399426 | 60.18707 | 51.57159 | 2 | 0 | 0 | 2 | 1 | 1 | 0 |  | 0 | 0.0317188 |  | 0 | 0
C7H7O | 0.9542825 |  | 0.4180429 | 65.2381 | 46.35906 | 2 | 0 | 0 | 2 | 1 | 1 | 0 |  | 0 | 0.9542825 |  | 0 | 0

## DPA-3.1-3M-FT
Adsorbate_name | MAE_total (eV) | MAE_normal (eV) | MAE_single (eV) | ADwT (%) | AMDwT (%) | Num_total | Num_normal | Num_adsorbate_migration | Anomaly count |  |  |  | Gas shift correction
[9 empty] | total | reproduction failure | unphysical relaxation | energy anomaly | Shift (eV) | N_fit | MAE_total_shifted (eV) | MAE_normal_shifted (eV) | Num_normal_shifted | Num_energy_anomaly_shifted
HO | 0.2510525 | 0.2703978 | 0.2594867 | 86.40306 | 82.46225 | 8 | 6 | 0 | 2 | 0 | 2 | 0 | 0.09193679 | 6 | 0.2356989 | 0.2499263 | 6 | 0
HO2 | 0.1967027 | 0.1967027 | 0.171552 | 85.5102 | 79.72355 | 7 | 7 | 0 | 0 | 0 | 0 | 0 | 0.07333097 | 7 | 0.1755599 | 0.1755599 | 7 | 0
O | 0.6645189 | 0.5436232 | 0.4548531 | 85.42274 | 74.01566 | 7 | 5 | 0 | 2 | 1 | 1 | 0 | 0.2258231 | 5 | 0.6405802 | 0.4984586 | 5 | 0
C7H6O2 | 0.1415807 | 0.1489899 | 0.07221795 | 79.38776 | 71.3311 | 4 | 3 | 0 | 1 | 0 | 1 | 0 |  | 3 | 0.1415807 | 0.1489899 | 3 | 0
C7H7O2 | 0.06316668 | 0.02790941 | 0.09186335 | 77.84864 | 65.4698 | 4 | 2 | 1 | 1 | 0 | 1 | 0 |  | 2 | 0.06316668 | 0.02790941 | 2 | 0
H | 1.391317 | 1.017922 | 1.487981 | 82.11735 | 84.71477 | 4 | 3 | 0 | 1 | 0 | 0 | 1 |  | 4 | 1.391317 | 1.017922 | 3 | 1
C7H6O | 0.09424563 |  | 0.1067899 | 68.72449 | 64.81544 | 2 | 0 | 0 | 2 | 0 | 2 | 0 |  | 0 | 0.09424563 |  | 0 | 0
C7H7O | 0.2566494 |  | 0.4158703 | 76.63265 | 69.26174 | 2 | 0 | 0 | 2 | 0 | 2 | 0 |  | 0 | 0.2566494 |  | 0 | 0

## DPA-4.0.1-pro-MPtrj
Adsorbate_name | MAE_total (eV) | MAE_normal (eV) | MAE_single (eV) | ADwT (%) | AMDwT (%) | Num_total | Num_normal | Num_adsorbate_migration | Anomaly count |  |  |  | Gas shift correction
[9 empty] | total | reproduction failure | unphysical relaxation | energy anomaly | Shift (eV) | N_fit | MAE_total_shifted (eV) | MAE_normal_shifted (eV) | Num_normal_shifted | Num_energy_anomaly_shifted
HO | 0.2385142 | 0.2512939 | 0.2270996 | 88.29082 | 78.97931 | 8 | 7 | 0 | 1 | 0 | 1 | 0 | 0.1424126 | 7 | 0.2385142 | 0.2309493 | 7 | 0
HO2 | 0.124532 | 0.124532 | 0.2853209 | 87.91545 | 75.69511 | 7 | 7 | 0 | 0 | 0 | 0 | 0 | -0.004026898 | 7 | 0.1239567 | 0.1239567 | 7 | 0
O | 0.2483348 | 0.2813568 | 0.1744012 | 87.02138 | 74.74113 | 7 | 6 | 0 | 1 | 0 | 1 | 0 | -0.03983418 | 6 | 0.2426442 | 0.2813568 | 6 | 0
C7H6O2 | 0.2436602 | 0.3906855 | 0.2485097 | 86.70918 | 74.56655 | 4 | 2 | 0 | 2 | 0 | 2 | 0 |  | 2 | 0.2436602 | 0.3906855 | 2 | 0
C7H7O2 | 0.2432368 | 0.3515762 | 0.4405409 | 87.89116 | 70.77181 | 4 | 2 | 0 | 2 | 0 | 2 | 0 |  | 2 | 0.2432368 | 0.3515762 | 2 | 0
H | 0.3278805 | 0.3278805 | 0.4011558 | 92.37245 | 89.27573 | 4 | 4 | 0 | 0 | 0 | 0 | 0 |  | 4 | 0.3278805 | 0.3278805 | 4 | 0
C7H6O | 0.1475679 |  | 0.04448789 | 83.62245 | 67.75168 | 2 | 0 | 0 | 2 | 0 | 2 | 0 |  | 0 | 0.1475679 |  | 0 | 0
C7H7O | 0.07428244 |  | 0.400902 | 85.15306 | 69.7651 | 2 | 0 | 0 | 2 | 0 | 2 | 0 |  | 0 | 0.07428244 |  | 0 | 0

## Eqnorm-MPtrj
Adsorbate_name | MAE_total (eV) | MAE_normal (eV) | MAE_single (eV) | ADwT (%) | AMDwT (%) | Num_total | Num_normal | Num_adsorbate_migration | Anomaly count |  |  |  | Gas shift correction
[9 empty] | total | reproduction failure | unphysical relaxation | energy anomaly | Shift (eV) | N_fit | MAE_total_shifted (eV) | MAE_normal_shifted (eV) | Num_normal_shifted | Num_energy_anomaly_shifted
HO | 0.4935879 |  | 0.2761682 | 81.37755 | 68.19072 | 8 | 0 | 0 | 8 | 1 | 7 | 0 |  | 0 | 0.4935879 |  | 0 | 0
HO2 | 0.5399524 |  | 0.1353478 | 79.8105 | 59.75072 | 7 | 0 | 0 | 7 | 0 | 7 | 0 |  | 0 | 0.5399524 |  | 0 | 0
O | 0.2040461 |  | 0.2471668 | 84.30029 | 70.6232 | 7 | 0 | 0 | 7 | 0 | 7 | 0 |  | 0 | 0.2040461 |  | 0 | 0
C7H6O2 | 0.2119508 |  | 0.1910769 | 82.16837 | 64.17785 | 4 | 0 | 0 | 4 | 0 | 4 | 0 |  | 0 | 0.2119508 |  | 0 | 0
C7H7O2 | 0.3769116 |  | 0.3425615 | 79.92347 | 50.41946 | 4 | 0 | 0 | 4 | 0 | 4 | 0 |  | 0 | 0.3769116 |  | 0 | 0
H | 0.4864349 | 0.4497172 | 0.6348089 | 89.10714 | 85.80537 | 4 | 3 | 0 | 1 | 0 | 1 | 0 |  | 3 | 0.4864349 | 0.4497172 | 3 | 0
C7H6O | 0.1156401 |  | 0.08436592 | 75.95238 | 59.71477 | 2 | 0 | 0 | 2 | 0 | 2 | 0 |  | 0 | 0.1156401 |  | 0 | 0
C7H7O | 0.04888228 |  | 0.3598098 | 82.39796 | 69.73154 | 2 | 0 | 0 | 2 | 0 | 2 | 0 |  | 0 | 0.04888228 |  | 0 | 0

## EquFlash
Adsorbate_name | MAE_total (eV) | MAE_normal (eV) | MAE_single (eV) | ADwT (%) | AMDwT (%) | Num_total | Num_normal | Num_adsorbate_migration | Anomaly count |  |  |  | Gas shift correction
[9 empty] | total | reproduction failure | unphysical relaxation | energy anomaly | Shift (eV) | N_fit | MAE_total_shifted (eV) | MAE_normal_shifted (eV) | Num_normal_shifted | Num_energy_anomaly_shifted
HO | 0.4113925 | 0.4113925 | 0.4277637 | 93.32908 | 89.18205 | 8 | 8 | 0 | 0 | 0 | 0 | 0 | -0.2036334 | 8 | 0.3196012 | 0.3196012 | 8 | 0
HO2 | 0.2102296 | 0.2223219 | 0.1895546 | 91.46744 | 82.20038 | 7 | 6 | 1 | 0 | 0 | 0 | 0 | -0.1694497 | 6 | 0.1763611 | 0.2004589 | 6 | 0
O | 0.1877061 | 0.1877061 | 0.1344441 | 92.19145 | 84.71397 | 7 | 7 | 0 | 0 | 0 | 0 | 0 | -0.1237918 | 7 | 0.1427738 | 0.1427738 | 7 | 0
C7H6O2 | 0.1662528 | 0.1662528 | 0.1061006 | 87.36395 | 82.86913 | 4 | 4 | 0 | 0 | 0 | 0 | 0 |  | 4 | 0.1662528 | 0.1662528 | 4 | 0
C7H7O2 | 0.4225485 | 0.4375148 | 0.3160515 | 86.51361 | 72.04139 | 4 | 2 | 2 | 0 | 0 | 0 | 0 |  | 2 | 0.4225485 | 0.4375148 | 2 | 0
H | 0.5371553 | 0.5371553 | 0.5833821 | 91.25 | 91.37025 | 4 | 4 | 0 | 0 | 0 | 0 | 0 |  | 4 | 0.5371553 | 0.5371553 | 4 | 0
C7H6O | 0.1232213 | 0.1232213 | 0.1571926 | 83.36735 | 71.3255 | 2 | 2 | 0 | 0 | 0 | 0 | 0 |  | 2 | 0.1232213 | 0.1232213 | 2 | 0
C7H7O | 0.2893185 | 0.2893185 | 0.3194673 | 89.91497 | 82.11969 | 2 | 2 | 0 | 0 | 0 | 0 | 0 |  | 2 | 0.2893185 | 0.2893185 | 2 | 0

## EquFlashV2
Adsorbate_name | MAE_total (eV) | MAE_normal (eV) | MAE_single (eV) | ADwT (%) | AMDwT (%) | Num_total | Num_normal | Num_adsorbate_migration | Anomaly count |  |  |  | Gas shift correction
[9 empty] | total | reproduction failure | unphysical relaxation | energy anomaly | Shift (eV) | N_fit | MAE_total_shifted (eV) | MAE_normal_shifted (eV) | Num_normal_shifted | Num_energy_anomaly_shifted
HO | 0.5634165 | 0.6093948 | 0.500339 | 90.06378 | 86.27796 | 8 | 7 | 0 | 1 | 0 | 1 | 0 | 0.3261643 | 7 | 0.3174396 | 0.350703 | 7 | 0
HO2 | 1.036199 | 1.036199 | 0.978398 | 90.05831 | 84.77948 | 7 | 7 | 0 | 0 | 0 | 0 | 0 | 0.9837904 | 7 | 0.1616401 | 0.1616401 | 7 | 0
O | 0.6890766 | 0.7063001 | 0.6800184 | 89.85423 | 84.63087 | 7 | 6 | 0 | 1 | 0 | 1 | 0 | 0.623373 | 6 | 0.1880174 | 0.2130807 | 6 | 0
C7H6O2 | 0.9644168 | 0.8412362 | 0.9414867 | 82.13435 | 76.38982 | 4 | 3 | 0 | 1 | 0 | 1 | 0 |  | 3 | 0.9644168 | 0.8412362 | 3 | 0
C7H7O2 | 0.4949518 | 0.4328038 | 0.4617488 | 89.05612 | 76.89877 | 4 | 2 | 1 | 1 | 0 | 1 | 0 |  | 2 | 0.4949518 | 0.4328038 | 2 | 0
H | 1.563392 | 1.025783 | 1.659506 | 94.08163 | 92.05537 | 4 | 3 | 0 | 1 | 0 | 0 | 1 |  | 4 | 1.563392 | 1.025783 | 3 | 1
C7H6O | 0.5279829 | 0.3845862 | 0.3467378 | 84.13265 | 78.80313 | 2 | 1 | 0 | 1 | 0 | 1 | 0 |  | 1 | 0.5279829 | 0.3845862 | 1 | 0
C7H7O | 0.2163386 | 0.3568005 | 0.2251067 | 88.16327 | 76.77852 | 2 | 1 | 0 | 1 | 0 | 1 | 0 |  | 1 | 0.2163386 | 0.3568005 | 1 | 0

## EqV3-OMatMPtrjSalex
Adsorbate_name | MAE_total (eV) | MAE_normal (eV) | MAE_single (eV) | ADwT (%) | AMDwT (%) | Num_total | Num_normal | Num_adsorbate_migration | Anomaly count |  |  |  | Gas shift correction
[9 empty] | total | reproduction failure | unphysical relaxation | energy anomaly | Shift (eV) | N_fit | MAE_total_shifted (eV) | MAE_normal_shifted (eV) | Num_normal_shifted | Num_energy_anomaly_shifted
HO | 0.1911572 | 0.2133563 | 0.07316351 | 90.66752 | 83.53328 | 8 | 7 | 0 | 1 | 0 | 1 | 0 | 0.2103768 | 7 | 0.1911572 | 0.1833025 | 7 | 0
HO2 | 0.4875445 | 0.4230261 | 0.2528641 | 87.73081 | 75.87728 | 7 | 6 | 0 | 1 | 0 | 1 | 0 | 0.4940317 | 6 | 0.382625 | 0.2182814 | 6 | 0
O | 0.3791826 | 0.3882572 | 0.255416 | 88.96501 | 79.17386 | 7 | 6 | 0 | 1 | 0 | 1 | 0 | 0.3460212 | 6 | 0.2756481 | 0.3180417 | 6 | 0
C7H6O2 | 0.7086013 | 0.4831846 | 0.6412614 | 87.16837 | 77.78803 | 4 | 2 | 0 | 2 | 0 | 2 | 0 |  | 2 | 0.7086013 | 0.4831846 | 2 | 0
C7H7O2 | 0.3936126 | 0.1984705 | 0.2056203 | 89.03912 | 74.30649 | 4 | 2 | 0 | 2 | 0 | 2 | 0 |  | 2 | 0.3936126 | 0.1984705 | 2 | 0
H | 1.276137 | 0.8270835 | 1.39663 | 93.34184 | 90.9396 | 4 | 3 | 0 | 1 | 0 | 0 | 1 |  | 4 | 1.276137 | 0.8270835 | 3 | 1
C7H6O | 0.6301545 |  | 0.3976588 | 81.80272 | 67.17002 | 2 | 0 | 0 | 2 | 0 | 2 | 0 |  | 0 | 0.6301545 |  | 0 | 0
C7H7O | 0.2593446 |  | 0.09719869 | 84.94898 | 69.3736 | 2 | 0 | 0 | 2 | 0 | 2 | 0 |  | 0 | 0.2593446 |  | 0 | 0

## eSEN-30M-OAM
Adsorbate_name | MAE_total (eV) | MAE_normal (eV) | MAE_single (eV) | ADwT (%) | AMDwT (%) | Num_total | Num_normal | Num_adsorbate_migration | Anomaly count |  |  |  | Gas shift correction
[9 empty] | total | reproduction failure | unphysical relaxation | energy anomaly | Shift (eV) | N_fit | MAE_total_shifted (eV) | MAE_normal_shifted (eV) | Num_normal_shifted | Num_energy_anomaly_shifted
HO | 0.2250506 | 0.2250506 | 0.1270236 | 90.22959 | 85.14122 | 8 | 8 | 0 | 0 | 0 | 0 | 0 | 0.1814615 | 8 | 0.1813923 | 0.1813923 | 8 | 0
HO2 | 0.1746558 | 0.1746558 | 0.08418139 | 88.72206 | 77.47683 | 7 | 7 | 0 | 0 | 0 | 0 | 0 | 0.1277184 | 7 | 0.1279881 | 0.1279881 | 7 | 0
O | 0.244258 | 0.2781499 | 0.1262075 | 88.54227 | 78.55864 | 7 | 6 | 0 | 1 | 0 | 1 | 0 | 0.08773618 | 6 | 0.2355392 | 0.2669909 | 6 | 0
C7H6O2 | 0.1714387 | 0.2684777 | 0.1731498 | 89.32823 | 81.42058 | 4 | 2 | 0 | 2 | 0 | 2 | 0 |  | 2 | 0.1714387 | 0.2684777 | 2 | 0
C7H7O2 | 0.1930287 | 0.2698439 | 0.2528634 | 89.11565 | 75.22371 | 4 | 2 | 0 | 2 | 0 | 2 | 0 |  | 2 | 0.1930287 | 0.2698439 | 2 | 0
H | 0.2894446 | 0.2894446 | 0.3112082 | 93.64796 | 90.91443 | 4 | 4 | 0 | 0 | 0 | 0 | 0 |  | 4 | 0.2894446 | 0.2894446 | 4 | 0
C7H6O | 0.09907286 |  | 0.1212183 | 83.58844 | 67.56152 | 2 | 0 | 0 | 2 | 0 | 2 | 0 |  | 0 | 0.09907286 |  | 0 | 0
C7H7O | 0.07592658 |  | 0.2797253 | 84.35374 | 69.47987 | 2 | 0 | 0 | 2 | 0 | 2 | 0 |  | 0 | 0.07592658 |  | 0 | 0

## GRACE-2L-OAM
Adsorbate_name | MAE_total (eV) | MAE_normal (eV) | MAE_single (eV) | ADwT (%) | AMDwT (%) | Num_total | Num_normal | Num_adsorbate_migration | Anomaly count |  |  |  | Gas shift correction
[9 empty] | total | reproduction failure | unphysical relaxation | energy anomaly | Shift (eV) | N_fit | MAE_total_shifted (eV) | MAE_normal_shifted (eV) | Num_normal_shifted | Num_energy_anomaly_shifted
HO | 0.2202437 | 0.2156747 | 0.1562757 | 87.97194 | 74.18624 | 8 | 5 | 1 | 2 | 0 | 2 | 0 | 0.1839811 | 5 | 0.1796971 | 0.1140039 | 5 | 0
HO2 | 0.9393929 | 0.06094759 | 0.3379925 | 75.95724 | 48.07606 | 7 | 1 | 1 | 5 | 1 | 4 | 0 |  | 1 | 0.9393929 | 0.06094759 | 1 | 0
O | 0.2915134 | 0.1194515 | 0.2957933 | 88.58601 | 73.14957 | 7 | 4 | 1 | 2 | 0 | 2 | 0 |  | 4 | 0.2915134 | 0.1194515 | 4 | 0
C7H6O2 | 0.1403741 | 0.3703951 | 0.2310281 | 80.86735 | 66.15772 | 4 | 1 | 0 | 3 | 0 | 3 | 0 |  | 1 | 0.1403741 | 0.3703951 | 1 | 0
C7H7O2 | 0.4033162 | 0.3336243 | 0.3980081 | 80 | 59.05201 | 4 | 1 | 0 | 3 | 0 | 3 | 0 |  | 1 | 0.4033162 | 0.3336243 | 1 | 0
H | 0.6154568 | 0.6154568 | 0.6245837 | 86.91327 | 82.59228 | 4 | 4 | 0 | 0 | 0 | 0 | 0 |  | 4 | 0.6154568 | 0.6154568 | 4 | 0
C7H6O | 0.07015 |  | 0.2542589 | 83.36735 | 65.77181 | 2 | 0 | 0 | 2 | 0 | 2 | 0 |  | 0 | 0.07015 |  | 0 | 0
C7H7O | 0.2245995 |  | 0.6500599 | 85.35714 | 76.57718 | 2 | 0 | 0 | 2 | 0 | 2 | 0 |  | 0 | 0.2245995 |  | 0 | 0

## MACE-MH-1-OC20
Adsorbate_name | MAE_total (eV) | MAE_normal (eV) | MAE_single (eV) | ADwT (%) | AMDwT (%) | Num_total | Num_normal | Num_adsorbate_migration | Anomaly count |  |  |  | Gas shift correction
[9 empty] | total | reproduction failure | unphysical relaxation | energy anomaly | Shift (eV) | N_fit | MAE_total_shifted (eV) | MAE_normal_shifted (eV) | Num_normal_shifted | Num_energy_anomaly_shifted
HO | 0.2258277 | 0.2487839 | 0.1442604 | 87.05357 | 72.96141 | 8 | 6 | 1 | 1 | 0 | 1 | 0 | 0.2369759 | 6 | 0.1996724 | 0.1803779 | 6 | 0
HO2 | 0.4168327 | 0.3046282 | 0.1420962 | 84.83965 | 70.6232 | 7 | 5 | 0 | 2 | 0 | 2 | 0 | 0.39605 | 5 | 0.42376 | 0.1559063 | 5 | 0
O | 0.2884181 | 0.3120655 | 0.1019406 | 87.09913 | 73.77756 | 7 | 6 | 0 | 1 | 0 | 1 | 0 | 0.2604162 | 6 | 0.215252 | 0.232147 | 6 | 0
C7H6O2 | 0.2461668 | 0.08108343 | 0.1398707 | 86.88776 | 73.0453 | 4 | 2 | 0 | 2 | 0 | 2 | 0 |  | 2 | 0.2461668 | 0.08108343 | 2 | 0
C7H7O2 | 0.1800272 |  | 0.1534824 | 84.2602 | 62.39094 | 4 | 0 | 0 | 4 | 0 | 4 | 0 |  | 0 | 0.1800272 |  | 0 | 0
H | 0.1713311 | 0.1713311 | 0.1699755 | 93.75 | 92.07215 | 4 | 4 | 0 | 0 | 0 | 0 | 0 |  | 4 | 0.1713311 | 0.1713311 | 4 | 0
C7H6O | 0.3625969 |  | 0.1387567 | 79.69388 | 63.10403 | 2 | 0 | 0 | 2 | 0 | 2 | 0 |  | 0 | 0.3625969 |  | 0 | 0
C7H7O | 0.1343497 |  | 0.3134095 | 84.43878 | 66.71141 | 2 | 0 | 0 | 2 | 0 | 2 | 0 |  | 0 | 0.1343497 |  | 0 | 0

## MACE-MH-1-OMAT
Adsorbate_name | MAE_total (eV) | MAE_normal (eV) | MAE_single (eV) | ADwT (%) | AMDwT (%) | Num_total | Num_normal | Num_adsorbate_migration | Anomaly count |  |  |  | Gas shift correction
[9 empty] | total | reproduction failure | unphysical relaxation | energy anomaly | Shift (eV) | N_fit | MAE_total_shifted (eV) | MAE_normal_shifted (eV) | Num_normal_shifted | Num_energy_anomaly_shifted
HO | 0.2258277 | 0.2487839 | 0.1442604 | 87.05357 | 72.96141 | 8 | 6 | 1 | 1 | 0 | 1 | 0 | 0.2369759 | 6 | 0.1996724 | 0.1803779 | 6 | 0
HO2 | 0.4168327 | 0.3046282 | 0.1420962 | 84.83965 | 70.6232 | 7 | 5 | 0 | 2 | 0 | 2 | 0 | 0.39605 | 5 | 0.42376 | 0.1559063 | 5 | 0
O | 0.2884181 | 0.3120655 | 0.1019406 | 87.09913 | 73.77756 | 7 | 6 | 0 | 1 | 0 | 1 | 0 | 0.2604162 | 6 | 0.215252 | 0.232147 | 6 | 0
C7H6O2 | 0.2461668 | 0.08108343 | 0.1398707 | 86.88776 | 73.0453 | 4 | 2 | 0 | 2 | 0 | 2 | 0 |  | 2 | 0.2461668 | 0.08108343 | 2 | 0
C7H7O2 | 0.1800272 |  | 0.1534824 | 84.2602 | 62.39094 | 4 | 0 | 0 | 4 | 0 | 4 | 0 |  | 0 | 0.1800272 |  | 0 | 0
H | 0.1713311 | 0.1713311 | 0.1699755 | 93.75 | 92.07215 | 4 | 4 | 0 | 0 | 0 | 0 | 0 |  | 4 | 0.1713311 | 0.1713311 | 4 | 0
C7H6O | 0.3625969 |  | 0.1387567 | 79.69388 | 63.10403 | 2 | 0 | 0 | 2 | 0 | 2 | 0 |  | 0 | 0.3625969 |  | 0 | 0
C7H7O | 0.1343497 |  | 0.3134095 | 84.43878 | 66.71141 | 2 | 0 | 0 | 2 | 0 | 2 | 0 |  | 0 | 0.1343497 |  | 0 | 0

## MACE-MPA-0
Adsorbate_name | MAE_total (eV) | MAE_normal (eV) | MAE_single (eV) | ADwT (%) | AMDwT (%) | Num_total | Num_normal | Num_adsorbate_migration | Anomaly count |  |  |  | Gas shift correction
[9 empty] | total | reproduction failure | unphysical relaxation | energy anomaly | Shift (eV) | N_fit | MAE_total_shifted (eV) | MAE_normal_shifted (eV) | Num_normal_shifted | Num_energy_anomaly_shifted
HO | 0.9497639 | 0.2479967 | 1.006517 | 82.02806 | 71.24161 | 8 | 1 | 0 | 7 | 0 | 7 | 0 |  | 1 | 0.9497639 | 0.2479967 | 1 | 0
HO2 | 1.305214 | 0.4003129 | 0.6629032 | 74.44606 | 53.26462 | 7 | 1 | 0 | 6 | 0 | 6 | 0 |  | 1 | 1.305214 | 0.4003129 | 1 | 0
O | 0.4088473 |  | 0.3944071 | 80.6414 | 64.26174 | 7 | 0 | 0 | 7 | 0 | 7 | 0 |  | 0 | 0.4088473 |  | 0 | 0
C7H6O2 | 1.820554 | 0.9807877 | 0.6870886 | 57.2449 | 42.8104 | 4 | 1 | 0 | 3 | 0 | 3 | 0 |  | 1 | 1.820554 | 0.9807877 | 1 | 0
C7H7O2 | 1.636741 |  | 1.373615 | 70.17857 | 45.78859 | 4 | 0 | 0 | 4 | 0 | 4 | 0 |  | 0 | 1.636741 |  | 0 | 0
H | 1.300005 | 0.4128744 | 1.341169 | 86.37755 | 84.51342 | 4 | 2 | 0 | 2 | 0 | 1 | 1 |  | 3 | 1.300005 | 0.4128744 | 2 | 1
C7H6O | 0.3849837 |  | 0.3989484 | 69.79592 | 51.49329 | 2 | 0 | 0 | 2 | 0 | 2 | 0 |  | 0 | 0.3849837 |  | 0 | 0
C7H7O | 1.299814 |  | 1.175064 | 56.12245 | 26.92953 | 2 | 0 | 0 | 2 | 0 | 2 | 0 |  | 0 | 1.299814 |  | 0 | 0

## MatRIS-10M-OAM
Adsorbate_name | MAE_total (eV) | MAE_normal (eV) | MAE_single (eV) | ADwT (%) | AMDwT (%) | Num_total | Num_normal | Num_adsorbate_migration | Anomaly count |  |  |  | Gas shift correction
[9 empty] | total | reproduction failure | unphysical relaxation | energy anomaly | Shift (eV) | N_fit | MAE_total_shifted (eV) | MAE_normal_shifted (eV) | Num_normal_shifted | Num_energy_anomaly_shifted
HO | 0.5047328 | 0.2860581 | 0.1434611 | 90.17857 | 84.99441 | 8 | 6 | 0 | 2 | 0 | 1 | 1 | -0.3745635 | 7 | 0.3872999 | 0.4265239 | 7 | 0
HO2 | 1.011908 | 0.8018153 | 0.08481507 | 87.59961 | 77.47523 | 7 | 6 | 0 | 1 | 0 | 1 | 0 | -0.7230617 | 6 | 0.4623268 | 0.2811476 | 6 | 0
O | 0.5424069 | 0.5612349 | 0.1194068 | 90.48105 | 85.13263 | 7 | 6 | 0 | 1 | 0 | 1 | 0 | -0.5886313 | 6 | 0.2212384 | 0.2315794 | 6 | 0
C7H6O2 | 0.9719445 | 1.220722 | 0.07587463 | 84.03912 | 76.7953 | 4 | 2 | 0 | 2 | 0 | 2 | 0 |  | 2 | 0.9719445 | 1.220722 | 2 | 0
C7H7O2 | 0.8133602 | 0.9173158 | 0.1078701 | 86.9898 | 73.2019 | 4 | 2 | 0 | 2 | 0 | 2 | 0 |  | 2 | 0.8133602 | 0.9173158 | 2 | 0
H | 0.7703442 | 0.7703442 | 0.5683704 | 92.16837 | 91.28915 | 4 | 4 | 0 | 0 | 0 | 0 | 0 |  | 4 | 0.7703442 | 0.7703442 | 4 | 0
C7H6O | 0.1398884 |  | 0.1911663 | 77.2449 | 65.6264 | 2 | 0 | 0 | 2 | 0 | 2 | 0 |  | 0 | 0.1398884 |  | 0 | 0
C7H7O | 0.1138284 |  | 0.1848275 | 83.53741 | 69.67562 | 2 | 0 | 0 | 2 | 0 | 2 | 0 |  | 0 | 0.1138284 |  | 0 | 0

## MatterSim-v1-5M
Adsorbate_name | MAE_total (eV) | MAE_normal (eV) | MAE_single (eV) | ADwT (%) | AMDwT (%) | Num_total | Num_normal | Num_adsorbate_migration | Anomaly count |  |  |  | Gas shift correction
[9 empty] | total | reproduction failure | unphysical relaxation | energy anomaly | Shift (eV) | N_fit | MAE_total_shifted (eV) | MAE_normal_shifted (eV) | Num_normal_shifted | Num_energy_anomaly_shifted
HO | 0.5919763 | 0.2240819 | 0.1216015 | 84.35374 | 76.86102 | 8 | 5 | 1 | 2 | 0 | 2 | 0 | 0.007732717 | 5 | 0.5919763 | 0.2225353865 | 5 | 0
HO2 | 0.7626015 | 0.3445195 | 0.1219954 | 84.13508 | 65.84851 | 7 | 4 | 0 | 3 | 1 | 2 | 0 |  | 4 | 0.7626015 | 0.3445195 | 4 | 0
O | 0.246179 | 0.2629994 | 0.2527326 | 89.53353 | 82.30585 | 7 | 6 | 0 | 1 | 0 | 1 | 0 | -0.04626797 | 6 | 0.2527887 | 0.2629994 | 6 | 0
C7H6O2 | 0.183868 | 0.06030013 | 0.2157004 | 81.77721 | 71.17729 | 4 | 2 | 0 | 2 | 0 | 2 | 0 |  | 2 | 0.183868 | 0.06030013 | 2 | 0
C7H7O2 | 0.2344233 | 0.1457516 | 0.1211394 | 84.2517 | 68.09843 | 4 | 2 | 1 | 1 | 0 | 1 | 0 |  | 2 | 0.2344233 | 0.1457516 | 2 | 0
H | 0.6350626 | 0.6350626 | 0.7319552 | 89.94898 | 86.70582 | 4 | 4 | 0 | 0 | 0 | 0 | 0 |  | 4 | 0.6350626 | 0.6350626 | 4 | 0
C7H6O | 0.172934 |  | 0.01930805 | 78.5034 | 65.38031 | 2 | 0 | 0 | 2 | 0 | 2 | 0 |  | 0 | 0.172934 |  | 0 | 0
C7H7O | 0.1147048 | 0.03908276 | 0.2208147 | 86.47959 | 69.45749 | 2 | 1 | 0 | 1 | 0 | 1 | 0 |  | 1 | 0.1147048 | 0.03908276 | 1 | 0

## NequIP-OAM-L
Adsorbate_name | MAE_total (eV) | MAE_normal (eV) | MAE_single (eV) | ADwT (%) | AMDwT (%) | Num_total | Num_normal | Num_adsorbate_migration | Anomaly count |  |  |  | Gas shift correction
[9 empty] | total | reproduction failure | unphysical relaxation | energy anomaly | Shift (eV) | N_fit | MAE_total_shifted (eV) | MAE_normal_shifted (eV) | Num_normal_shifted | Num_energy_anomaly_shifted
HO | 1.985063 | 1.049151 | 2.290094 | 89.44303 | 80.13003 | 8 | 6 | 1 | 1 | 0 | 1 | 0 | -1.023184 | 6 | 1.066974 | 0.1660929 | 6 | 0
HO2 | 2.273369 | 1.85797 | 2.510192 | 88.52284 | 76.04027 | 7 | 3 | 0 | 4 | 0 | 1 | 3 | -1.99301 | 6 | 0.396107 | 0.1739152 | 6 | 0
O | 1.003953 | 0.9584549 | 1.249003 | 91.77843 | 83.27421 | 7 | 6 | 0 | 1 | 0 | 1 | 0 | -1.006269 | 6 | 0.202549 | 0.1911945 | 6 | 0
C7H6O2 | 0.8889679 | 0.9959863 | 1.243209 | 85.02551 | 73.88423 | 4 | 3 | 0 | 1 | 0 | 1 | 0 |  | 3 | 0.8889679 | 0.9959863 | 3 | 0
C7H7O2 | 1.233094 | 1.069333 | 1.462678 | 84.0051 | 65.32998 | 4 | 2 | 1 | 1 | 0 | 1 | 0 |  | 2 | 1.233094 | 1.069333 | 2 | 0
H | 0.5217637 | 0.5217637 | 0.5696354 | 90.45918 | 90.15101 | 4 | 4 | 0 | 0 | 0 | 0 | 0 |  | 4 | 0.5217637 | 0.5217637 | 4 | 0
C7H6O | 0.3408353 | 0.2956801 | 0.03668897 | 81.63265 | 73.09284 | 2 | 1 | 0 | 1 | 0 | 1 | 0 |  | 1 | 0.3408353 | 0.2956801 | 1 | 0
C7H7O | 0.1309855 | 0.2474454 | 0.4629482 | 86.68367 | 78.14318 | 2 | 1 | 0 | 1 | 0 | 1 | 0 |  | 1 | 0.1309855 | 0.2474454 | 1 | 0

## NequIP-OAM-XL
Adsorbate_name | MAE_total (eV) | MAE_normal (eV) | MAE_single (eV) | ADwT (%) | AMDwT (%) | Num_total | Num_normal | Num_adsorbate_migration | Anomaly count |  |  |  | Gas shift correction
[9 empty] | total | reproduction failure | unphysical relaxation | energy anomaly | Shift (eV) | N_fit | MAE_total_shifted (eV) | MAE_normal_shifted (eV) | Num_normal_shifted | Num_energy_anomaly_shifted
HO | 0.9129342 | 0.5077872 | 1.044711 | 91.91752 | 84.77489 | 8 | 6 | 0 | 2 | 1 | 1 | 0 | -0.534622 | 6 | 0.5081505 | 0.146283 | 6 | 0
HO2 | 1.304068 | 0.9393527 | 1.01347 | 86.69096 | 72.27709 | 7 | 5 | 0 | 2 | 0 | 2 | 0 | -0.8725192 | 5 | 0.5442701 | 0.2246426 | 5 | 0
O | 0.4819612 | 0.463393 | 0.4567115 | 91.9242 | 84.31927 | 7 | 6 | 0 | 1 | 0 | 1 | 0 | -0.5110175 | 6 | 0.1928795 | 0.2113006 | 6 | 0
C7H6O2 | 0.5009845 | 0.6263777 | 0.5486701 | 89.2432 | 84.12472 | 4 | 3 | 0 | 1 | 0 | 1 | 0 |  | 3 | 0.5009845 | 0.6263777 | 3 | 0
C7H7O2 | 0.6310984 | 0.6438156 | 0.7056405 | 88.46939 | 74.42394 | 4 | 2 | 1 | 1 | 0 | 1 | 0 |  | 2 | 0.6310984 | 0.6438156 | 2 | 0
H | 0.6443535 | 0.6443535 | 0.7276591 | 90.96939 | 89.22819 | 4 | 4 | 0 | 0 | 0 | 0 | 0 |  | 4 | 0.6443535 | 0.6443535 | 4 | 0
C7H6O | 0.3509571 | 0.1348012 | 0.06897387 | 85.15306 | 77.19799 | 2 | 1 | 0 | 1 | 0 | 1 | 0 |  | 1 | 0.3509571 | 0.1348012 | 1 | 0
C7H7O | 0.314839 |  | 0.2352034 | 84.55782 | 74.6085 | 2 | 0 | 0 | 2 | 0 | 2 | 0 |  | 0 | 0.314839 |  | 0 | 0

## Nequix-MP-1
Adsorbate_name | MAE_total (eV) | MAE_normal (eV) | MAE_single (eV) | ADwT (%) | AMDwT (%) | Num_total | Num_normal | Num_adsorbate_migration | Anomaly count |  |  |  | Gas shift correction
[9 empty] | total | reproduction failure | unphysical relaxation | energy anomaly | Shift (eV) | N_fit | MAE_total_shifted (eV) | MAE_normal_shifted (eV) | Num_normal_shifted | Num_energy_anomaly_shifted
HO | 0.432924 | 0.3261972 | 0.1327452 | 81.58163 | 69.71197 | 8 | 3 | 0 | 5 | 0 | 5 | 0 |  | 3 | 0.432924 | 0.3261972 | 3 | 0
HO2 | 0.3363742 | 0.4149642 | 0.2588468 | 83.207 | 68.45158 | 7 | 4 | 0 | 3 | 0 | 3 | 0 |  | 4 | 0.3363742 | 0.4149642 | 4 | 0
O | 0.3405379 | 0.2896914 | 0.3213272 | 81.6035 | 68.66411 | 7 | 2 | 0 | 5 | 0 | 5 | 0 |  | 2 | 0.3405379 | 0.2896914 | 2 | 0
C7H6O2 | 0.1529633 |  | 0.08626873 | 78.13776 | 66.07103 | 4 | 0 | 0 | 4 | 0 | 4 | 0 |  | 0 | 0.1529633 |  | 0 | 0
C7H7O2 | 0.121989 | 0.1284628 | 0.2146022 | 78.80952 | 58.80872 | 4 | 1 | 1 | 2 | 0 | 2 | 0 |  | 1 | 0.121989 | 0.1284628 | 1 | 0
H | 0.7791586 | 0.7791586 | 0.7525091 | 79.7619 | 76.97707 | 4 | 4 | 0 | 0 | 0 | 0 | 0 |  | 4 | 0.7791586 | 0.7791586 | 4 | 0
C7H6O | 0.03092388 |  | 0.009302177 | 77.29592 | 65.60403 | 2 | 0 | 0 | 2 | 0 | 2 | 0 |  | 0 | 0.03092388 |  | 0 | 0
C7H7O | 0.1917188 |  | 0.3164518 | 76.83673 | 64.84899 | 2 | 0 | 0 | 2 | 0 | 2 | 0 |  | 0 | 0.1917188 |  | 0 | 0

## ORB-v3
Adsorbate_name | MAE_total (eV) | MAE_normal (eV) | MAE_single (eV) | ADwT (%) | AMDwT (%) | Num_total | Num_normal | Num_adsorbate_migration | Anomaly count |  |  |  | Gas shift correction
[9 empty] | total | reproduction failure | unphysical relaxation | energy anomaly | Shift (eV) | N_fit | MAE_total_shifted (eV) | MAE_normal_shifted (eV) | Num_normal_shifted | Num_energy_anomaly_shifted
HO | 0.212447 | 0.1237556 | 0.1506087 | 89.76616 | 86.0934 | 8 | 4 | 0 | 4 | 0 | 4 | 0 |  | 4 | 0.212447 | 0.1237556 | 4 | 0
HO2 | 0.4386573 | 0.3548818 | 0.134893 | 86.793 | 76.65388 | 7 | 3 | 0 | 4 | 0 | 4 | 0 |  | 3 | 0.4386573 | 0.3548818 | 3 | 0
O | 0.1944506 | 0.1628652 | 0.1290645 | 89.6793 | 83.05369 | 7 | 3 | 0 | 4 | 0 | 4 | 0 |  | 3 | 0.1944506 | 0.1628652 | 3 | 0
C7H6O2 | 0.1891942 | 0.1891942 | 0.05451113 | 88.57993 | 85.26566 | 4 | 4 | 0 | 0 | 0 | 0 | 0 |  | 4 | 0.1891942 | 0.1891942 | 4 | 0
C7H7O2 | 0.2810321 | 0.1790531 | 0.2573838 | 88.12925 | 75.09508 | 4 | 2 | 2 | 0 | 0 | 0 | 0 |  | 2 | 0.2810321 | 0.1790531 | 2 | 0
H | 0.3576379 | 0.459379 | 0.4133615 | 88.85204 | 85.30201 | 4 | 3 | 0 | 1 | 0 | 1 | 0 |  | 3 | 0.3576379 | 0.459379 | 3 | 0
C7H6O | 0.216308 | 0.1910147 | 0.0754604 | 82.04082 | 74.69799 | 2 | 1 | 0 | 1 | 0 | 1 | 0 |  | 1 | 0.216308 | 0.1910147 | 1 | 0
C7H7O | 0.2638392 | 0.07041479 | 0.3169977 | 83.48639 | 75.92841 | 2 | 1 | 0 | 1 | 0 | 1 | 0 |  | 1 | 0.2638392 | 0.07041479 | 1 | 0

## PET-OAM-XL
Adsorbate_name | MAE_total (eV) | MAE_normal (eV) | MAE_single (eV) | ADwT (%) | AMDwT (%) | Num_total | Num_normal | Num_adsorbate_migration | Anomaly count |  |  |  | Gas shift correction
[9 empty] | total | reproduction failure | unphysical relaxation | energy anomaly | Shift (eV) | N_fit | MAE_total_shifted (eV) | MAE_normal_shifted (eV) | Num_normal_shifted | Num_energy_anomaly_shifted
HO | 0.5174782 | 0.2726664 | 0.5765532 | 91.54337 | 86.46393 | 8 | 6 | 0 | 2 | 0 | 1 | 1 | -0.3914899 | 7 | 0.3686619 | 0.4102 | 7 | 0
HO2 | 0.2312363 | 0.2312363 | 0.2024918 | 91.03499 | 84.14669 | 7 | 7 | 0 | 0 | 0 | 0 | 0 | -0.1988139 | 7 | 0.2028343 | 0.2028343 | 7 | 0
O | 0.2601647 | 0.2601647 | 0.1526233 | 91.1516 | 84.95206 | 7 | 7 | 0 | 0 | 0 | 0 | 0 | 0.09830469 | 7 | 0.2184251 | 0.2184251 | 7 | 0
C7H6O2 | 0.4083086 | 0.3700245 | 0.4378722 | 89.11565 | 82.00783 | 4 | 3 | 0 | 1 | 0 | 1 | 0 |  | 3 | 0.4083086 | 0.3700245 | 3 | 0
C7H7O2 | 0.2125614 | 0.2141621 | 0.1676226 | 90.17007 | 77.21756 | 4 | 2 | 1 | 1 | 0 | 1 | 0 |  | 2 | 0.2125614 | 0.2141621 | 2 | 0
H | 1.795427 | 1.213966 | 1.920954 | 93.29082 | 91.69463 | 4 | 3 | 0 | 1 | 0 | 0 | 1 |  | 4 | 1.795427 | 1.213966 | 3 | 1
C7H6O | 0.5190038 | 0.5067758 | 0.417931 | 85.79932 | 75.4698 | 2 | 1 | 0 | 1 | 0 | 1 | 0 |  | 1 | 0.5190038 | 0.5067758 | 1 | 0
C7H7O | 0.1172034 | 0.2014131 | 0.2513501 | 87.19388 | 73.48434 | 2 | 1 | 0 | 1 | 0 | 1 | 0 |  | 1 | 0.1172034 | 0.2014131 | 1 | 0

## SevenNet-MF-OMPA
Adsorbate_name | MAE_total (eV) | MAE_normal (eV) | MAE_single (eV) | ADwT (%) | AMDwT (%) | Num_total | Num_normal | Num_adsorbate_migration | Anomaly count |  |  |  | Gas shift correction
[9 empty] | total | reproduction failure | unphysical relaxation | energy anomaly | Shift (eV) | N_fit | MAE_total_shifted (eV) | MAE_normal_shifted (eV) | Num_normal_shifted | Num_energy_anomaly_shifted
HO | 0.4683157 | 0.1935111 | 0.2593835 | 86.50935 | 77.0316 | 8 | 6 | 0 | 2 | 1 | 1 | 0 | -0.1150008 | 6 | 0.4110759 | 0.1555249 | 6 | 0
HO2 | 0.7069889 | 0.1547197 | 0.4233711 | 77.58989 | 56.76414 | 7 | 2 | 2 | 3 | 0 | 3 | 0 |  | 2 | 0.7069889 | 0.1547197 | 2 | 0
O | 0.2399611 | 0.3181447 | 0.20325 | 88.58601 | 76.98945 | 7 | 5 | 1 | 1 | 0 | 1 | 0 | 0.1595839 | 5 | 0.2627588 | 0.2862279 | 5 | 0
C7H6O2 | 0.2314363 | 0.1933861 | 0.2022851 | 72.2449 | 61.39821 | 4 | 3 | 0 | 1 | 0 | 1 | 0 |  | 3 | 0.2314363 | 0.1933861 | 3 | 0
C7H7O2 | 1.177225 | 0.1743537 | 0.2526588 | 74.87245 | 60.31879 | 4 | 2 | 1 | 1 | 1 | 0 | 0 |  | 2 | 1.177225 | 0.1743537 | 2 | 0
H | 1.441712 | 0.9387203 | 1.569048 | 90.96939 | 88.6745 | 4 | 3 | 0 | 1 | 0 | 0 | 1 |  | 4 | 1.441712 | 0.9387203 | 3 | 1
C7H6O | 0.104473 |  | 0.05549662 | 67.80612 | 58.30537 | 2 | 0 | 0 | 2 | 0 | 2 | 0 |  | 0 | 0.104473 |  | 0 | 0
C7H7O | 0.3812732 | 0.5730299 | 0.6596372 | 78.77551 | 70.65436 | 2 | 1 | 0 | 1 | 0 | 1 | 0 |  | 1 | 0.3812732 | 0.5730299 | 1 | 0

## SevenNet-Omni
Adsorbate_name | MAE_total (eV) | MAE_normal (eV) | MAE_single (eV) | ADwT (%) | AMDwT (%) | Num_total | Num_normal | Num_adsorbate_migration | Anomaly count |  |  |  | Gas shift correction
[9 empty] | total | reproduction failure | unphysical relaxation | energy anomaly | Shift (eV) | N_fit | MAE_total_shifted (eV) | MAE_normal_shifted (eV) | Num_normal_shifted | Num_energy_anomaly_shifted
HO | 0.3625049 | 0.2515773 | 0.3218943 | 86.05867 | 79.41415 | 8 | 3 | 0 | 5 | 0 | 5 | 0 |  | 3 | 0.3625049 | 0.2515773 | 3 | 0
HO2 | 0.473336 | 0.2862911 | 0.1213591 | 84.65986 | 74.93928 | 7 | 2 | 0 | 5 | 0 | 5 | 0 |  | 2 | 0.473336 | 0.2862911 | 2 | 0
O | 0.3087959 | 0.3855349 | 0.2382611 | 85.69485 | 77.66219 | 7 | 2 | 0 | 5 | 0 | 5 | 0 |  | 2 | 0.3087959 | 0.3855349 | 2 | 0
C7H6O2 | 0.2001253 | 0.1971779 | 0.1055552 | 81.35204 | 71.88758 | 4 | 1 | 0 | 3 | 0 | 3 | 0 |  | 1 | 0.2001253 | 0.1971779 | 1 | 0
C7H7O2 | 0.2798879 | 0.3666656 | 0.3267095 | 78.45238 | 62.27908 | 4 | 1 | 0 | 3 | 0 | 3 | 0 |  | 1 | 0.2798879 | 0.3666656 | 1 | 0
H | 0.4747166 | 0.3892245 | 0.5928806 | 89.37925 | 90.08669 | 4 | 3 | 0 | 1 | 0 | 1 | 0 |  | 3 | 0.4747166 | 0.3892245 | 3 | 0
C7H6O | 0.1258048 |  | 0.09947593 | 80.86735 | 66.89597 | 2 | 0 | 0 | 2 | 0 | 2 | 0 |  | 0 | 0.1258048 |  | 0 | 0
C7H7O | 0.1549549 |  | 0.428133 | 85 | 75.98993 | 2 | 0 | 0 | 2 | 0 | 2 | 0 |  | 0 | 0.1549549 |  | 0 | 0

## TACE-OAM-L
Adsorbate_name | MAE_total (eV) | MAE_normal (eV) | MAE_single (eV) | ADwT (%) | AMDwT (%) | Num_total | Num_normal | Num_adsorbate_migration | Anomaly count |  |  |  | Gas shift correction
[9 empty] | total | reproduction failure | unphysical relaxation | energy anomaly | Shift (eV) | N_fit | MAE_total_shifted (eV) | MAE_normal_shifted (eV) | Num_normal_shifted | Num_energy_anomaly_shifted
HO | 0.4266211 | 0.1650986 | 0.4623425 | 90.86735 | 84.12752 | 8 | 6 | 0 | 2 | 0 | 1 | 1 | -0.1556089 | 7 | 0.369556 | 0.4013667 | 7 | 0
HO2 | 0.2781969 | 0.2781969 | 0.3275681 | 90.58309 | 81.7194 | 7 | 7 | 0 | 0 | 0 | 0 | 0 | -0.3164646 | 7 | 0.1458953 | 0.1458953 | 7 | 0
O | 0.2453023 | 0.2363397 | 0.1889349 | 90.56365 | 82.40332 | 7 | 6 | 0 | 1 | 0 | 1 | 0 | -0.1781474 | 6 | 0.1732571 | 0.1819781 | 6 | 0
C7H6O2 | 0.2374959 | 0.1895219 | 0.0744081 | 82.42347 | 74.42114 | 4 | 3 | 0 | 1 | 0 | 1 | 0 |  | 3 | 0.2374959 | 0.1895219 | 3 | 0
C7H7O2 | 0.161036 | 0.2028349 | 0.2402496 | 86.91327 | 71.46812 | 4 | 2 | 1 | 1 | 0 | 1 | 0 |  | 2 | 0.161036 | 0.2028349 | 2 | 0
H | 0.3299766 | 0.3299766 | 0.3776216 | 93.90306 | 92.49161 | 4 | 4 | 0 | 0 | 0 | 0 | 0 |  | 4 | 0.3299766 | 0.3299766 | 4 | 0
C7H6O | 0.3343519 |  | 0.2191509 | 75.69728 | 59.39038 | 2 | 0 | 0 | 2 | 0 | 2 | 0 |  | 0 | 0.3343519 |  | 0 | 0
C7H7O | 0.1598849 | 0.0935294 | 0.08416149 | 81.9898 | 70.38031 | 2 | 1 | 0 | 1 | 0 | 1 | 0 |  | 1 | 0.1598849 | 0.0935294 | 1 | 0

## UMA-m-1p1-OC20
Adsorbate_name | MAE_total (eV) | MAE_normal (eV) | MAE_single (eV) | ADwT (%) | AMDwT (%) | Num_total | Num_normal | Num_adsorbate_migration | Anomaly count |  |  |  | Gas shift correction
[9 empty] | total | reproduction failure | unphysical relaxation | energy anomaly | Shift (eV) | N_fit | MAE_total_shifted (eV) | MAE_normal_shifted (eV) | Num_normal_shifted | Num_energy_anomaly_shifted
HO | 1.240195 |  | 0.795837 | 44.83418 | 37.86633 | 8 | 0 | 0 | 8 | 0 | 8 | 0 |  | 0 | 1.240195 |  | 0 | 0
HO2 | 0.7158483 |  | 0.4086849 | 40.52964 | 35.60562 | 7 | 0 | 0 | 7 | 0 | 7 | 0 |  | 0 | 0.7158483 |  | 0 | 0
O | 0.8170192 |  | 0.745553 | 41.72012 | 30.2381 | 7 | 0 | 0 | 7 | 0 | 7 | 0 |  | 0 | 0.8170192 |  | 0 | 0
C7H6O2 | 0.7303706 |  | 0.1124986 | 17.19388 | 16.7198 | 4 | 0 | 0 | 4 | 0 | 4 | 0 |  | 0 | 0.7303706 |  | 0 | 0
C7H7O2 | 0.6333714 |  | 0.460919 | 25.20408 | 21.73658 | 4 | 0 | 0 | 4 | 0 | 4 | 0 |  | 0 | 0.6333714 |  | 0 | 0
H | 4.338486 |  | 5.127036 | 57.2619 | 57.5783 | 4 | 0 | 1 | 3 | 0 | 2 | 1 |  | 1 | 4.338486 |  | 0 | 1
C7H6O | 0.7578626 |  | 0.1389387 | 18.26531 | 19.59732 | 2 | 0 | 0 | 2 | 0 | 2 | 0 |  | 0 | 0.7578626 |  | 0 | 0
C7H7O | 0.4436985 |  | 0.7122894 | 30.15306 | 29.31767 | 2 | 0 | 0 | 2 | 0 | 2 | 0 |  | 0 | 0.4436985 |  | 0 | 0

## UMA-m-1p1-OMAT
Adsorbate_name | MAE_total (eV) | MAE_normal (eV) | MAE_single (eV) | ADwT (%) | AMDwT (%) | Num_total | Num_normal | Num_adsorbate_migration | Anomaly count |  |  |  | Gas shift correction
[9 empty] | total | reproduction failure | unphysical relaxation | energy anomaly | Shift (eV) | N_fit | MAE_total_shifted (eV) | MAE_normal_shifted (eV) | Num_normal_shifted | Num_energy_anomaly_shifted
HO | 0.4961259 | 0.2670705 | 0.5237057 | 91.60714 | 86.96728 | 8 | 6 | 0 | 2 | 0 | 1 | 1 | -0.3318805 | 7 | 0.3484942 | 0.3976377 | 7 | 0
HO2 | 0.5208789 | 0.5208789 | 0.5366552 | 90.37901 | 84.31927 | 7 | 7 | 0 | 0 | 0 | 0 | 0 | -0.5380501 | 7 | 0.2189439 | 0.2189439 | 7 | 0
O | 0.3050077 | 0.3050077 | 0.2626915 | 91.17104 | 84.9217 | 7 | 7 | 0 | 0 | 0 | 0 | 0 | -0.2836067 | 7 | 0.2025306 | 0.2025306 | 7 | 0
C7H6O2 | 0.1122114 | 0.09855626 | 0.04221469 | 90.72279 | 83.55984 | 4 | 3 | 0 | 1 | 0 | 1 | 0 |  | 3 | 0.1122114 | 0.09855626 | 3 | 0
C7H7O2 | 0.1366445 | 0.07792217 | 0.1093807 | 89.38776 | 82.21197 | 4 | 2 | 1 | 1 | 0 | 1 | 0 |  | 2 | 0.1366445 | 0.07792217 | 2 | 0
H | 0.7829968 | 0.7829968 | 0.8617518 | 93.87755 | 92.52517 | 4 | 4 | 0 | 0 | 0 | 0 | 0 |  | 4 | 0.7829968 | 0.7829968 | 4 | 0
C7H6O | 0.4132836 | 0.4044946 | 0.2133452 | 85.90136 | 74.066 | 2 | 1 | 0 | 1 | 0 | 1 | 0 |  | 1 | 0.4132836 | 0.4044946 | 1 | 0
C7H7O | 0.3796337 | 0.3812143 | 0.1385402 | 88.67347 | 75.42506 | 2 | 1 | 0 | 1 | 0 | 1 | 0 |  | 1 | 0.3796337 | 0.3812143 | 1 | 0

## UMA-s-1p1-OC20
Adsorbate_name | MAE_total (eV) | MAE_normal (eV) | MAE_single (eV) | ADwT (%) | AMDwT (%) | Num_total | Num_normal | Num_adsorbate_migration | Anomaly count |  |  |  | Gas shift correction
[9 empty] | total | reproduction failure | unphysical relaxation | energy anomaly | Shift (eV) | N_fit | MAE_total_shifted (eV) | MAE_normal_shifted (eV) | Num_normal_shifted | Num_energy_anomaly_shifted
HO | 0.9300576 |  | 0.5860285 | 56.54762 | 45.47959 | 8 | 0 | 0 | 8 | 0 | 8 | 0 |  | 0 | 0.9300576 |  | 0 | 0
HO2 | 0.3849349 |  | 0.3023867 | 56.89504 | 45.65037 | 7 | 0 | 0 | 7 | 0 | 7 | 0 |  | 0 | 0.3849349 |  | 0 | 0
O | 0.8626295 |  | 0.6125147 | 57.3518 | 40.38351 | 7 | 0 | 0 | 7 | 0 | 7 | 0 |  | 0 | 0.8626295 |  | 0 | 0
C7H6O2 | 0.2382311 |  | 0.4814293 | 32.28741 | 29.2981 | 4 | 0 | 0 | 4 | 0 | 4 | 0 |  | 0 | 0.2382311 |  | 0 | 0
C7H7O2 | 0.6771055 |  | 0.2138345 | 41.53061 | 36.69183 | 4 | 0 | 0 | 4 | 0 | 4 | 0 |  | 0 | 0.6771055 |  | 0 | 0
H | 4.17416 |  | 4.612202 | 40.62075 | 62.77125 | 4 | 0 | 0 | 4 | 0 | 2 | 2 |  | 2 | 4.17416 |  | 0 | 2
C7H6O | 0.239634 |  | 0.2941553 | 37.14286 | 32.83557 | 2 | 0 | 0 | 2 | 0 | 2 | 0 |  | 0 | 0.239634 |  | 0 | 0
C7H7O | 0.7237324 |  | 0.1035755 | 52.15986 | 52.33781 | 2 | 0 | 0 | 2 | 0 | 2 | 0 |  | 0 | 0.7237324 |  | 0 | 0

## UMA-s-1p1-OMAT
Adsorbate_name | MAE_total (eV) | MAE_normal (eV) | MAE_single (eV) | ADwT (%) | AMDwT (%) | Num_total | Num_normal | Num_adsorbate_migration | Anomaly count |  |  |  | Gas shift correction
[9 empty] | total | reproduction failure | unphysical relaxation | energy anomaly | Shift (eV) | N_fit | MAE_total_shifted (eV) | MAE_normal_shifted (eV) | Num_normal_shifted | Num_energy_anomaly_shifted
HO | 0.3755021 | 0.3755021 | 0.3415169 | 90.9949 | 92.76007 | 8 | 8 | 0 | 0 | 0 | 0 | 0 | -0.1589593 | 8 | 0.3242439 | 0.3242439 | 8 | 0
HO2 | 0.2924603 | 0.2924603 | 0.2722582 | 90.1312 | 88.17833 | 7 | 7 | 0 | 0 | 0 | 0 | 0 | -0.2458031 | 7 | 0.1166856 | 0.1166856 | 7 | 0
O | 0.2883871 | 0.2883871 | 0.2674993 | 91.54519 | 92.7373 | 7 | 7 | 0 | 0 | 0 | 0 | 0 | -0.2375825 | 7 | 0.2025224 | 0.2025224 | 7 | 0
C7H6O2 | 0.207519 | 0.3490081 | 0.1961927 | 71.19048 | 65.16779 | 4 | 2 | 2 | 0 | 0 | 0 | 0 |  | 2 | 0.207519 | 0.3490081 | 2 | 0
C7H7O2 | 0.2150068 | 0.2488696 | 0.2377864 | 88.11224 | 75.25447 | 4 | 2 | 2 | 0 | 0 | 0 | 0 |  | 2 | 0.2150068 | 0.2488696 | 2 | 0
H | 0.4614166 | 0.4614166 | 0.4599497 | 93.41837 | 94.08557 | 4 | 4 | 0 | 0 | 0 | 0 | 0 |  | 4 | 0.4614166 | 0.4614166 | 4 | 0
C7H6O | 0.5661397 | 0.5661397 | 0.4381119 | 87.2449 | 81.81208 | 2 | 2 | 0 | 0 | 0 | 0 | 0 |  | 2 | 0.5661397 | 0.5661397 | 2 | 0
C7H7O | 0.3422187 | 0.3422187 | 0.2574242 | 86.58163 | 77.65101 | 2 | 2 | 0 | 0 | 0 | 0 | 0 |  | 2 | 0.3422187 | 0.3422187 | 2 | 0

## UMA-s-1p2-OC20
Adsorbate_name | MAE_total (eV) | MAE_normal (eV) | MAE_single (eV) | ADwT (%) | AMDwT (%) | Num_total | Num_normal | Num_adsorbate_migration | Anomaly count |  |  |  | Gas shift correction
[9 empty] | total | reproduction failure | unphysical relaxation | energy anomaly | Shift (eV) | N_fit | MAE_total_shifted (eV) | MAE_normal_shifted (eV) | Num_normal_shifted | Num_energy_anomaly_shifted
HO | 0.9625825 |  | 0.6978909 | 47.71684 | 36.80928 | 8 | 0 | 0 | 8 | 0 | 8 | 0 |  | 0 | 0.9625825 |  | 0 | 0
HO2 | 0.325851 |  | 0.341857 | 46.39942 | 35.94759 | 7 | 0 | 0 | 7 | 0 | 7 | 0 |  | 0 | 0.325851 |  | 0 | 0
O | 0.7859232 |  | 0.7131746 | 50.58309 | 33.08885 | 7 | 0 | 0 | 7 | 0 | 7 | 0 |  | 0 | 0.7859232 |  | 0 | 0
C7H6O2 | 0.1183209 |  | 0.318909 | 31.63265 | 24.8434 | 4 | 0 | 0 | 4 | 0 | 4 | 0 |  | 0 | 0.1183209 |  | 0 | 0
C7H7O2 | 0.4208958 |  | 0.1737382 | 35.69728 | 27.92226 | 4 | 0 | 0 | 4 | 0 | 4 | 0 |  | 0 | 0.4208958 |  | 0 | 0
H | 4.653951 |  | 5.212631 | 59.59184 | 62.03859 | 4 | 0 | 0 | 4 | 0 | 2 | 2 |  | 2 | 4.653951 |  | 0 | 2
C7H6O | 0.2156944 |  | 0.1622817 | 34.57483 | 29.49664 | 2 | 0 | 0 | 2 | 0 | 2 | 0 |  | 0 | 0.2156944 |  | 0 | 0
C7H7O | 0.3302064 |  | 0.2911917 | 44.7449 | 32.7349 | 2 | 0 | 0 | 2 | 0 | 2 | 0 |  | 0 | 0.3302064 |  | 0 | 0

## UMA-s-1p2-OC22
Adsorbate_name | MAE_total (eV) | MAE_normal (eV) | MAE_single (eV) | ADwT (%) | AMDwT (%) | Num_total | Num_normal | Num_adsorbate_migration | Anomaly count |  |  |  | Gas shift correction
[9 empty] | total | reproduction failure | unphysical relaxation | energy anomaly | Shift (eV) | N_fit | MAE_total_shifted (eV) | MAE_normal_shifted (eV) | Num_normal_shifted | Num_energy_anomaly_shifted
HO | 1.690928 | 1.047967 | 1.698338 | 84.31122 | 81.18009 | 8 | 6 | 0 | 2 | 0 | 1 | 1 | -1.002267 | 7 | 0.7441248 | 0.1196512 | 6 | 1
HO2 | 2.066802 | 1.681386 | 1.875604 | 81.66667 | 77.83797 | 7 | 4 | 0 | 3 | 0 | 2 | 1 | -1.746052 | 5 | 0.410881 | 0.1684498 | 5 | 0
O | 0.7269483 | 0.7269483 | 0.7732133 | 85.40816 | 84.21381 | 7 | 7 | 0 | 0 | 0 | 0 | 0 | -0.8132886 | 7 | 0.2299227 | 0.2299227 | 7 | 0
C7H6O2 | 9.182376 |  | 11.45807 | 86.82823 | 78.56544 | 4 | 0 | 0 | 4 | 0 | 2 | 2 |  | 2 | 9.182376 |  | 0 | 2
C7H7O2 | 9.356788 |  | 11.54864 | 80.7483 | 60.69072 | 4 | 0 | 0 | 4 | 0 | 2 | 2 |  | 2 | 9.356788 |  | 0 | 2
H | 1.015399 | 0.6523158 | 1.057491 | 85.81633 | 87.67617 | 4 | 3 | 0 | 1 | 0 | 0 | 1 |  | 4 | 1.015399 | 0.6523158 | 3 | 1
C7H6O | 8.093936 |  | 10.49955 | 86.78571 | 71.84564 | 2 | 0 | 0 | 2 | 0 | 2 | 0 |  | 0 | 8.093936 |  | 0 | 0
C7H7O | 8.3539 |  | 10.72645 | 84.28571 | 71.77852 | 2 | 0 | 0 | 2 | 0 | 2 | 0 |  | 0 | 8.3539 |  | 0 | 0

## UMA-s-1p2-OMAT
Adsorbate_name | MAE_total (eV) | MAE_normal (eV) | MAE_single (eV) | ADwT (%) | AMDwT (%) | Num_total | Num_normal | Num_adsorbate_migration | Anomaly count |  |  |  | Gas shift correction
[9 empty] | total | reproduction failure | unphysical relaxation | energy anomaly | Shift (eV) | N_fit | MAE_total_shifted (eV) | MAE_normal_shifted (eV) | Num_normal_shifted | Num_energy_anomaly_shifted
HO | 0.3312935 | 0.3312935 | 0.2564363 | 91.19898 | 87.63842 | 8 | 8 | 0 | 0 | 0 | 0 | 0 | 0.3451063 | 8 | 0.2089321 | 0.2089321 | 8 | 0
HO2 | 0.3071411 | 0.3071411 | 0.2611426 | 89.47522 | 82.48642 | 7 | 7 | 0 | 0 | 0 | 0 | 0 | 0.3297288 | 7 | 0.198995 | 0.198995 | 7 | 0
O | 0.2638551 | 0.2638551 | 0.1986457 | 91.29738 | 86.99425 | 7 | 7 | 0 | 0 | 0 | 0 | 0 | 0.1584931 | 7 | 0.2118026 | 0.2118026 | 7 | 0
C7H6O2 | 0.2266926 | 0.3285617 | 0.2669399 | 82.76361 | 74.16946 | 4 | 2 | 1 | 1 | 0 | 1 | 0 |  | 2 | 0.2266926 | 0.3285617 | 2 | 0
C7H7O2 | 0.2594254 | 0.2862924 | 0.24454 | 90.98639 | 77.44128 | 4 | 2 | 2 | 0 | 0 | 0 | 0 |  | 2 | 0.2594254 | 0.2862924 | 2 | 0
H | 0.3763633 | 0.3763633 | 0.4241309 | 92.80612 | 90.50336 | 4 | 4 | 0 | 0 | 0 | 0 | 0 |  | 4 | 0.3763633 | 0.3763633 | 4 | 0
C7H6O | 0.252408 | 0.4319343 | 0.2269495 | 89.67687 | 77.56711 | 2 | 1 | 0 | 1 | 0 | 1 | 0 |  | 1 | 0.252408 | 0.4319343 | 1 | 0
C7H7O | 0.2124797 | 0.2124797 | 0.08050916 | 91.17347 | 84.42953 | 2 | 2 | 0 | 0 | 0 | 0 | 0 |  | 2 | 0.2124797 | 0.2124797 | 2 | 0