## MLIP_Data
MLIP_name | Normal rate (%) | Adsorbate migration rate (%) | Anomaly rate (%) |  |  |  | MAE_total (eV) | MAE_normal (eV) | MAE_single (eV) | ADwT (%) | AMDwT (%) | Num_total | Time_total (ms) | Time_per_step (ms) | Steps_total
|  |  | total | reproduction failure | unphysical relaxation | energy anomaly
Allegro-OAM-L_D3 | 15.88089 | 0 | 84.11911 | 0.248139 | 69.72705 | 14.14392 | 1.887154 | 1.115932 | 2.172795 | 61.78972 | 60.32769 | 403 | 1069964.6 | 11.54198 | 92702
AlphaNet-v1-OMA_D3 | 26.30273 | 2.233251 | 71.46402 | 5.210918 | 64.51613 | 1.736973 | 0.6370885 | 0.563471 | 0.6117428 | 55.26654 | 57.03205 | 403 | 3024533.3 | 27.16679 | 111332
CHGNet-v0.3.0_D3 | 55.83127 | 2.233251 | 41.93548 | 0.248139 | 41.43921 | 0.248139 | 0.5744683 | 0.5255871 | 0.5672462 | 72.99168 | 75.11571 | 403 | 2830851.0 | 40.12148 | 70557
DPA-3.1-3M-FT_D3 | 50.12407 | 0.9925558 | 48.88337 | 0 | 48.13896 | 0.7444169 | 0.7438451 | 0.7248268 | 0.8550709 | 75.57131 | 70.86818 | 403 | 6261399.6 | 90.92942 | 68860
DPA-4.0.1-pro-MPtrj_D3 | 51.86104 | 1.240695 | 46.89826 | 0.7444169 | 43.67246 | 2.48139 | 0.8520798 | 0.853333 | 0.929416 | 74.78241 | 70.88259 | 403 | 6574757.7 | 98.27886 | 66899
Eqnorm-MPtrj_D3 | 37.96526 | 1.488834 | 60.54591 | 0.7444169 | 59.30521 | 0.4962779 | 0.5857861 | 0.6217548 | 0.6235347 | 64.89306 | 64.36552 | 403 | 5496813.5 | 64.03259 | 85844
EquFlash_D3 | 63.52357 | 2.233251 | 34.24318 | 0 | 33.25062 | 0.9925558 | 0.8420652 | 0.8662029 | 0.9562336 | 79.09193 | 77.24696 | 403 | 4063270.7 | 70.67295 | 57494
EquFlashV2_D3 | 61.7866 | 2.729529 | 35.48387 | 0.248139 | 28.0397 | 7.19603 | 0.6918863 | 0.4533507 | 0.6261225 | 82.26279 | 78.93656 | 403 | 9088709.7 | 167.1548 | 54373
EqV3-OMatMPtrjSalex_D3 | 45.16129 | 2.48139 | 52.35732 | 1.240695 | 48.88337 | 2.233251 | 0.7262877 | 0.6776265 | 0.7371279 | 74.69844 | 67.87788 | 403 | 6275890.6 | 85.87934 | 73078
eSEN-30M-OAM_D3 | 56.0794 | 1.488834 | 42.43176 | 1.240695 | 39.95037 | 1.240695 | 0.6846778 | 0.7644414 | 0.8101757 | 75.85405 | 72.18756 | 403 | 6482699.1 | 97.97629 | 66166
GRACE-2L-OAM_D3 | 29.77667 | 1.985112 | 68.23821 | 0 | 67.74194 | 0.4962779 | 0.6046927 | 0.5810427 | 0.6876266 | 61.78213 | 61.76945 | 403 | 1082040.4 | 12.10918 | 89357
MACE-MH-1-OC20_D3 | 58.56079 | 0.9925558 | 40.44665 | 0 | 40.19851 | 0.248139 | 0.6564608 | 0.6612918 | 0.7582143 | 78.7761 | 75.35997 | 403 | 2331303.3 | 39.92094 | 58398
MACE-MH-1-OMAT_D3 | 58.56079 | 0.9925558 | 40.44665 | 0 | 40.19851 | 0.248139 | 0.6564547 | 0.661284 | 0.7582143 | 78.76488 | 75.35442 | 403 | 2321793.1 | 39.71661 | 58459
MACE-MPA-0_D3 | 34.49132 | 1.985112 | 63.52357 | 0.248139 | 63.0273 | 0.248139 | 0.7515114 | 0.7277934 | 1.039023 | 60.7521 | 62.65412 | 403 | 3839089.5 | 42.05101 | 91296
MatRIS-10M-OAM_D3 | 53.10174 | 2.48139 | 44.41687 | 0.9925558 | 36.72457 | 6.699752 | 1.122982 | 1.054425 | 0.8003283 | 79.394 | 75.63392 | 403 | 8862857.1 | 134.1292 | 66077
MatterSim-v1-5M_D3 | 61.29032 | 2.729529 | 35.98015 | 0 | 32.5062 | 3.473945 | 0.7869196 | 0.6939326 | 0.7490868 | 83.36085 | 79.05788 | 403 | 1646819.1 | 29.19374 | 56410
NequIP-OAM-L_D3 | 42.6799 | 1.736973 | 55.58313 | 0 | 34.49132 | 21.09181 | 1.789546 | 1.198748 | 2.25157 | 77.76211 | 74.91001 | 403 | 586622.2 | 8.795463 | 66696
NequIP-OAM-XL_D3 | 66.99752 | 2.48139 | 30.52109 | 0 | 23.82134 | 6.699752 | 1.179705 | 1.067513 | 1.330745 | 81.60624 | 80.11083 | 403 | 618000.6 | 10.84878 | 56965
Nequix-MP-1_D3 | 60.04963 | 1.736973 | 38.2134 | 0.248139 | 37.96526 | 0 | 0.4834124 | 0.5041981 | 0.5938763 | 75.85473 | 75.03989 | 403 | 1716852.2 | 26.37983 | 65082
ORB-v3_D3 | 47.64268 | 0.9925558 | 51.36476 | 1.488834 | 49.37965 | 0.4962779 | 0.622876 | 0.648956 | 0.7809461 | 71.82753 | 70.58537 | 403 | 1112217.0 | 15.67033 | 70976
PET-OAM-XL_D3 | 39.45409 | 1.736973 | 58.80893 | 2.48139 | 54.83871 | 1.488834 | 1.119697 | 1.171249 | 1.20267 | 69.01301 | 65.12021 | 403 | 5535214.8 | 70.64548 | 78352
SevenNet-MF-OMPA_D3 | 33.99504 | 1.488834 | 64.51613 | 0.4962779 | 63.52357 | 0.4962779 | 0.6263191 | 0.7143295 | 0.7459431 | 60.26527 | 60.51918 | 403 | 2590530.0 | 29.81596 | 86884
SevenNet-Omni_D3 | 65.01241 | 1.736973 | 33.25062 | 0 | 33.25062 | 0 | 0.6329585 | 0.6618986 | 0.7539054 | 78.86894 | 78.85359 | 403 | 1627120.1 | 29.02462 | 56060
TACE-OAM-L_D3 | 54.83871 | 1.985112 | 43.17618 | 0.7444169 | 40.69479 | 1.736973 | 0.9238834 | 0.9133454 | 1.02098 | 76.06708 | 72.66291 | 403 | 9816879.9 | 154.6769 | 63467
UMA-m-1p1-OC20_D3 | 42.18362 | 1.240695 | 56.57568 | 0.4962779 | 54.59057 | 1.488834 | 1.062456 | 0.8967212 | 1.657114 | 69.81541 | 67.53823 | 403 | 9165725.6 | 128.1579 | 71519
UMA-m-1p1-OMAT_D3 | 56.0794 | 1.736973 | 42.18362 | 0 | 38.46154 | 3.722084 | 1.173567 | 1.110392 | 1.298811 | 79.65438 | 75.12973 | 403 | 7546866.7 | 127.1094 | 59373
UMA-s-1p1-OC20_D3 | 47.89082 | 0.9925558 | 51.11663 | 0.7444169 | 50.12407 | 0.248139 | 0.9394297 | 0.8488292 | 1.41422 | 71.61653 | 70.27212 | 403 | 3937998.2 | 57.44039 | 68558
UMA-s-1p1-OMAT_D3 | 50.62035 | 2.233251 | 47.1464 | 0.7444169 | 45.16129 | 1.240695 | 0.9506181 | 1.084137 | 1.069605 | 74.24056 | 70.05082 | 403 | 4192173.2 | 57.84382 | 72474
UMA-s-1p2-OC20_D3 | 47.64268 | 1.488834 | 50.86849 | 0.248139 | 49.87593 | 0.7444169 | 0.877537 | 0.7523122 | 1.387481 | 72.2768 | 70.2956 | 403 | 4237525.2 | 63.77013 | 66450
UMA-s-1p2-OC22_D3 | 22.33251 | 3.473945 | 74.19355 | 0 | 24.06948 | 50.12407 | 2.623916 | 1.482988 | 2.702145 | 82.17054 | 79.50317 | 403 | 3807772.2 | 63.08018 | 60364
UMA-s-1p2-OMAT_D3 | 56.32754 | 1.488834 | 42.18362 | 2.233251 | 39.95037 | 0 | 0.6475015 | 0.7151441 | 0.8233291 | 76.56412 | 74.07522 | 403 | 3858514.7 | 64.51934 | 59804

## MLIP_Data_shifted
MLIP_name | Normal rate (%) | Adsorbate migration rate (%) | Anomaly rate (%) |  |  |  | MAE_total (eV) | MAE_normal (eV) | MAE_single (eV) | ADwT (%) | AMDwT (%) | Num_total | Time_total (ms) | Time_per_step (ms) | Steps_total
|  |  | total | reproduction failure | unphysical relaxation | energy anomaly
Allegro-OAM-L_D3 | 27.54342 | 0 | 72.45658 | 0.248139 | 69.72705 | 2.48139 | 0.614512 | 0.5140148 | 0.6139872 | 61.78972 | 60.32769 | 403 | 1069964.6 | 11.54198 | 92702
AlphaNet-v1-OMA_D3 | 25.55831 | 2.233251 | 72.20844 | 5.210918 | 64.51613 | 2.48139 | 0.6001941 | 0.4090774 | 0.5556482 | 55.26654 | 57.03205 | 403 | 3024533.3 | 27.16679 | 111332
CHGNet-v0.3.0_D3 | 56.0794 | 2.233251 | 41.68734 | 0.248139 | 41.43921 | 0 | 0.3341075 | 0.323882 | 0.3760669 | 72.99168 | 75.11571 | 403 | 2830851.0 | 40.12148 | 70557
DPA-3.1-3M-FT_D3 | 48.63524 | 0.9925558 | 50.37221 | 0 | 48.13896 | 2.233251 | 0.5342506 | 0.4564906 | 0.5707496 | 75.57131 | 70.86818 | 403 | 6261399.6 | 90.92942 | 68860
DPA-4.0.1-pro-MPtrj_D3 | 48.63524 | 1.240695 | 50.12407 | 0.7444169 | 43.67246 | 5.707196 | 0.6594534 | 0.4396316 | 0.5983339 | 74.78241 | 70.88259 | 403 | 6574757.7 | 98.27886 | 66899
Eqnorm-MPtrj_D3 | 37.71712 | 1.488834 | 60.79404 | 0.7444169 | 59.30521 | 0.7444169 | 0.5715837 | 0.4710615 | 0.4350622 | 64.89306 | 64.36552 | 403 | 5496813.5 | 64.03259 | 85844
EquFlash_D3 | 60.54591 | 2.233251 | 37.22084 | 0 | 33.25062 | 3.970223 | 0.5951431 | 0.5124138 | 0.5727384 | 79.09193 | 77.24696 | 403 | 4063270.7 | 70.67295 | 57494
EquFlashV2_D3 | 60.04963 | 2.729529 | 37.22084 | 0.248139 | 28.0397 | 8.933002 | 0.6381481 | 0.3586434 | 0.566983 | 82.26279 | 78.93656 | 403 | 9088709.7 | 167.1548 | 54373
EqV3-OMatMPtrjSalex_D3 | 44.66501 | 2.48139 | 52.8536 | 1.240695 | 48.88337 | 2.729529 | 0.6120798 | 0.4275148 | 0.5597313 | 74.69844 | 67.87788 | 403 | 6275890.6 | 85.87934 | 73078
eSEN-30M-OAM_D3 | 55.33499 | 1.488834 | 43.17618 | 1.240695 | 39.95037 | 1.985112 | 0.5692783 | 0.5417231 | 0.560187 | 75.85405 | 72.18756 | 403 | 6482699.1 | 97.97629 | 66166
GRACE-2L-OAM_D3 | 29.77667 | 1.985112 | 68.23821 | 0 | 67.74194 | 0.4962779 | 0.4771866 | 0.4690117 | 0.4476725 | 61.78213 | 61.76945 | 403 | 1082040.4 | 12.10918 | 89357
MACE-MH-1-OC20_D3 | 58.06452 | 0.9925558 | 40.94293 | 0 | 40.19851 | 0.7444169 | 0.4274205 | 0.4576297 | 0.4372536 | 78.7761 | 75.35997 | 403 | 2331303.3 | 39.92094 | 58398
MACE-MH-1-OMAT_D3 | 58.06452 | 0.9925558 | 40.94293 | 0 | 40.19851 | 0.7444169 | 0.4274143 | 0.4576218 | 0.4372536 | 78.76488 | 75.35442 | 403 | 2321793.1 | 39.71661 | 58459
MACE-MPA-0_D3 | 34.49132 | 1.985112 | 63.52357 | 0.248139 | 63.0273 | 0.248139 | 0.4446512 | 0.4534361 | 0.5440357 | 60.7521 | 62.65412 | 403 | 3839089.5 | 42.05101 | 91296
MatRIS-10M-OAM_D3 | 56.57568 | 2.48139 | 40.94293 | 0.9925558 | 36.72457 | 3.225806 | 0.5270886 | 0.389875 | 0.8252049 | 79.394 | 75.63392 | 403 | 8862857.1 | 134.1292 | 66077
MatterSim-v1-5M_D3 | 58.06452 | 2.729529 | 39.20596 | 0 | 32.5062 | 6.699752 | 0.5923567 | 0.4036854 | 0.5291571 | 83.36085 | 79.05788 | 403 | 1646819.1 | 29.19374 | 56410
NequIP-OAM-L_D3 | 59.30521 | 1.736973 | 38.95782 | 0 | 34.49132 | 4.466501 | 0.5535342 | 0.3982533 | 0.6347845 | 77.76211 | 74.91001 | 403 | 586622.2 | 8.795463 | 66696
NequIP-OAM-XL_D3 | 68.98263 | 2.48139 | 28.53598 | 0 | 23.82134 | 4.71464 | 0.5701228 | 0.4184325 | 0.5422061 | 81.60624 | 80.11083 | 403 | 618000.6 | 10.84878 | 56965
Nequix-MP-1_D3 | 59.80149 | 1.736973 | 38.46154 | 0.248139 | 37.96526 | 0.248139 | 0.4402939 | 0.4406504 | 0.4845508 | 75.85473 | 75.03989 | 403 | 1716852.2 | 26.37983 | 65082
ORB-v3_D3 | 47.1464 | 0.9925558 | 51.86104 | 1.488834 | 49.37965 | 0.9925558 | 0.5703517 | 0.4733593 | 0.5415683 | 71.82753 | 70.58537 | 403 | 1112217.0 | 15.67033 | 70976
PET-OAM-XL_D3 | 36.22829 | 1.736973 | 62.03474 | 2.48139 | 54.83871 | 4.71464 | 0.6667756 | 0.4546613 | 0.5709272 | 69.01301 | 65.12021 | 403 | 5535214.8 | 70.64548 | 78352
SevenNet-MF-OMPA_D3 | 33.99504 | 1.488834 | 64.51613 | 0.4962779 | 63.52357 | 0.4962779 | 0.5906951 | 0.6754119 | 0.7165027 | 60.26527 | 60.51918 | 403 | 2590530.0 | 29.81596 | 86884
SevenNet-Omni_D3 | 65.01241 | 1.736973 | 33.25062 | 0 | 33.25062 | 0 | 0.3911533 | 0.4239683 | 0.4319792 | 78.86894 | 78.85359 | 403 | 1627120.1 | 29.02462 | 56060
TACE-OAM-L_D3 | 52.60546 | 1.985112 | 45.40943 | 0.7444169 | 40.69479 | 3.970223 | 0.6004344 | 0.4519215 | 0.5850296 | 76.06708 | 72.66291 | 403 | 9816879.9 | 154.6769 | 63467
UMA-m-1p1-OC20_D3 | 43.42432 | 1.240695 | 55.33499 | 0.4962779 | 54.59057 | 0.248139 | 0.4765221 | 0.3527598 | 0.971235 | 69.81541 | 67.53823 | 403 | 9165725.6 | 128.1579 | 71519
UMA-m-1p1-OMAT_D3 | 58.56079 | 1.736973 | 39.70223 | 0 | 38.46154 | 1.240695 | 0.459247 | 0.40687 | 0.48669 | 79.65438 | 75.12973 | 403 | 7546866.7 | 127.1094 | 59373
UMA-s-1p1-OC20_D3 | 47.64268 | 0.9925558 | 51.36476 | 0.7444169 | 50.12407 | 0.4962779 | 0.4006068 | 0.3485661 | 0.7537352 | 71.61653 | 70.27212 | 403 | 3937998.2 | 57.44039 | 68558
UMA-s-1p1-OMAT_D3 | 48.13896 | 2.233251 | 49.62779 | 0.7444169 | 45.16129 | 3.722084 | 0.5717137 | 0.3927326 | 0.6087844 | 74.24056 | 70.05082 | 403 | 4192173.2 | 57.84382 | 72474
UMA-s-1p2-OC20_D3 | 47.64268 | 1.488834 | 50.86849 | 0.248139 | 49.87593 | 0.7444169 | 0.4535202 | 0.3744092 | 0.8812219 | 72.2768 | 70.2956 | 403 | 4237525.2 | 63.77013 | 66450
UMA-s-1p2-OC22_D3 | 71.46402 | 3.473945 | 25.06203 | 0 | 24.06948 | 0.9925558 | 0.5137908 | 0.4975436 | 0.4885004 | 82.17054 | 79.50317 | 403 | 3807772.2 | 63.08018 | 60364
UMA-s-1p2-OMAT_D3 | 55.58313 | 1.488834 | 42.92804 | 2.233251 | 39.95037 | 0.7444169 | 0.4881826 | 0.4549946 | 0.463048 | 76.56412 | 74.07522 | 403 | 3858514.7 | 64.51934 | 59804

## anomaly
MLIP_name | Num_normal | Num_adsorbate_migration | Anomaly count |  |  |  | Reproduction failure |  |  | Unphysical relaxation
|  |  | total | reproduction failure | unphysical relaxation | energy anomaly | ads_eng_seed | ads_seed | slab_seed | ads_conv | ads_move | slab_conv | slab_move
Allegro-OAM-L_D3 | 64 | 0 | 339 | 1 | 281 | 57 | 1 | 1 | 0 | 0 | 179 | 0 | 196
AlphaNet-v1-OMA_D3 | 106 | 9 | 288 | 21 | 260 | 7 | 21 | 12 | 10 | 0 | 173 | 0 | 182
CHGNet-v0.3.0_D3 | 225 | 9 | 169 | 1 | 167 | 1 | 1 | 1 | 0 | 0 | 101 | 0 | 77
DPA-3.1-3M-FT_D3 | 202 | 4 | 197 | 0 | 194 | 3 | 0 | 0 | 0 | 0 | 139 | 0 | 82
DPA-4.0.1-pro-MPtrj_D3 | 209 | 5 | 189 | 3 | 176 | 10 | 3 | 1 | 2 | 0 | 107 | 0 | 95
Eqnorm-MPtrj_D3 | 153 | 6 | 244 | 3 | 239 | 2 | 3 | 3 | 0 | 0 | 151 | 0 | 153
EquFlash_D3 | 256 | 9 | 138 | 0 | 134 | 4 | 0 | 0 | 0 | 0 | 80 | 0 | 63
EquFlashV2_D3 | 249 | 11 | 143 | 1 | 113 | 29 | 1 | 1 | 0 | 0 | 75 | 0 | 48
EqV3-OMatMPtrjSalex_D3 | 182 | 10 | 211 | 5 | 197 | 9 | 5 | 5 | 0 | 0 | 126 | 0 | 102
eSEN-30M-OAM_D3 | 226 | 6 | 171 | 5 | 161 | 5 | 5 | 3 | 2 | 0 | 86 | 0 | 104
GRACE-2L-OAM_D3 | 120 | 8 | 275 | 0 | 273 | 2 | 0 | 0 | 0 | 0 | 178 | 0 | 166
MACE-MH-1-OC20_D3 | 236 | 4 | 163 | 0 | 162 | 1 | 0 | 0 | 0 | 0 | 85 | 0 | 93
MACE-MH-1-OMAT_D3 | 236 | 4 | 163 | 0 | 162 | 1 | 0 | 0 | 0 | 0 | 85 | 0 | 93
MACE-MPA-0_D3 | 139 | 8 | 256 | 1 | 254 | 1 | 1 | 1 | 0 | 0 | 173 | 0 | 137
MatRIS-10M-OAM_D3 | 214 | 10 | 179 | 4 | 148 | 27 | 4 | 4 | 0 | 0 | 100 | 0 | 61
MatterSim-v1-5M_D3 | 247 | 11 | 145 | 0 | 131 | 14 | 0 | 0 | 0 | 0 | 111 | 0 | 23
NequIP-OAM-L_D3 | 172 | 7 | 224 | 0 | 139 | 85 | 0 | 0 | 0 | 0 | 100 | 0 | 49
NequIP-OAM-XL_D3 | 270 | 10 | 123 | 0 | 96 | 27 | 0 | 0 | 0 | 0 | 52 | 0 | 50
Nequix-MP-1_D3 | 242 | 7 | 154 | 1 | 153 | 0 | 1 | 1 | 0 | 0 | 103 | 0 | 63
ORB-v3_D3 | 192 | 4 | 207 | 6 | 199 | 2 | 6 | 1 | 5 | 0 | 106 | 0 | 131
PET-OAM-XL_D3 | 159 | 7 | 237 | 10 | 221 | 6 | 10 | 5 | 5 | 0 | 119 | 0 | 153
SevenNet-MF-OMPA_D3 | 137 | 6 | 260 | 2 | 256 | 2 | 2 | 2 | 0 | 0 | 159 | 0 | 171
SevenNet-Omni_D3 | 262 | 7 | 134 | 0 | 134 | 0 | 0 | 0 | 0 | 0 | 69 | 0 | 84
TACE-OAM-L_D3 | 221 | 8 | 174 | 3 | 164 | 7 | 3 | 1 | 2 | 0 | 96 | 0 | 87
UMA-m-1p1-OC20_D3 | 170 | 5 | 228 | 2 | 220 | 6 | 2 | 2 | 0 | 0 | 130 | 0 | 138
UMA-m-1p1-OMAT_D3 | 226 | 7 | 170 | 0 | 155 | 15 | 0 | 0 | 0 | 0 | 91 | 0 | 76
UMA-s-1p1-OC20_D3 | 193 | 4 | 206 | 3 | 202 | 1 | 3 | 1 | 2 | 0 | 112 | 0 | 130
UMA-s-1p1-OMAT_D3 | 204 | 9 | 190 | 3 | 182 | 5 | 3 | 3 | 0 | 0 | 128 | 0 | 83
UMA-s-1p2-OC20_D3 | 192 | 6 | 205 | 1 | 201 | 3 | 1 | 1 | 0 | 0 | 112 | 0 | 128
UMA-s-1p2-OC22_D3 | 90 | 14 | 299 | 0 | 97 | 202 | 0 | 0 | 0 | 0 | 73 | 0 | 31
UMA-s-1p2-OMAT_D3 | 227 | 6 | 170 | 9 | 161 | 0 | 9 | 0 | 9 | 0 | 78 | 0 | 104

## anomaly_shifted
MLIP_name | Num_normal | Num_adsorbate_migration | Anomaly count |  |  |  | Reproduction failure |  |  | Unphysical relaxation
|  |  | total | reproduction failure | unphysical relaxation | energy anomaly | ads_eng_seed | ads_seed | slab_seed | ads_conv | ads_move | slab_conv | slab_move
Allegro-OAM-L_D3 | 111 | 0 | 292 | 1 | 281 | 10 | 1 | 1 | 0 | 0 | 179 | 0 | 196
AlphaNet-v1-OMA_D3 | 103 | 9 | 291 | 21 | 260 | 10 | 21 | 12 | 10 | 0 | 173 | 0 | 182
CHGNet-v0.3.0_D3 | 226 | 9 | 168 | 1 | 167 | 0 | 1 | 1 | 0 | 0 | 101 | 0 | 77
DPA-3.1-3M-FT_D3 | 196 | 4 | 203 | 0 | 194 | 9 | 0 | 0 | 0 | 0 | 139 | 0 | 82
DPA-4.0.1-pro-MPtrj_D3 | 196 | 5 | 202 | 3 | 176 | 23 | 3 | 1 | 2 | 0 | 107 | 0 | 95
Eqnorm-MPtrj_D3 | 152 | 6 | 245 | 3 | 239 | 3 | 3 | 3 | 0 | 0 | 151 | 0 | 153
EquFlash_D3 | 244 | 9 | 150 | 0 | 134 | 16 | 0 | 0 | 0 | 0 | 80 | 0 | 63
EquFlashV2_D3 | 242 | 11 | 150 | 1 | 113 | 36 | 1 | 1 | 0 | 0 | 75 | 0 | 48
EqV3-OMatMPtrjSalex_D3 | 180 | 10 | 213 | 5 | 197 | 11 | 5 | 5 | 0 | 0 | 126 | 0 | 102
eSEN-30M-OAM_D3 | 223 | 6 | 174 | 5 | 161 | 8 | 5 | 3 | 2 | 0 | 86 | 0 | 104
GRACE-2L-OAM_D3 | 120 | 8 | 275 | 0 | 273 | 2 | 0 | 0 | 0 | 0 | 178 | 0 | 166
MACE-MH-1-OC20_D3 | 234 | 4 | 165 | 0 | 162 | 3 | 0 | 0 | 0 | 0 | 85 | 0 | 93
MACE-MH-1-OMAT_D3 | 234 | 4 | 165 | 0 | 162 | 3 | 0 | 0 | 0 | 0 | 85 | 0 | 93
MACE-MPA-0_D3 | 139 | 8 | 256 | 1 | 254 | 1 | 1 | 1 | 0 | 0 | 173 | 0 | 137
MatRIS-10M-OAM_D3 | 228 | 10 | 165 | 4 | 148 | 13 | 4 | 4 | 0 | 0 | 100 | 0 | 61
MatterSim-v1-5M_D3 | 234 | 11 | 158 | 0 | 131 | 27 | 0 | 0 | 0 | 0 | 111 | 0 | 23
NequIP-OAM-L_D3 | 239 | 7 | 157 | 0 | 139 | 18 | 0 | 0 | 0 | 0 | 100 | 0 | 49
NequIP-OAM-XL_D3 | 278 | 10 | 115 | 0 | 96 | 19 | 0 | 0 | 0 | 0 | 52 | 0 | 50
Nequix-MP-1_D3 | 241 | 7 | 155 | 1 | 153 | 1 | 1 | 1 | 0 | 0 | 103 | 0 | 63
ORB-v3_D3 | 190 | 4 | 209 | 6 | 199 | 4 | 6 | 1 | 5 | 0 | 106 | 0 | 131
PET-OAM-XL_D3 | 146 | 7 | 250 | 10 | 221 | 19 | 10 | 5 | 5 | 0 | 119 | 0 | 153
SevenNet-MF-OMPA_D3 | 137 | 6 | 260 | 2 | 256 | 2 | 2 | 2 | 0 | 0 | 159 | 0 | 171
SevenNet-Omni_D3 | 262 | 7 | 134 | 0 | 134 | 0 | 0 | 0 | 0 | 0 | 69 | 0 | 84
TACE-OAM-L_D3 | 212 | 8 | 183 | 3 | 164 | 16 | 3 | 1 | 2 | 0 | 96 | 0 | 87
UMA-m-1p1-OC20_D3 | 175 | 5 | 223 | 2 | 220 | 1 | 2 | 2 | 0 | 0 | 130 | 0 | 138
UMA-m-1p1-OMAT_D3 | 236 | 7 | 160 | 0 | 155 | 5 | 0 | 0 | 0 | 0 | 91 | 0 | 76
UMA-s-1p1-OC20_D3 | 192 | 4 | 207 | 3 | 202 | 2 | 3 | 1 | 2 | 0 | 112 | 0 | 130
UMA-s-1p1-OMAT_D3 | 194 | 9 | 200 | 3 | 182 | 15 | 3 | 3 | 0 | 0 | 128 | 0 | 83
UMA-s-1p2-OC20_D3 | 192 | 6 | 205 | 1 | 201 | 3 | 1 | 1 | 0 | 0 | 112 | 0 | 128
UMA-s-1p2-OC22_D3 | 288 | 14 | 101 | 0 | 97 | 4 | 0 | 0 | 0 | 0 | 73 | 0 | 31
UMA-s-1p2-OMAT_D3 | 224 | 6 | 173 | 9 | 161 | 3 | 9 | 0 | 9 | 0 | 78 | 0 | 104

## Coverage
MLIP_name | Num_input | Num_succeeded | Num_failed | Num_not_run | Coverage_pct | Failed_by_stage | catbench_version | dispersion | device | input_md5
Allegro-OAM-L_D3 | 403 | 403 | 0 | 0 | 100 |  | 1.1.2 | D3 | NVIDIA L40S | unknown
AlphaNet-v1-OMA_D3 | 403 | 403 | 0 | 0 | 100 |  | 1.1.2 | D3 | NVIDIA L40S | unknown
CHGNet-v0.3.0_D3 | 403 | 403 | 0 | 0 | 100 |  | 1.1.2 | D3 | NVIDIA L40S | unknown
DPA-3.1-3M-FT_D3 | 403 | 403 | 0 | 0 | 100 |  | 1.1.2 | D3 | NVIDIA L40S | unknown
DPA-4.0.1-pro-MPtrj_D3 | 403 | 403 | 0 | 0 | 100 |  | 1.1.2 | D3 | NVIDIA L40S | unknown
Eqnorm-MPtrj_D3 | 403 | 403 | 0 | 0 | 100 |  | 1.1.2 | D3 | NVIDIA L40S | unknown
EquFlash_D3 | 403 | 403 | 0 | 0 | 100 |  | 1.1.2 | D3 | NVIDIA L40S | unknown
EquFlashV2_D3 | 403 | 403 | 0 | 0 | 100 |  | 1.1.2 | D3 | NVIDIA L40S | unknown
EqV3-OMatMPtrjSalex_D3 | 403 | 403 | 0 | 0 | 100 |  | 1.1.2 | D3 | NVIDIA L40S | unknown
eSEN-30M-OAM_D3 | 403 | 403 | 0 | 0 | 100 |  | 1.1.2 | D3 | NVIDIA L40S | unknown
GRACE-2L-OAM_D3 | 403 | 403 | 0 | 0 | 100 |  | 1.1.2 | D3 | NVIDIA L40S | unknown
MACE-MH-1-OC20_D3 | 403 | 403 | 0 | 0 | 100 |  | 1.1.2 | D3 | NVIDIA L40S | unknown
MACE-MH-1-OMAT_D3 | 403 | 403 | 0 | 0 | 100 |  | 1.1.2 | D3 | NVIDIA L40S | unknown
MACE-MPA-0_D3 | 403 | 403 | 0 | 0 | 100 |  | 1.1.2 | D3 | NVIDIA L40S | unknown
MatRIS-10M-OAM_D3 | 403 | 403 | 0 | 0 | 100 |  | 1.1.2 | D3 | NVIDIA L40S | unknown
MatterSim-v1-5M_D3 | 403 | 403 | 0 | 0 | 100 |  | 1.1.2 | D3 | NVIDIA L40S | unknown
NequIP-OAM-L_D3 | 403 | 403 | 0 | 0 | 100 |  | 1.1.2 | D3 | NVIDIA L40S | unknown
NequIP-OAM-XL_D3 | 403 | 403 | 0 | 0 | 100 |  | 1.1.2 | D3 | NVIDIA L40S | unknown
Nequix-MP-1_D3 | 403 | 403 | 0 | 0 | 100 |  | 1.1.2 | D3 | NVIDIA L40S | unknown
ORB-v3_D3 | 403 | 403 | 0 | 0 | 100 |  | 1.1.2 | D3 | NVIDIA L40S | unknown
PET-OAM-XL_D3 | 403 | 403 | 0 | 0 | 100 |  | 1.1.2 | D3 | NVIDIA L40S | unknown
SevenNet-MF-OMPA_D3 | 403 | 403 | 0 | 0 | 100 |  | 1.1.2 | D3 | NVIDIA L40S | unknown
SevenNet-Omni_D3 | 403 | 403 | 0 | 0 | 100 |  | 1.1.2 | D3 | NVIDIA L40S | unknown
TACE-OAM-L_D3 | 403 | 403 | 0 | 0 | 100 |  | 1.1.2 | D3 | NVIDIA L40S | unknown
UMA-m-1p1-OC20_D3 | 403 | 403 | 0 | 0 | 100 |  | 1.1.2 | D3 | NVIDIA L40S | unknown
UMA-m-1p1-OMAT_D3 | 403 | 403 | 0 | 0 | 100 |  | 1.1.2 | D3 | NVIDIA L40S | unknown
UMA-s-1p1-OC20_D3 | 403 | 403 | 0 | 0 | 100 |  | 1.1.2 | D3 | NVIDIA L40S | unknown
UMA-s-1p1-OMAT_D3 | 403 | 403 | 0 | 0 | 100 |  | 1.1.2 | D3 | NVIDIA L40S | unknown
UMA-s-1p2-OC20_D3 | 403 | 403 | 0 | 0 | 100 |  | 1.1.2 | D3 | NVIDIA L40S | unknown
UMA-s-1p2-OC22_D3 | 403 | 403 | 0 | 0 | 100 |  | 1.1.2 | D3 | NVIDIA L40S | unknown
UMA-s-1p2-OMAT_D3 | 403 | 403 | 0 | 0 | 100 |  | 1.1.2 | D3 | NVIDIA L40S | unknown
Num_succeeded counts every computed reaction, including any later excluded by energy_cutoff, so it can exceed Num_total in MLIP_Data.

## Allegro-OAM-L_D3
Adsorbate_name | MAE_total (eV) | MAE_normal (eV) | MAE_single (eV) | ADwT (%) | AMDwT (%) | Num_total | Num_normal | Num_adsorbate_migration | Anomaly count |  |  |  | Gas shift correction
[9 empty] | total | reproduction failure | unphysical relaxation | energy anomaly | Shift (eV) | N_fit | MAE_total_shifted (eV) | MAE_normal_shifted (eV) | Num_normal_shifted | Num_energy_anomaly_shifted
HO | 1.548359 | 1.168269 | 1.862651 | 64.94022 | 65.39534 | 169 | 39 | 0 | 130 | 0 | 105 | 25 | -1.786185 | 64 | 0.5286602 | 0.5046303 | 58 | 6
HOO | 2.589639 | 0.9768223 | 2.815676 | 60.11794 | 54.52199 | 169 | 7 | 0 | 162 | 1 | 130 | 31 | -2.648695 | 38 | 0.702939 | 0.5063038 | 34 | 4
O | 0.9415603 | 1.056632 | 1.307677 | 57.94505 | 62.2466 | 65 | 18 | 0 | 47 | 0 | 46 | 1 | -1.049099 | 19 | 0.6078165 | 0.5564611 | 19 | 0

## AlphaNet-v1-OMA_D3
Adsorbate_name | MAE_total (eV) | MAE_normal (eV) | MAE_single (eV) | ADwT (%) | AMDwT (%) | Num_total | Num_normal | Num_adsorbate_migration | Anomaly count |  |  |  | Gas shift correction
[9 empty] | total | reproduction failure | unphysical relaxation | energy anomaly | Shift (eV) | N_fit | MAE_total_shifted (eV) | MAE_normal_shifted (eV) | Num_normal_shifted | Num_energy_anomaly_shifted
HO | 0.5969582 | 0.6681675 | 0.6661405 | 57.60234 | 59.00328 | 169 | 50 | 2 | 117 | 8 | 108 | 1 | -0.4513805 | 51 | 0.5540091 | 0.3972927 | 47 | 4
HOO | 0.6154374 | 0.4432903 | 0.5440945 | 52.23383 | 52.85758 | 169 | 35 | 7 | 127 | 11 | 113 | 3 | -0.2320055 | 38 | 0.597828 | 0.3692383 | 35 | 3
O | 0.7977198 | 0.5144947 | 0.6461947 | 57.07849 | 62.76045 | 65 | 21 | 0 | 44 | 2 | 39 | 3 | 0.1715061 | 24 | 0.7264272 | 0.5018509 | 21 | 3

## CHGNet-v0.3.0_D3
Adsorbate_name | MAE_total (eV) | MAE_normal (eV) | MAE_single (eV) | ADwT (%) | AMDwT (%) | Num_total | Num_normal | Num_adsorbate_migration | Anomaly count |  |  |  | Gas shift correction
[9 empty] | total | reproduction failure | unphysical relaxation | energy anomaly | Shift (eV) | N_fit | MAE_total_shifted (eV) | MAE_normal_shifted (eV) | Num_normal_shifted | Num_energy_anomaly_shifted
HO | 0.4329571 | 0.3953222 | 0.5550119 | 74.61438 | 77.27036 | 169 | 106 | 3 | 60 | 0 | 60 | 0 | -0.3546583 | 106 | 0.2975077 | 0.2723387 | 106 | 0
HOO | 0.7761498 | 0.76959 | 0.6415612 | 71.4493 | 71.54356 | 169 | 76 | 6 | 87 | 1 | 85 | 1 | 0.7373415 | 77 | 0.332744 | 0.345761 | 77 | 0
O | 0.4180258 | 0.4154444 | 0.4058366 | 72.78284 | 78.80124 | 65 | 43 | 0 | 22 | 0 | 22 | 0 | -0.1055259 | 43 | 0.432812 | 0.4117632 | 43 | 0

## DPA-3.1-3M-FT_D3
Adsorbate_name | MAE_total (eV) | MAE_normal (eV) | MAE_single (eV) | ADwT (%) | AMDwT (%) | Num_total | Num_normal | Num_adsorbate_migration | Anomaly count |  |  |  | Gas shift correction
[9 empty] | total | reproduction failure | unphysical relaxation | energy anomaly | Shift (eV) | N_fit | MAE_total_shifted (eV) | MAE_normal_shifted (eV) | Num_normal_shifted | Num_energy_anomaly_shifted
HO | 0.6299764 | 0.6588784 | 0.7900329 | 77.82454 | 75.19532 | 169 | 102 | 1 | 66 | 0 | 66 | 0 | -0.5789767 | 102 | 0.479282 | 0.3711437 | 99 | 3
HOO | 0.888311 | 0.937741 | 0.9831614 | 72.72411 | 62.80079 | 169 | 56 | 3 | 110 | 0 | 110 | 0 | -0.8821545 | 56 | 0.5418087 | 0.4883435 | 53 | 3
O | 0.6642923 | 0.6067254 | 0.6911347 | 77.11565 | 80.59284 | 65 | 44 | 0 | 21 | 0 | 18 | 3 | 0.1150613 | 47 | 0.6575179 | 0.6101526 | 44 | 3

## DPA-4.0.1-pro-MPtrj_D3
Adsorbate_name | MAE_total (eV) | MAE_normal (eV) | MAE_single (eV) | ADwT (%) | AMDwT (%) | Num_total | Num_normal | Num_adsorbate_migration | Anomaly count |  |  |  | Gas shift correction
[9 empty] | total | reproduction failure | unphysical relaxation | energy anomaly | Shift (eV) | N_fit | MAE_total_shifted (eV) | MAE_normal_shifted (eV) | Num_normal_shifted | Num_energy_anomaly_shifted
HO | 0.7374578 | 0.7851686 | 0.8390748 | 76.38329 | 73.21453 | 169 | 94 | 2 | 73 | 1 | 68 | 4 | -0.6296462 | 98 | 0.6515391 | 0.3873967 | 86 | 12
HOO | 1.010044 | 1.08268 | 1.103851 | 72.52747 | 65.56934 | 169 | 72 | 3 | 94 | 2 | 90 | 2 | -1.036435 | 74 | 0.6370481 | 0.3973572 | 67 | 7
O | 0.7393895 | 0.6183209 | 0.7107724 | 76.48299 | 78.63397 | 65 | 43 | 0 | 22 | 0 | 18 | 4 | -0.07181263 | 47 | 0.7382846 | 0.6099706 | 43 | 4

## Eqnorm-MPtrj_D3
Adsorbate_name | MAE_total (eV) | MAE_normal (eV) | MAE_single (eV) | ADwT (%) | AMDwT (%) | Num_total | Num_normal | Num_adsorbate_migration | Anomaly count |  |  |  | Gas shift correction
[9 empty] | total | reproduction failure | unphysical relaxation | energy anomaly | Shift (eV) | N_fit | MAE_total_shifted (eV) | MAE_normal_shifted (eV) | Num_normal_shifted | Num_energy_anomaly_shifted
HO | 0.5022448 | 0.5729461 | 0.609808 | 68.36393 | 68.31765 | 169 | 77 | 1 | 91 | 0 | 91 | 0 | -0.4763309 | 77 | 0.5508783 | 0.4186209 | 76 | 1
HOO | 0.6550614 | 0.7478717 | 0.6848802 | 60.30109 | 57.19266 | 169 | 44 | 5 | 120 | 2 | 118 | 0 | -0.6209271 | 44 | 0.5862111 | 0.4605749 | 43 | 1
O | 0.6228777 | 0.56579 | 0.4997259 | 67.80795 | 72.73946 | 65 | 32 | 0 | 33 | 1 | 30 | 2 | 0.1684242 | 34 | 0.5873866 | 0.6054982 | 33 | 1

## EquFlash_D3
Adsorbate_name | MAE_total (eV) | MAE_normal (eV) | MAE_single (eV) | ADwT (%) | AMDwT (%) | Num_total | Num_normal | Num_adsorbate_migration | Anomaly count |  |  |  | Gas shift correction
[9 empty] | total | reproduction failure | unphysical relaxation | energy anomaly | Shift (eV) | N_fit | MAE_total_shifted (eV) | MAE_normal_shifted (eV) | Num_normal_shifted | Num_energy_anomaly_shifted
HO | 0.7827142 | 0.8195793 | 0.9293564 | 80.80888 | 80.32836 | 169 | 120 | 4 | 45 | 0 | 43 | 2 | -0.708501 | 122 | 0.5810202 | 0.488317 | 114 | 8
HOO | 0.9575579 | 1.053287 | 1.101083 | 77.19941 | 71.9704 | 169 | 85 | 5 | 79 | 0 | 78 | 1 | -0.9928674 | 86 | 0.5703648 | 0.4485996 | 79 | 7
O | 0.6960969 | 0.6640987 | 0.6495066 | 79.5484 | 82.9544 | 65 | 51 | 0 | 14 | 0 | 13 | 1 | 0.0605743 | 52 | 0.6962863 | 0.6651265 | 51 | 1

## EquFlashV2_D3
Adsorbate_name | MAE_total (eV) | MAE_normal (eV) | MAE_single (eV) | ADwT (%) | AMDwT (%) | Num_total | Num_normal | Num_adsorbate_migration | Anomaly count |  |  |  | Gas shift correction
[9 empty] | total | reproduction failure | unphysical relaxation | energy anomaly | Shift (eV) | N_fit | MAE_total_shifted (eV) | MAE_normal_shifted (eV) | Num_normal_shifted | Num_energy_anomaly_shifted
HO | 0.628306 | 0.5601341 | 0.6273715 | 83.65455 | 81.12896 | 169 | 124 | 2 | 43 | 0 | 36 | 7 | -0.2746122 | 131 | 0.6191964 | 0.3786418 | 115 | 16
HOO | 0.6407221 | 0.2574186 | 0.5769318 | 81.15203 | 74.50267 | 169 | 80 | 9 | 80 | 1 | 67 | 12 | 0.1349822 | 92 | 0.5912982 | 0.249096 | 80 | 12
O | 0.9902224 | 0.5074266 | 0.7507707 | 81.53218 | 84.76441 | 65 | 45 | 0 | 20 | 0 | 10 | 10 | 0.457961 | 55 | 0.8092318 | 0.4961748 | 47 | 8

## EqV3-OMatMPtrjSalex_D3
Adsorbate_name | MAE_total (eV) | MAE_normal (eV) | MAE_single (eV) | ADwT (%) | AMDwT (%) | Num_total | Num_normal | Num_adsorbate_migration | Anomaly count |  |  |  | Gas shift correction
[9 empty] | total | reproduction failure | unphysical relaxation | energy anomaly | Shift (eV) | N_fit | MAE_total_shifted (eV) | MAE_normal_shifted (eV) | Num_normal_shifted | Num_energy_anomaly_shifted
HO | 0.7370455 | 0.7599329 | 0.7884062 | 76.84056 | 69.98438 | 169 | 80 | 3 | 86 | 1 | 82 | 3 | -0.6325119 | 83 | 0.6260487 | 0.4656631 | 79 | 4
HOO | 0.7684662 | 0.7174842 | 0.7509622 | 72.53613 | 62.74215 | 169 | 62 | 7 | 100 | 2 | 94 | 4 | -0.5992734 | 66 | 0.6107365 | 0.3631551 | 61 | 5
O | 0.5886531 | 0.4512345 | 0.567835 | 74.75092 | 75.75391 | 65 | 40 | 0 | 25 | 2 | 21 | 2 | 0.08206234 | 42 | 0.579253 | 0.4503202 | 40 | 2

## eSEN-30M-OAM_D3
Adsorbate_name | MAE_total (eV) | MAE_normal (eV) | MAE_single (eV) | ADwT (%) | AMDwT (%) | Num_total | Num_normal | Num_adsorbate_migration | Anomaly count |  |  |  | Gas shift correction
[9 empty] | total | reproduction failure | unphysical relaxation | energy anomaly | Shift (eV) | N_fit | MAE_total_shifted (eV) | MAE_normal_shifted (eV) | Num_normal_shifted | Num_energy_anomaly_shifted
HO | 0.6370634 | 0.7228931 | 0.7694979 | 77.81629 | 74.8297 | 169 | 109 | 1 | 59 | 2 | 56 | 1 | -0.4582128 | 110 | 0.5555866 | 0.5675153 | 106 | 4
HOO | 0.7472708 | 0.9009546 | 0.9062859 | 73.46073 | 66.76555 | 169 | 76 | 5 | 88 | 3 | 84 | 1 | -0.8142399 | 77 | 0.5529949 | 0.4223962 | 74 | 3
O | 0.6457334 | 0.6218502 | 0.6660513 | 76.97488 | 79.41525 | 65 | 41 | 0 | 24 | 0 | 21 | 3 | 0.1873797 | 44 | 0.6472134 | 0.6834957 | 43 | 1

## GRACE-2L-OAM_D3
Adsorbate_name | MAE_total (eV) | MAE_normal (eV) | MAE_single (eV) | ADwT (%) | AMDwT (%) | Num_total | Num_normal | Num_adsorbate_migration | Anomaly count |  |  |  | Gas shift correction
[9 empty] | total | reproduction failure | unphysical relaxation | energy anomaly | Shift (eV) | N_fit | MAE_total_shifted (eV) | MAE_normal_shifted (eV) | Num_normal_shifted | Num_energy_anomaly_shifted
HO | 0.5898206 | 0.5475446 | 0.7299187 | 61.80795 | 61.74874 | 169 | 55 | 3 | 111 | 0 | 111 | 0 | -0.4742529 | 55 | 0.4131688 | 0.3679553 | 55 | 0
HOO | 0.6166537 | 0.5749303 | 0.6812865 | 60.9721 | 58.7431 | 169 | 41 | 5 | 123 | 0 | 123 | 0 | -0.4263839 | 41 | 0.4878997 | 0.4468747 | 40 | 1
O | 0.6122612 | 0.6682512 | 0.5941515 | 63.82104 | 69.69179 | 65 | 24 | 0 | 41 | 0 | 39 | 2 | 0.08051588 | 26 | 0.615779 | 0.7267551 | 25 | 1

## MACE-MH-1-OC20_D3
Adsorbate_name | MAE_total (eV) | MAE_normal (eV) | MAE_single (eV) | ADwT (%) | AMDwT (%) | Num_total | Num_normal | Num_adsorbate_migration | Anomaly count |  |  |  | Gas shift correction
[9 empty] | total | reproduction failure | unphysical relaxation | energy anomaly | Shift (eV) | N_fit | MAE_total_shifted (eV) | MAE_normal_shifted (eV) | Num_normal_shifted | Num_energy_anomaly_shifted
HO | 0.6139262 | 0.6569899 | 0.7454034 | 80.46371 | 77.72507 | 169 | 107 | 3 | 59 | 0 | 59 | 0 | -0.6172279 | 107 | 0.3816566 | 0.424567 | 106 | 1
HOO | 0.7573542 | 0.7735571 | 0.8513714 | 77.20666 | 70.8891 | 169 | 82 | 1 | 86 | 0 | 86 | 0 | -0.6691658 | 82 | 0.4612741 | 0.5132589 | 81 | 1
O | 0.5047282 | 0.4752184 | 0.5493146 | 78.46886 | 80.83497 | 65 | 47 | 0 | 18 | 0 | 17 | 1 | -0.1917318 | 48 | 0.4583873 | 0.4363249 | 47 | 1

## MACE-MH-1-OMAT_D3
Adsorbate_name | MAE_total (eV) | MAE_normal (eV) | MAE_single (eV) | ADwT (%) | AMDwT (%) | Num_total | Num_normal | Num_adsorbate_migration | Anomaly count |  |  |  | Gas shift correction
[9 empty] | total | reproduction failure | unphysical relaxation | energy anomaly | Shift (eV) | N_fit | MAE_total_shifted (eV) | MAE_normal_shifted (eV) | Num_normal_shifted | Num_energy_anomaly_shifted
HO | 0.6139262 | 0.6569899 | 0.7454034 | 80.46371 | 77.72507 | 169 | 107 | 3 | 59 | 0 | 59 | 0 | -0.6172279 | 107 | 0.3816566 | 0.424567 | 106 | 1
HOO | 0.7573504 | 0.7735571 | 0.8513714 | 77.20726 | 70.89049 | 169 | 82 | 1 | 86 | 0 | 86 | 0 | -0.6691658 | 82 | 0.4612703 | 0.5132589 | 81 | 1
O | 0.5046998 | 0.4751792 | 0.5493146 | 78.3977 | 80.79694 | 65 | 47 | 0 | 18 | 0 | 17 | 1 | -0.1917318 | 48 | 0.4583589 | 0.4362857 | 47 | 1

## MACE-MPA-0_D3
Adsorbate_name | MAE_total (eV) | MAE_normal (eV) | MAE_single (eV) | ADwT (%) | AMDwT (%) | Num_total | Num_normal | Num_adsorbate_migration | Anomaly count |  |  |  | Gas shift correction
[9 empty] | total | reproduction failure | unphysical relaxation | energy anomaly | Shift (eV) | N_fit | MAE_total_shifted (eV) | MAE_normal_shifted (eV) | Num_normal_shifted | Num_energy_anomaly_shifted
HO | 0.669552 | 0.7298743 | 0.9959879 | 62.16359 | 64.678 | 169 | 62 | 4 | 103 | 1 | 102 | 0 | -0.6880112 | 62 | 0.3992174 | 0.4166156 | 61 | 1
HOO | 0.924035 | 0.8132232 | 1.191594 | 59.41432 | 59.35686 | 169 | 48 | 4 | 117 | 0 | 116 | 1 | -0.7714663 | 49 | 0.4755781 | 0.4448601 | 49 | 0
O | 0.5160449 | 0.5819435 | 0.7542324 | 60.56044 | 65.96489 | 65 | 29 | 0 | 36 | 0 | 36 | 0 | -0.2232417 | 29 | 0.4823695 | 0.5453764 | 29 | 0

## MatRIS-10M-OAM_D3
Adsorbate_name | MAE_total (eV) | MAE_normal (eV) | MAE_single (eV) | ADwT (%) | AMDwT (%) | Num_total | Num_normal | Num_adsorbate_migration | Anomaly count |  |  |  | Gas shift correction
[9 empty] | total | reproduction failure | unphysical relaxation | energy anomaly | Shift (eV) | N_fit | MAE_total_shifted (eV) | MAE_normal_shifted (eV) | Num_normal_shifted | Num_energy_anomaly_shifted
HO | 0.8550699 | 0.9595581 | 0.7537477 | 81.05563 | 78.13087 | 169 | 113 | 4 | 52 | 2 | 50 | 0 | -0.9787433 | 113 | 0.4713169 | 0.4049652 | 109 | 4
HOO | 1.519706 | 1.444553 | 0.9171121 | 78.24699 | 71.24102 | 169 | 54 | 6 | 109 | 1 | 81 | 27 | -1.76674 | 81 | 0.5772291 | 0.3419795 | 74 | 7
O | 0.7880735 | 0.8342769 | 0.6178 | 78.05599 | 80.56341 | 65 | 47 | 0 | 18 | 1 | 17 | 0 | -0.8247167 | 47 | 0.5417294 | 0.4320844 | 45 | 2

## MatterSim-v1-5M_D3
Adsorbate_name | MAE_total (eV) | MAE_normal (eV) | MAE_single (eV) | ADwT (%) | AMDwT (%) | Num_total | Num_normal | Num_adsorbate_migration | Anomaly count |  |  |  | Gas shift correction
[9 empty] | total | reproduction failure | unphysical relaxation | energy anomaly | Shift (eV) | N_fit | MAE_total_shifted (eV) | MAE_normal_shifted (eV) | Num_normal_shifted | Num_energy_anomaly_shifted
HO | 0.7204377 | 0.6562902 | 0.6983946 | 84.12893 | 79.20555 | 169 | 101 | 3 | 65 | 0 | 58 | 7 | -0.4559574 | 108 | 0.5582227 | 0.3740897 | 95 | 13
HOO | 0.8929038 | 0.8116528 | 0.8484499 | 82.90464 | 76.58823 | 169 | 93 | 8 | 68 | 0 | 64 | 4 | -0.7191805 | 97 | 0.589266 | 0.3436495 | 86 | 11
O | 0.6842135 | 0.5591005 | 0.6225424 | 82.54997 | 85.09499 | 65 | 53 | 0 | 12 | 0 | 9 | 3 | -0.06000608 | 56 | 0.6891408 | 0.5541509 | 53 | 3

## NequIP-OAM-L_D3
Adsorbate_name | MAE_total (eV) | MAE_normal (eV) | MAE_single (eV) | ADwT (%) | AMDwT (%) | Num_total | Num_normal | Num_adsorbate_migration | Anomaly count |  |  |  | Gas shift correction
[9 empty] | total | reproduction failure | unphysical relaxation | energy anomaly | Shift (eV) | N_fit | MAE_total_shifted (eV) | MAE_normal_shifted (eV) | Num_normal_shifted | Num_energy_anomaly_shifted
HO | 1.379822 | 1.355935 | 1.750134 | 78.8536 | 77.10357 | 169 | 104 | 2 | 63 | 0 | 51 | 12 | -1.554585 | 116 | 0.4998026 | 0.3735519 | 110 | 6
HOO | 2.496821 | 0.647764 | 3.122176 | 77.2771 | 70.75209 | 169 | 15 | 5 | 149 | 0 | 77 | 72 | -2.821885 | 87 | 0.5703044 | 0.3496037 | 77 | 10
O | 1.015917 | 1.046243 | 1.29173 | 76.18524 | 80.01738 | 65 | 53 | 0 | 12 | 0 | 11 | 1 | -1.072298 | 54 | 0.6496342 | 0.5225449 | 52 | 2

## NequIP-OAM-XL_D3
Adsorbate_name | MAE_total (eV) | MAE_normal (eV) | MAE_single (eV) | ADwT (%) | AMDwT (%) | Num_total | Num_normal | Num_adsorbate_migration | Anomaly count |  |  |  | Gas shift correction
[9 empty] | total | reproduction failure | unphysical relaxation | energy anomaly | Shift (eV) | N_fit | MAE_total_shifted (eV) | MAE_normal_shifted (eV) | Num_normal_shifted | Num_energy_anomaly_shifted
HO | 1.007122 | 1.01395 | 1.155935 | 82.87646 | 82.45496 | 169 | 132 | 4 | 33 | 0 | 29 | 4 | -0.9713637 | 136 | 0.5533183 | 0.4097757 | 127 | 9
HOO | 1.551009 | 1.417916 | 1.724181 | 80.75554 | 76.51192 | 169 | 86 | 6 | 77 | 0 | 55 | 22 | -1.685436 | 108 | 0.5700107 | 0.3961654 | 101 | 7
O | 0.6630278 | 0.6239648 | 0.7623157 | 80.51544 | 83.37326 | 65 | 52 | 0 | 13 | 0 | 12 | 1 | -0.4696063 | 53 | 0.6141061 | 0.4854003 | 50 | 3

## Nequix-MP-1_D3
Adsorbate_name | MAE_total (eV) | MAE_normal (eV) | MAE_single (eV) | ADwT (%) | AMDwT (%) | Num_total | Num_normal | Num_adsorbate_migration | Anomaly count |  |  |  | Gas shift correction
[9 empty] | total | reproduction failure | unphysical relaxation | energy anomaly | Shift (eV) | N_fit | MAE_total_shifted (eV) | MAE_normal_shifted (eV) | Num_normal_shifted | Num_energy_anomaly_shifted
HO | 0.4454903 | 0.5144188 | 0.589454 | 77.70016 | 78.16628 | 169 | 118 | 2 | 49 | 1 | 48 | 0 | -0.3753819 | 118 | 0.4217942 | 0.4359257 | 117 | 1
HOO | 0.4988715 | 0.45115 | 0.6085604 | 74.28793 | 69.88801 | 169 | 76 | 4 | 89 | 0 | 89 | 0 | -0.2934444 | 76 | 0.4227656 | 0.3764444 | 76 | 0
O | 0.5418163 | 0.563065 | 0.5671959 | 75.1303 | 80.30614 | 65 | 48 | 1 | 16 | 0 | 16 | 0 | 0.09508224 | 48 | 0.5339665 | 0.5538263 | 48 | 0

## ORB-v3_D3
Adsorbate_name | MAE_total (eV) | MAE_normal (eV) | MAE_single (eV) | ADwT (%) | AMDwT (%) | Num_total | Num_normal | Num_adsorbate_migration | Anomaly count |  |  |  | Gas shift correction
[9 empty] | total | reproduction failure | unphysical relaxation | energy anomaly | Shift (eV) | N_fit | MAE_total_shifted (eV) | MAE_normal_shifted (eV) | Num_normal_shifted | Num_energy_anomaly_shifted
HO | 0.5053437 | 0.5257806 | 0.673684 | 73.6308 | 72.5835 | 169 | 98 | 2 | 69 | 3 | 66 | 0 | -0.3176746 | 98 | 0.4735739 | 0.4355483 | 98 | 0
HOO | 0.7319162 | 0.9060589 | 0.9425402 | 69.9046 | 65.69583 | 169 | 59 | 2 | 108 | 2 | 106 | 0 | -0.7330684 | 59 | 0.660978 | 0.4615193 | 55 | 4
O | 0.6449552 | 0.5604448 | 0.639683 | 72.13867 | 78.10308 | 65 | 35 | 0 | 30 | 1 | 27 | 2 | 0.326082 | 37 | 0.5863453 | 0.5911073 | 37 | 0

## PET-OAM-XL_D3
Adsorbate_name | MAE_total (eV) | MAE_normal (eV) | MAE_single (eV) | ADwT (%) | AMDwT (%) | Num_total | Num_normal | Num_adsorbate_migration | Anomaly count |  |  |  | Gas shift correction
[9 empty] | total | reproduction failure | unphysical relaxation | energy anomaly | Shift (eV) | N_fit | MAE_total_shifted (eV) | MAE_normal_shifted (eV) | Num_normal_shifted | Num_energy_anomaly_shifted
HO | 1.10638 | 1.214597 | 1.242659 | 70.26788 | 66.08428 | 169 | 71 | 3 | 95 | 3 | 91 | 1 | -1.258657 | 72 | 0.6576038 | 0.4212753 | 65 | 7
HOO | 1.27575 | 1.321516 | 1.349561 | 68.14877 | 62.21199 | 169 | 59 | 4 | 106 | 5 | 99 | 2 | -1.397552 | 61 | 0.6434006 | 0.3901574 | 53 | 8
O | 0.748583 | 0.759405 | 0.7167844 | 67.99738 | 70.17501 | 65 | 29 | 0 | 36 | 2 | 31 | 3 | -0.2511696 | 32 | 0.7513973 | 0.654261 | 28 | 4

## SevenNet-MF-OMPA_D3
Adsorbate_name | MAE_total (eV) | MAE_normal (eV) | MAE_single (eV) | ADwT (%) | AMDwT (%) | Num_total | Num_normal | Num_adsorbate_migration | Anomaly count |  |  |  | Gas shift correction
[9 empty] | total | reproduction failure | unphysical relaxation | energy anomaly | Shift (eV) | N_fit | MAE_total_shifted (eV) | MAE_normal_shifted (eV) | Num_normal_shifted | Num_energy_anomaly_shifted
HO | 0.5450422 | 0.580003 | 0.7100899 | 61.74979 | 62.27831 | 169 | 61 | 1 | 107 | 0 | 107 | 0 | -0.1721832 | 61 | 0.521002 | 0.5652696 | 61 | 0
HOO | 0.6810328 | 0.862377 | 0.8321971 | 57.36747 | 55.05004 | 169 | 42 | 5 | 122 | 2 | 119 | 1 | -0.07813648 | 43 | 0.6533481 | 0.8534846 | 42 | 1
O | 0.6953833 | 0.772445 | 0.6149011 | 63.93982 | 70.1652 | 65 | 34 | 0 | 31 | 0 | 30 | 1 | 0.4655618 | 35 | 0.6089991 | 0.6530478 | 34 | 1

## SevenNet-Omni_D3
Adsorbate_name | MAE_total (eV) | MAE_normal (eV) | MAE_single (eV) | ADwT (%) | AMDwT (%) | Num_total | Num_normal | Num_adsorbate_migration | Anomaly count |  |  |  | Gas shift correction
[9 empty] | total | reproduction failure | unphysical relaxation | energy anomaly | Shift (eV) | N_fit | MAE_total_shifted (eV) | MAE_normal_shifted (eV) | Num_normal_shifted | Num_energy_anomaly_shifted
HO | 0.6413502 | 0.7112535 | 0.7837015 | 79.48617 | 80.25251 | 169 | 115 | 4 | 50 | 0 | 50 | 0 | -0.6503828 | 115 | 0.3737899 | 0.4077541 | 115 | 0
HOO | 0.7010824 | 0.7004306 | 0.8159762 | 77.93845 | 75.48151 | 169 | 99 | 3 | 67 | 0 | 67 | 0 | -0.5953115 | 99 | 0.3936777 | 0.4291663 | 99 | 0
O | 0.4340178 | 0.4641801 | 0.5150515 | 79.68341 | 83.98382 | 65 | 48 | 0 | 17 | 0 | 17 | 0 | -0.1185343 | 48 | 0.4297349 | 0.4520939 | 48 | 0

## TACE-OAM-L_D3
Adsorbate_name | MAE_total (eV) | MAE_normal (eV) | MAE_single (eV) | ADwT (%) | AMDwT (%) | Num_total | Num_normal | Num_adsorbate_migration | Anomaly count |  |  |  | Gas shift correction
[9 empty] | total | reproduction failure | unphysical relaxation | energy anomaly | Shift (eV) | N_fit | MAE_total_shifted (eV) | MAE_normal_shifted (eV) | Num_normal_shifted | Num_energy_anomaly_shifted
HO | 0.7979416 | 0.8149499 | 0.9246622 | 78.30979 | 75.7092 | 169 | 105 | 4 | 60 | 1 | 57 | 2 | -0.679037 | 107 | 0.5641706 | 0.43491 | 99 | 8
HOO | 1.134147 | 1.211763 | 1.231101 | 73.59417 | 67.03831 | 169 | 72 | 4 | 93 | 2 | 88 | 3 | -1.22306 | 75 | 0.5958781 | 0.319043 | 68 | 7
O | 0.7046472 | 0.6598328 | 0.7250901 | 76.66562 | 79.36655 | 65 | 44 | 0 | 21 | 0 | 19 | 2 | 0.02697165 | 46 | 0.7065663 | 0.6901412 | 45 | 1

## UMA-m-1p1-OC20_D3
Adsorbate_name | MAE_total (eV) | MAE_normal (eV) | MAE_single (eV) | ADwT (%) | AMDwT (%) | Num_total | Num_normal | Num_adsorbate_migration | Anomaly count |  |  |  | Gas shift correction
[9 empty] | total | reproduction failure | unphysical relaxation | energy anomaly | Shift (eV) | N_fit | MAE_total_shifted (eV) | MAE_normal_shifted (eV) | Num_normal_shifted | Num_energy_anomaly_shifted
HO | 0.8616391 | 0.8822012 | 1.473734 | 70.54341 | 69.20224 | 169 | 80 | 2 | 87 | 0 | 87 | 0 | -0.8264701 | 80 | 0.3937784 | 0.3146879 | 80 | 0
HOO | 1.267527 | 1.061929 | 1.729745 | 67.88995 | 62.28731 | 169 | 53 | 3 | 113 | 2 | 110 | 1 | -0.9657311 | 54 | 0.5094223 | 0.3073156 | 54 | 0
O | 1.051398 | 0.6914669 | 1.945062 | 72.92883 | 76.86422 | 65 | 37 | 0 | 28 | 0 | 23 | 5 | -0.7421988 | 42 | 0.6061155 | 0.4869 | 41 | 1

## UMA-m-1p1-OMAT_D3
Adsorbate_name | MAE_total (eV) | MAE_normal (eV) | MAE_single (eV) | ADwT (%) | AMDwT (%) | Num_total | Num_normal | Num_adsorbate_migration | Anomaly count |  |  |  | Gas shift correction
[9 empty] | total | reproduction failure | unphysical relaxation | energy anomaly | Shift (eV) | N_fit | MAE_total_shifted (eV) | MAE_normal_shifted (eV) | Num_normal_shifted | Num_energy_anomaly_shifted
HO | 1.060522 | 1.075657 | 1.212976 | 81.18041 | 77.37242 | 169 | 105 | 0 | 64 | 0 | 58 | 6 | -1.105126 | 111 | 0.4429053 | 0.4112879 | 110 | 1
HOO | 1.455995 | 1.404567 | 1.536088 | 77.707 | 70.48893 | 169 | 73 | 6 | 90 | 0 | 81 | 9 | -1.584097 | 82 | 0.4512189 | 0.3732893 | 80 | 2
O | 0.7331693 | 0.7389839 | 0.9050613 | 80.74987 | 81.36483 | 65 | 48 | 1 | 16 | 0 | 16 | 0 | -0.6009599 | 48 | 0.5226083 | 0.4547065 | 46 | 2

## UMA-s-1p1-OC20_D3
Adsorbate_name | MAE_total (eV) | MAE_normal (eV) | MAE_single (eV) | ADwT (%) | AMDwT (%) | Num_total | Num_normal | Num_adsorbate_migration | Anomaly count |  |  |  | Gas shift correction
[9 empty] | total | reproduction failure | unphysical relaxation | energy anomaly | Shift (eV) | N_fit | MAE_total_shifted (eV) | MAE_normal_shifted (eV) | Num_normal_shifted | Num_energy_anomaly_shifted
HO | 0.7866594 | 0.7839102 | 1.280515 | 72.81951 | 73.08381 | 169 | 97 | 1 | 71 | 1 | 70 | 0 | -0.7537117 | 97 | 0.3512744 | 0.3054745 | 97 | 0
HOO | 1.084418 | 1.035981 | 1.456736 | 69.75003 | 64.52173 | 169 | 56 | 3 | 110 | 2 | 108 | 0 | -1.104346 | 56 | 0.3979076 | 0.3601055 | 55 | 1
O | 0.9596631 | 0.7442446 | 1.651309 | 73.34171 | 77.91275 | 65 | 40 | 0 | 25 | 0 | 24 | 1 | -0.682455 | 41 | 0.5358892 | 0.4371963 | 40 | 1

## UMA-s-1p1-OMAT_D3
Adsorbate_name | MAE_total (eV) | MAE_normal (eV) | MAE_single (eV) | ADwT (%) | AMDwT (%) | Num_total | Num_normal | Num_adsorbate_migration | Anomaly count |  |  |  | Gas shift correction
[9 empty] | total | reproduction failure | unphysical relaxation | energy anomaly | Shift (eV) | N_fit | MAE_total_shifted (eV) | MAE_normal_shifted (eV) | Num_normal_shifted | Num_energy_anomaly_shifted
HO | 0.8209473 | 1.025976 | 0.9844756 | 75.42708 | 71.89184 | 169 | 89 | 2 | 78 | 2 | 75 | 1 | -1.043352 | 90 | 0.5478625 | 0.3699504 | 87 | 3
HOO | 1.198124 | 1.342578 | 1.264284 | 73.7743 | 66.90772 | 169 | 74 | 7 | 88 | 1 | 83 | 4 | -1.371884 | 78 | 0.5831681 | 0.3344116 | 68 | 10
O | 0.6442479 | 0.7439339 | 0.7847759 | 72.36787 | 73.43624 | 65 | 41 | 0 | 24 | 0 | 24 | 0 | -0.5275013 | 41 | 0.6039452 | 0.5452423 | 39 | 2

## UMA-s-1p2-OC20_D3
Adsorbate_name | MAE_total (eV) | MAE_normal (eV) | MAE_single (eV) | ADwT (%) | AMDwT (%) | Num_total | Num_normal | Num_adsorbate_migration | Anomaly count |  |  |  | Gas shift correction
[9 empty] | total | reproduction failure | unphysical relaxation | energy anomaly | Shift (eV) | N_fit | MAE_total_shifted (eV) | MAE_normal_shifted (eV) | Num_normal_shifted | Num_energy_anomaly_shifted
HO | 0.7109056 | 0.6920591 | 1.237932 | 72.91853 | 72.4396 | 169 | 94 | 4 | 71 | 0 | 71 | 0 | -0.6245359 | 94 | 0.3814172 | 0.317268 | 94 | 0
HOO | 1.015632 | 0.9230003 | 1.417976 | 71.19007 | 65.4933 | 169 | 60 | 2 | 107 | 1 | 106 | 0 | -0.8361165 | 60 | 0.4603282 | 0.379759 | 58 | 2
O | 0.9517315 | 0.6318516 | 1.697023 | 73.4338 | 77.20719 | 65 | 38 | 0 | 27 | 0 | 24 | 3 | -0.5800486 | 41 | 0.6232869 | 0.5009337 | 40 | 1

## UMA-s-1p2-OC22_D3
Adsorbate_name | MAE_total (eV) | MAE_normal (eV) | MAE_single (eV) | ADwT (%) | AMDwT (%) | Num_total | Num_normal | Num_adsorbate_migration | Anomaly count |  |  |  | Gas shift correction
[9 empty] | total | reproduction failure | unphysical relaxation | energy anomaly | Shift (eV) | N_fit | MAE_total_shifted (eV) | MAE_normal_shifted (eV) | Num_normal_shifted | Num_energy_anomaly_shifted
HO | 2.134359 | 1.59995 | 2.215256 | 82.98837 | 81.15722 | 169 | 50 | 4 | 115 | 0 | 30 | 85 | -2.111851 | 135 | 0.4457657 | 0.4430741 | 134 | 1
HOO | 3.478472 | 1.575725 | 3.52411 | 81.18263 | 76.09481 | 169 | 2 | 10 | 157 | 0 | 59 | 98 | -3.453934 | 100 | 0.5735263 | 0.5713306 | 99 | 1
O | 1.674921 | 1.324209 | 1.830949 | 82.61277 | 84.06436 | 65 | 38 | 0 | 27 | 0 | 8 | 19 | -1.840048 | 57 | 0.5353435 | 0.4974344 | 55 | 2

## UMA-s-1p2-OMAT_D3
Adsorbate_name | MAE_total (eV) | MAE_normal (eV) | MAE_single (eV) | ADwT (%) | AMDwT (%) | Num_total | Num_normal | Num_adsorbate_migration | Anomaly count |  |  |  | Gas shift correction
[9 empty] | total | reproduction failure | unphysical relaxation | energy anomaly | Shift (eV) | N_fit | MAE_total_shifted (eV) | MAE_normal_shifted (eV) | Num_normal_shifted | Num_energy_anomaly_shifted
HO | 0.5840384 | 0.6769021 | 0.78416 | 78.16206 | 76.24121 | 169 | 108 | 2 | 59 | 4 | 55 | 0 | -0.6442869 | 108 | 0.4403407 | 0.4255942 | 107 | 1
HOO | 0.7814147 | 0.8814849 | 0.9570517 | 74.81705 | 69.89814 | 169 | 78 | 4 | 87 | 4 | 83 | 0 | -0.8019812 | 78 | 0.5458221 | 0.4743264 | 76 | 2
O | 0.4643316 | 0.4994259 | 0.5774898 | 76.95186 | 79.30408 | 65 | 41 | 0 | 24 | 1 | 23 | 0 | -0.0870745 | 41 | 0.4627088 | 0.4958879 | 41 | 0