## MLIP_Data
MLIP_name | Normal rate (%) | Adsorbate migration rate (%) | Anomaly rate (%) |  |  |  | MAE_total (eV) | MAE_normal (eV) | MAE_single (eV) | ADwT (%) | AMDwT (%) | Num_total | Time_total (ms) | Time_per_step (ms) | Steps_total
|  |  | total | reproduction failure | unphysical relaxation | energy anomaly
Allegro-OAM-L | 100 | 0 | 0 | 0 | 0 | 0 | 0.3210803 | 0.3210803 | 0.3227829 | 92.11937 | 93.29318 | 139 | 68463.93 | 12.98879 | 5271
AlphaNet-v1-OMA | 99.28058 | 0 | 0.7194245 | 0.7194245 | 0 | 0 | 0.4898593 | 0.4811056 | 0.4824757 | 91.8754 | 93.20659 | 139 | 113721.1 | 19.72955 | 5764
CHGNet-v0.3.0 | 97.1223 | 1.438849 | 1.438849 | 0.7194245 | 0.7194245 | 0 | 0.3027835 | 0.2863431 | 0.2934141 | 86.81789 | 87.91488 | 139 | 375630.6 | 38.47098 | 9764
DPA-3.1-3M-FT | 100 | 0 | 0 | 0 | 0 | 0 | 0.3180736 | 0.3180736 | 0.3180487 | 87.21039 | 91.3698 | 139 | 521643 | 84.24468 | 6192
DPA-4.0.1-pro-MPtrj | 100 | 0 | 0 | 0 | 0 | 0 | 0.5071264 | 0.5071264 | 0.5015164 | 88.00054 | 90.65078 | 139 | 645133.3 | 93.41635 | 6906
Eqnorm-MPtrj | 100 | 0 | 0 | 0 | 0 | 0 | 0.4130633 | 0.4130633 | 0.411755 | 90.38051 | 91.48568 | 139 | 367188.3 | 51.97287 | 7065
EquFlash | 99.28058 | 0 | 0.7194245 | 0.7194245 | 0 | 0 | 0.3429696 | 0.3443873 | 0.3441927 | 91.40361 | 92.98465 | 139 | 367839.8 | 62.19814 | 5914
EquFlashV2 | 100 | 0 | 0 | 0 | 0 | 0 | 0.6164502 | 0.6164502 | 0.6140242 | 90.26746 | 93.01571 | 139 | 774191.6 | 148.3126 | 5220
eSEN-30M-OAM | 50.35971 | 0 | 49.64029 | 0 | 0 | 49.64029 | 2.976237 | 1.569234 | 2.977816 | 90.70401 | 92.9626 | 139 | 571239.6 | 108.7454 | 5253
GRACE-2L-OAM | 79.85612 | 0.7194245 | 19.42446 | 0 | 0 | 19.42446 | 1.336301 | 1.147836 | 1.328576 | 90.78623 | 92.74395 | 139 | 42537.37 | 7.939039 | 5358
MACE-MH-1-OC20 | 100 | 0 | 0 | 0 | 0 | 0 | 0.3554033 | 0.3554033 | 0.352801 | 81.18558 | 88.12274 | 139 | 309766.1 | 43.49426 | 7122
MACE-MH-1-OMAT | 100 | 0 | 0 | 0 | 0 | 0 | 0.3554033 | 0.3554033 | 0.352801 | 81.18558 | 88.12274 | 139 | 311095 | 43.68084 | 7122
MACE-MPA-0 | 99.28058 | 0.7194245 | 0 | 0 | 0 | 0 | 0.3534759 | 0.3422211 | 0.3471267 | 94.69535 | 93.8424 | 139 | 246222.3 | 44.8983 | 5484
MatterSim-v1-5M | 84.17266 | 0 | 15.82734 | 0 | 0 | 15.82734 | 1.23467 | 1.071819 | 1.238868 | 89.45872 | 91.42316 | 139 | 152942.7 | 23.65703 | 6465
NequIP-OAM-L | 100 | 0 | 0 | 0 | 0 | 0 | 0.3090311 | 0.3090311 | 0.3070377 | 88.43953 | 91.91042 | 139 | 27764.32 | 4.949076 | 5610
NequIP-OAM-XL | 100 | 0 | 0 | 0 | 0 | 0 | 0.2988856 | 0.2988856 | 0.2980352 | 90.78549 | 93.16233 | 139 | 38058.81 | 7.293754 | 5218
Nequix-MP-1 | 99.28058 | 0 | 0.7194245 | 0 | 0.7194245 | 0 | 0.3885372 | 0.3818893 | 0.3773701 | 89.00871 | 89.19367 | 139 | 211318.2 | 21.27222 | 9934
ORB-v3 | 100 | 0 | 0 | 0 | 0 | 0 | 0.7038748 | 0.7038748 | 0.707547 | 83.48627 | 88.74785 | 139 | 78624.56 | 10.99952 | 7148
PET-OAM-XL | 0 | 1.438849 | 98.56115 | 0 | 0.7194245 | 97.84173 | 4.266544 |  | 4.305206 | 88.95488 | 90.9305 | 139 | 793650.2 | 71.5258 | 11096
SevenNet-MF-OMPA | 99.28058 | 0 | 0.7194245 | 0 | 0.7194245 | 0 | 0.4758072 | 0.4639482 | 0.4599653 | 89.68898 | 92.3869 | 139 | 149477.5 | 26.4937 | 5642
SevenNet-Omni | 100 | 0 | 0 | 0 | 0 | 0 | 0.2384834 | 0.2384834 | 0.2375709 | 88.2932 | 91.67109 | 139 | 144634.8 | 26.00409 | 5562
TACE-OAM-L | 100 | 0 | 0 | 0 | 0 | 0 | 0.3046392 | 0.3046392 | 0.30273 | 89.57348 | 92.67965 | 139 | 715780.7 | 142.6142 | 5019

## MLIP_Data_shifted
MLIP_name | Normal rate (%) | Adsorbate migration rate (%) | Anomaly rate (%) |  |  |  | MAE_total (eV) | MAE_normal (eV) | MAE_single (eV) | ADwT (%) | AMDwT (%) | Num_total | Time_total (ms) | Time_per_step (ms) | Steps_total
|  |  | total | reproduction failure | unphysical relaxation | energy anomaly
Allegro-OAM-L | 100 | 0 | 0 | 0 | 0 | 0 | 0.08564443 | 0.08564443 | 0.09197681 | 92.11937 | 93.29318 | 139 | 68463.93 | 12.98879 | 5271
AlphaNet-v1-OMA | 99.28058 | 0 | 0.7194245 | 0.7194245 | 0 | 0 | 0.09865839 | 0.09298543 | 0.10144 | 91.8754 | 93.20659 | 139 | 113721.1 | 19.72955 | 5764
CHGNet-v0.3.0 | 97.1223 | 1.438849 | 1.438849 | 0.7194245 | 0.7194245 | 0 | 0.1621435 | 0.1447876 | 0.1723714 | 86.81789 | 87.91488 | 139 | 375630.6 | 38.47098 | 9764
DPA-3.1-3M-FT | 100 | 0 | 0 | 0 | 0 | 0 | 0.05891334 | 0.05891334 | 0.06854255 | 87.21039 | 91.3698 | 139 | 521643 | 84.24468 | 6192
DPA-4.0.1-pro-MPtrj | 100 | 0 | 0 | 0 | 0 | 0 | 0.08972733 | 0.08972733 | 0.1004908 | 88.00054 | 90.65078 | 139 | 645133.3 | 93.41635 | 6906
Eqnorm-MPtrj | 100 | 0 | 0 | 0 | 0 | 0 | 0.1035122 | 0.1035122 | 0.09379136 | 90.38051 | 91.48568 | 139 | 367188.3 | 51.97287 | 7065
EquFlash | 99.28058 | 0 | 0.7194245 | 0.7194245 | 0 | 0 | 0.08746797 | 0.08707523 | 0.09296041 | 91.40361 | 92.98465 | 139 | 367839.8 | 62.19814 | 5914
EquFlashV2 | 100 | 0 | 0 | 0 | 0 | 0 | 0.05952417 | 0.05952417 | 0.0618976 | 90.26746 | 93.01571 | 139 | 774191.6 | 148.3126 | 5220
eSEN-30M-OAM | 100 | 0 | 0 | 0 | 0 | 0 | 0.06910588 | 0.06910588 | 0.07349821 | 90.70401 | 92.9626 | 139 | 571239.6 | 108.7454 | 5253
GRACE-2L-OAM | 99.28058 | 0.7194245 | 0 | 0 | 0 | 0 | 0.08501929 | 0.07904021 | 0.08479176 | 90.78623 | 92.74395 | 139 | 42537.37 | 7.939039 | 5358
MACE-MH-1-OC20 | 100 | 0 | 0 | 0 | 0 | 0 | 0.07190815 | 0.07190815 | 0.07945233 | 81.18558 | 88.12274 | 139 | 309766.1 | 43.49426 | 7122
MACE-MH-1-OMAT | 100 | 0 | 0 | 0 | 0 | 0 | 0.07190815 | 0.07190815 | 0.07945233 | 81.18558 | 88.12274 | 139 | 311095 | 43.68084 | 7122
MACE-MPA-0 | 99.28058 | 0.7194245 | 0 | 0 | 0 | 0 | 0.104428 | 0.09502875 | 0.1030273 | 94.69535 | 93.8424 | 139 | 246222.3 | 44.8983 | 5484
MatterSim-v1-5M | 100 | 0 | 0 | 0 | 0 | 0 | 0.1050414 | 0.1050414 | 0.104898 | 89.45872 | 91.42316 | 139 | 152942.7 | 23.65703 | 6465
NequIP-OAM-L | 100 | 0 | 0 | 0 | 0 | 0 | 0.06150265 | 0.06150265 | 0.06751951 | 88.43953 | 91.91042 | 139 | 27764.32 | 4.949076 | 5610
NequIP-OAM-XL | 100 | 0 | 0 | 0 | 0 | 0 | 0.05977517 | 0.05977517 | 0.06345792 | 90.78549 | 93.16233 | 139 | 38058.81 | 7.293754 | 5218
Nequix-MP-1 | 99.28058 | 0 | 0.7194245 | 0 | 0.7194245 | 0 | 0.1793239 | 0.1696156 | 0.1740913 | 89.00871 | 89.19367 | 139 | 211318.2 | 21.27222 | 9934
ORB-v3 | 100 | 0 | 0 | 0 | 0 | 0 | 0.1310346 | 0.1310346 | 0.1289839 | 83.48627 | 88.74785 | 139 | 78624.56 | 10.99952 | 7148
PET-OAM-XL | 97.84173 | 1.438849 | 0.7194245 | 0 | 0.7194245 | 0 | 0.1259269 | 0.09349903 | 0.1022164 | 88.95488 | 90.9305 | 139 | 793650.2 | 71.5258 | 11096
SevenNet-MF-OMPA | 99.28058 | 0 | 0.7194245 | 0 | 0.7194245 | 0 | 0.07428397 | 0.06198487 | 0.06771829 | 89.68898 | 92.3869 | 139 | 149477.5 | 26.4937 | 5642
SevenNet-Omni | 100 | 0 | 0 | 0 | 0 | 0 | 0.06204255 | 0.06204255 | 0.06762494 | 88.2932 | 91.67109 | 139 | 144634.8 | 26.00409 | 5562
TACE-OAM-L | 100 | 0 | 0 | 0 | 0 | 0 | 0.06301474 | 0.06301474 | 0.06705206 | 89.57348 | 92.67965 | 139 | 715780.7 | 142.6142 | 5019

## anomaly
MLIP_name | Num_normal | Num_adsorbate_migration | Anomaly count |  |  |  | Reproduction failure |  |  | Unphysical relaxation
|  |  | total | reproduction failure | unphysical relaxation | energy anomaly | ads_eng_seed | ads_seed | slab_seed | ads_conv | ads_move | slab_conv | slab_move
Allegro-OAM-L | 139 | 0 | 0 | 0 | 0 | 0 | 0 | 0 | 0 | 0 | 0 | 0 | 0
AlphaNet-v1-OMA | 138 | 0 | 1 | 1 | 0 | 0 | 1 | 1 | 0 | 0 | 0 | 0 | 0
CHGNet-v0.3.0 | 135 | 2 | 2 | 1 | 1 | 0 | 1 | 1 | 0 | 0 | 1 | 0 | 0
DPA-3.1-3M-FT | 139 | 0 | 0 | 0 | 0 | 0 | 0 | 0 | 0 | 0 | 0 | 0 | 0
DPA-4.0.1-pro-MPtrj | 139 | 0 | 0 | 0 | 0 | 0 | 0 | 0 | 0 | 0 | 0 | 0 | 0
Eqnorm-MPtrj | 139 | 0 | 0 | 0 | 0 | 0 | 0 | 0 | 0 | 0 | 0 | 0 | 0
EquFlash | 138 | 0 | 1 | 1 | 0 | 0 | 1 | 1 | 0 | 0 | 0 | 0 | 0
EquFlashV2 | 139 | 0 | 0 | 0 | 0 | 0 | 0 | 0 | 0 | 0 | 0 | 0 | 0
eSEN-30M-OAM | 70 | 0 | 69 | 0 | 0 | 69 | 0 | 0 | 0 | 0 | 0 | 0 | 0
GRACE-2L-OAM | 111 | 1 | 27 | 0 | 0 | 27 | 0 | 0 | 0 | 0 | 0 | 0 | 0
MACE-MH-1-OC20 | 139 | 0 | 0 | 0 | 0 | 0 | 0 | 0 | 0 | 0 | 0 | 0 | 0
MACE-MH-1-OMAT | 139 | 0 | 0 | 0 | 0 | 0 | 0 | 0 | 0 | 0 | 0 | 0 | 0
MACE-MPA-0 | 138 | 1 | 0 | 0 | 0 | 0 | 0 | 0 | 0 | 0 | 0 | 0 | 0
MatterSim-v1-5M | 117 | 0 | 22 | 0 | 0 | 22 | 0 | 0 | 0 | 0 | 0 | 0 | 0
NequIP-OAM-L | 139 | 0 | 0 | 0 | 0 | 0 | 0 | 0 | 0 | 0 | 0 | 0 | 0
NequIP-OAM-XL | 139 | 0 | 0 | 0 | 0 | 0 | 0 | 0 | 0 | 0 | 0 | 0 | 0
Nequix-MP-1 | 138 | 0 | 1 | 0 | 1 | 0 | 0 | 0 | 0 | 0 | 1 | 0 | 0
ORB-v3 | 139 | 0 | 0 | 0 | 0 | 0 | 0 | 0 | 0 | 0 | 0 | 0 | 0
PET-OAM-XL | 0 | 2 | 137 | 0 | 1 | 136 | 0 | 0 | 0 | 1 | 0 | 0 | 0
SevenNet-MF-OMPA | 138 | 0 | 1 | 0 | 1 | 0 | 0 | 0 | 0 | 0 | 1 | 0 | 0
SevenNet-Omni | 139 | 0 | 0 | 0 | 0 | 0 | 0 | 0 | 0 | 0 | 0 | 0 | 0
TACE-OAM-L | 139 | 0 | 0 | 0 | 0 | 0 | 0 | 0 | 0 | 0 | 0 | 0 | 0

## anomaly_shifted
MLIP_name | Num_normal | Num_adsorbate_migration | Anomaly count |  |  |  | Reproduction failure |  |  | Unphysical relaxation
|  |  | total | reproduction failure | unphysical relaxation | energy anomaly | ads_eng_seed | ads_seed | slab_seed | ads_conv | ads_move | slab_conv | slab_move
Allegro-OAM-L | 139 | 0 | 0 | 0 | 0 | 0 | 0 | 0 | 0 | 0 | 0 | 0 | 0
AlphaNet-v1-OMA | 138 | 0 | 1 | 1 | 0 | 0 | 1 | 1 | 0 | 0 | 0 | 0 | 0
CHGNet-v0.3.0 | 135 | 2 | 2 | 1 | 1 | 0 | 1 | 1 | 0 | 0 | 1 | 0 | 0
DPA-3.1-3M-FT | 139 | 0 | 0 | 0 | 0 | 0 | 0 | 0 | 0 | 0 | 0 | 0 | 0
DPA-4.0.1-pro-MPtrj | 139 | 0 | 0 | 0 | 0 | 0 | 0 | 0 | 0 | 0 | 0 | 0 | 0
Eqnorm-MPtrj | 139 | 0 | 0 | 0 | 0 | 0 | 0 | 0 | 0 | 0 | 0 | 0 | 0
EquFlash | 138 | 0 | 1 | 1 | 0 | 0 | 1 | 1 | 0 | 0 | 0 | 0 | 0
EquFlashV2 | 139 | 0 | 0 | 0 | 0 | 0 | 0 | 0 | 0 | 0 | 0 | 0 | 0
eSEN-30M-OAM | 139 | 0 | 0 | 0 | 0 | 0 | 0 | 0 | 0 | 0 | 0 | 0 | 0
GRACE-2L-OAM | 138 | 1 | 0 | 0 | 0 | 0 | 0 | 0 | 0 | 0 | 0 | 0 | 0
MACE-MH-1-OC20 | 139 | 0 | 0 | 0 | 0 | 0 | 0 | 0 | 0 | 0 | 0 | 0 | 0
MACE-MH-1-OMAT | 139 | 0 | 0 | 0 | 0 | 0 | 0 | 0 | 0 | 0 | 0 | 0 | 0
MACE-MPA-0 | 138 | 1 | 0 | 0 | 0 | 0 | 0 | 0 | 0 | 0 | 0 | 0 | 0
MatterSim-v1-5M | 139 | 0 | 0 | 0 | 0 | 0 | 0 | 0 | 0 | 0 | 0 | 0 | 0
NequIP-OAM-L | 139 | 0 | 0 | 0 | 0 | 0 | 0 | 0 | 0 | 0 | 0 | 0 | 0
NequIP-OAM-XL | 139 | 0 | 0 | 0 | 0 | 0 | 0 | 0 | 0 | 0 | 0 | 0 | 0
Nequix-MP-1 | 138 | 0 | 1 | 0 | 1 | 0 | 0 | 0 | 0 | 0 | 1 | 0 | 0
ORB-v3 | 139 | 0 | 0 | 0 | 0 | 0 | 0 | 0 | 0 | 0 | 0 | 0 | 0
PET-OAM-XL | 136 | 2 | 1 | 0 | 1 | 0 | 0 | 0 | 0 | 1 | 0 | 0 | 0
SevenNet-MF-OMPA | 138 | 0 | 1 | 0 | 1 | 0 | 0 | 0 | 0 | 0 | 1 | 0 | 0
SevenNet-Omni | 139 | 0 | 0 | 0 | 0 | 0 | 0 | 0 | 0 | 0 | 0 | 0 | 0
TACE-OAM-L | 139 | 0 | 0 | 0 | 0 | 0 | 0 | 0 | 0 | 0 | 0 | 0 | 0

## Coverage
MLIP_name | Num_input | Num_succeeded | Num_failed | Num_not_run | Coverage_pct | Failed_by_stage | catbench_version | dispersion | device | input_md5
Allegro-OAM-L | 139 | 139 | 0 | 0 | 100 |  | 1.1.4 | none | NVIDIA L40S | unknown
AlphaNet-v1-OMA | 139 | 139 | 0 | 0 | 100 |  | 1.1.4 | none | NVIDIA L40S | unknown
CHGNet-v0.3.0 | 139 | 139 | 0 | 0 | 100 |  | 1.1.4 | none | NVIDIA L40S | unknown
DPA-3.1-3M-FT | 139 | 139 | 0 | 0 | 100 |  | 1.1.4 | none | NVIDIA L40S | unknown
DPA-4.0.1-pro-MPtrj | 139 | 139 | 0 | 0 | 100 |  | 1.1.4 | none | NVIDIA L40S | unknown
Eqnorm-MPtrj | 139 | 139 | 0 | 0 | 100 |  | 1.1.4 | none | NVIDIA L40S | unknown
EquFlash | 139 | 139 | 0 | 0 | 100 |  | 1.1.4 | none | NVIDIA L40S | unknown
EquFlashV2 | 139 | 139 | 0 | 0 | 100 |  | 1.1.4 | none | NVIDIA L40S | unknown
EqV3-OMatMPtrjSalex | 139 | 0 | 139 | 0 | 0 | unknown: 139 | 1.1.4 | none | NVIDIA L40S | unknown
eSEN-30M-OAM | 139 | 139 | 0 | 0 | 100 |  | 1.1.4 | none | NVIDIA L40S | unknown
GRACE-2L-OAM | 139 | 139 | 0 | 0 | 100 |  | 1.1.4 | none | NVIDIA L40S | unknown
MACE-MH-1-OC20 | 139 | 139 | 0 | 0 | 100 |  | 1.1.4 | none | NVIDIA L40S | unknown
MACE-MH-1-OMAT | 139 | 139 | 0 | 0 | 100 |  | 1.1.4 | none | NVIDIA L40S | unknown
MACE-MPA-0 | 139 | 139 | 0 | 0 | 100 |  | 1.1.4 | none | NVIDIA L40S | unknown
MatRIS-10M-OAM | 139 | 0 | 139 | 0 | 0 | unknown: 139 | 1.1.4 | none | NVIDIA L40S | unknown
MatterSim-v1-5M | 139 | 139 | 0 | 0 | 100 |  | 1.1.4 | none | NVIDIA L40S | unknown
NequIP-OAM-L | 139 | 139 | 0 | 0 | 100 |  | 1.1.4 | none | NVIDIA L40S | unknown
NequIP-OAM-XL | 139 | 139 | 0 | 0 | 100 |  | 1.1.4 | none | NVIDIA L40S | unknown
Nequix-MP-1 | 139 | 139 | 0 | 0 | 100 |  | 1.1.4 | none | NVIDIA L40S | unknown
ORB-v3 | 139 | 139 | 0 | 0 | 100 |  | 1.1.4 | none | NVIDIA L40S | unknown
PET-OAM-XL | 139 | 139 | 0 | 0 | 100 |  | 1.1.4 | none | NVIDIA L40S | unknown
SevenNet-MF-OMPA | 139 | 139 | 0 | 0 | 100 |  | 1.1.4 | none | NVIDIA L40S | unknown
SevenNet-Omni | 139 | 139 | 0 | 0 | 100 |  | 1.1.4 | none | NVIDIA L40S | unknown
TACE-OAM-L | 139 | 139 | 0 | 0 | 100 |  | 1.1.4 | none | NVIDIA L40S | unknown
UMA-m-1p1-OC20 | 139 | 0 | 139 | 0 | 0 | unknown: 139 | 1.1.4 | none | NVIDIA L40S | unknown
UMA-m-1p1-OMAT | 139 | 0 | 139 | 0 | 0 | unknown: 139 | 1.1.4 | none | NVIDIA L40S | unknown
UMA-s-1p1-OC20 | 139 | 0 | 139 | 0 | 0 | unknown: 139 | 1.1.4 | none | NVIDIA L40S | unknown
UMA-s-1p1-OMAT | 139 | 0 | 139 | 0 | 0 | unknown: 139 | 1.1.4 | none | NVIDIA L40S | unknown
UMA-s-1p2-OC20 | 139 | 0 | 139 | 0 | 0 | unknown: 139 | 1.1.4 | none | NVIDIA L40S | unknown
UMA-s-1p2-OC22 | 139 | 0 | 139 | 0 | 0 | unknown: 139 | 1.1.4 | none | NVIDIA L40S | unknown
UMA-s-1p2-OMAT | 139 | 0 | 139 | 0 | 0 | unknown: 139 | 1.1.4 | none | NVIDIA L40S | unknown
Num_succeeded counts every computed reaction, including any later excluded by energy_cutoff, so it can exceed Num_total in MLIP_Data.