## MLIP_Data
MLIP_name | Normal rate (%) | Adsorbate migration rate (%) | Anomaly rate (%) |  |  |  | MAE_total (eV) | MAE_normal (eV) | MAE_single (eV) | ADwT (%) | AMDwT (%) | Num_total | Time_total (ms) | Time_per_step (ms) | Steps_total
|  |  | total | reproduction failure | unphysical relaxation | energy anomaly
Allegro-OAM-L | 42.85714 | 0 | 57.14286 | 0 | 42.85714 | 14.28571 | 1.470192 | 0.4280974 | 1.865403 | 91.88776 | 86.71061 | 14 | 7151.848 | 6.659076 | 1074
AlphaNet-v1-OMA | 42.85714 | 7.142857 | 50 | 0 | 21.42857 | 28.57143 | 2.653455 | 0.9440798 |  | 43.92857 | 38.15996 | 14 | 15124.88 | 21.85677 | 692
CHGNet-v0.3.0 | 85.71429 | 7.142857 | 7.142857 | 0 | 7.142857 | 0 | 0.6468356 | 0.69701 | 0.667091 | 96.87075 | 91.77213 | 14 | 28691.14 | 30.52249 | 940
DPA-3.1-3M-FT | 78.57143 | 0 | 21.42857 | 0 | 14.28571 | 7.142857 | 0.7863777 | 0.5133486 |  | 96.19291 | 88.75839 | 14 | 311272.7 | 307.5817 | 1012
DPA-4.0.1-pro-MPtrj | 42.85714 | 0 | 57.14286 | 0 | 0 | 57.14286 | 2.213721 | 0.4168342 | 2.251004 | 97.86929 | 92.27229 | 14 | 56189.17 | 77.18292 | 728
Eqnorm-MPtrj | 78.57143 | 0 | 21.42857 | 0 | 21.42857 | 0 | 0.2403515 | 0.2070857 | 0.3890207 | 95.20894 | 86.50847 | 14 | 57241.39 | 57.87805 | 989
EquFlash | 42.85714 | 0 | 57.14286 | 0 | 28.57143 | 28.57143 | 1.157226 | 0.2634155 | 1.820046 | 91.69339 | 80.33078 | 14 | 74660.19 | 65.14851 | 1146
EquFlashV2 | 42.85714 | 0 | 57.14286 | 0 | 28.57143 | 28.57143 | 1.199562 | 0.2799098 | 1.648099 | 95.63897 | 85.45142 | 14 | 123153.4 | 150.9233 | 816
EqV3-OMatMPtrjSalex | 14.28571 | 7.142857 | 78.57143 | 50 | 0 | 28.57143 | 22.23243 | 0.3505573 | 8.206572 | 57.38338 | 61.35507 | 14 | 11503759.3 | 471.6008 | 24393
eSEN-30M-OAM | 28.57143 | 7.142857 | 64.28571 | 50 | 0 | 14.28571 | 4.4124 | 0.4090059 | 9.372741 | 56.8173 | 64.63726 | 14 | 15733736.9 | 648.3594 | 24267
GRACE-2L-OAM | 64.28571 | 7.142857 | 28.57143 | 0 | 28.57143 | 0 | 0.5843364 | 0.3512012 | 0.9274958 | 94.57726 | 82.96021 | 14 | 19051.27 | 6.635761 | 2871
MACE-MH-1-OC20 | 100 | 0 | 0 | 0 | 0 | 0 | 0.5838776 | 0.5838776 | 0.7398036 | 96.62536 | 90.12224 | 14 | 35080.56 | 36.31528 | 966
MACE-MH-1-OMAT | 100 | 0 | 0 | 0 | 0 | 0 | 0.5838776 | 0.5838776 | 0.7398036 | 96.62536 | 90.12224 | 14 | 34815.38 | 36.04077 | 966
MACE-MPA-0 | 57.14286 | 0 | 42.85714 | 0 | 42.85714 | 0 | 1.234126 | 0.8554384 | 0.6145531 | 87.47813 | 77.68616 | 14 | 116108.1 | 33.91999 | 3423
MatRIS-10M-OAM | 42.85714 | 7.142857 | 50 | 0 | 7.142857 | 42.85714 | 2.098874 | 0.768271 | 2.146317 | 97.22789 | 89.6093 | 14 | 110822.7 | 120.068 | 923
MatterSim-v1-5M | 35.71429 | 0 | 64.28571 | 0 | 21.42857 | 42.85714 | 2.075721 | 0.5387067 | 2.362028 | 94.84694 | 86.19367 | 14 | 25851.19 | 23.73847 | 1089
NequIP-OAM-L | 28.57143 | 7.142857 | 64.28571 | 0 | 21.42857 | 42.85714 | 1.484551 | 0.3277168 | 1.750575 | 94.49951 | 83.92857 | 14 | 9748.224 | 4.021544 | 2424
NequIP-OAM-XL | 28.57143 | 7.142857 | 64.28571 | 7.142857 | 21.42857 | 35.71429 | 1.32262 | 0.1206963 | 1.833425 | 90.30369 | 79.22419 | 14 | 18283.06 | 5.982677 | 3056
Nequix-MP-1 | 57.14286 | 7.142857 | 35.71429 | 0 | 35.71429 | 0 | 0.4416648 | 0.5438202 | 0.789167 | 92.46113 | 79.05081 | 14 | 49822.35 | 20.95137 | 2378
ORB-v3 | 85.71429 | 0 | 14.28571 | 0 | 14.28571 | 0 | 0.5507044 | 0.5219444 | 0.8310957 | 95.93052 | 90.15181 | 14 | 10310.91 | 9.773372 | 1055
PET-OAM-XL | 71.42857 | 7.142857 | 21.42857 | 0 | 14.28571 | 7.142857 | 1.202695 | 1.150212 | 1.082096 | 90.91837 | 85.34995 | 14 | 80490.83 | 65.49295 | 1229
SevenNet-MF-OMPA | 28.57143 | 7.142857 | 64.28571 | 14.28571 | 50 | 0 | 0.5392161 | 0.3750037 | 1.448774 | 80.44461 | 63.91099 | 14 | 146945.4 | 26.17948 | 5613
SevenNet-Omni | 64.28571 | 7.142857 | 28.57143 | 0 | 28.57143 | 0 | 0.3104571 | 0.2722906 | 0.3285409 | 91.90962 | 81.93273 | 14 | 39223.26 | 26.97611 | 1454
TACE-OAM-L | 28.57143 | 7.142857 | 64.28571 | 0 | 35.71429 | 28.57143 | 1.18546 | 0.2156394 | 2.049296 | 90.56608 | 76.70342 | 14 | 448861.6 | 143.1319 | 3136
UMA-m-1p1-OC20 | 85.71429 | 0 | 14.28571 | 0 | 7.142857 | 7.142857 | 0.7145057 | 0.6403128 | 0.7522218 | 96.77114 | 91.97267 | 14 | 98420.93 | 110.8344 | 888
UMA-m-1p1-OMAT | 85.71429 | 0 | 14.28571 | 0 | 14.28571 | 0 | 0.4188306 | 0.4147499 | 0.3055321 | 94.66715 | 88.14957 | 14 | 232544.6 | 111.1059 | 2093
UMA-s-1p1-OC20 | 85.71429 | 7.142857 | 7.142857 | 0 | 7.142857 | 0 | 0.4879944 | 0.4371084 | 0.6062719 | 96.16861 | 88.42522 | 14 | 47787.79 | 47.93159 | 997
UMA-s-1p1-OMAT | 35.71429 | 14.28571 | 50 | 0 | 28.57143 | 21.42857 | 0.7954373 | 0.5022812 | 0.9139983 | 95.03158 | 83.71604 | 14 | 54097.55 | 47.66304 | 1135
UMA-s-1p2-OC20 | 78.57143 | 7.142857 | 14.28571 | 0 | 14.28571 | 0 | 0.393599 | 0.377107 | 0.5727265 | 95.55394 | 86.14094 | 14 | 57819.41 | 52.94818 | 1092
UMA-s-1p2-OC22 | 42.85714 | 0 | 57.14286 | 7.142857 | 14.28571 | 35.71429 | 1.910577 | 1.404642 | 1.732263 | 87.58989 | 83.11681 | 14 | 213615 | 53.73963 | 3975
UMA-s-1p2-OMAT | 64.28571 | 7.142857 | 28.57143 | 0 | 28.57143 | 0 | 0.4975868 | 0.5879347 | 0.7557979 | 91.49174 | 78.54506 | 14 | 82083.36 | 54.07336 | 1518

## MLIP_Data_shifted
MLIP_name | Normal rate (%) | Adsorbate migration rate (%) | Anomaly rate (%) |  |  |  | MAE_total (eV) | MAE_normal (eV) | MAE_single (eV) | ADwT (%) | AMDwT (%) | Num_total | Time_total (ms) | Time_per_step (ms) | Steps_total
|  |  | total | reproduction failure | unphysical relaxation | energy anomaly
Allegro-OAM-L | 42.85714 | 0 | 57.14286 | 0 | 42.85714 | 14.28571 | 1.470192 | 0.4280974 | 1.865403 | 91.88776 | 86.71061 | 14 | 7151.848 | 6.659076 | 1074
AlphaNet-v1-OMA | 42.85714 | 7.142857 | 50 | 0 | 21.42857 | 28.57143 | 2.653455 | 0.9440798 |  | 43.92857 | 38.15996 | 14 | 15124.88 | 21.85677 | 692
CHGNet-v0.3.0 | 85.71429 | 7.142857 | 7.142857 | 0 | 7.142857 | 0 | 0.6468356 | 0.69701 | 0.667091 | 96.87075 | 91.77213 | 14 | 28691.14 | 30.52249 | 940
DPA-3.1-3M-FT | 78.57143 | 0 | 21.42857 | 0 | 14.28571 | 7.142857 | 0.7863777 | 0.5133486 |  | 96.19291 | 88.75839 | 14 | 311272.7 | 307.5817 | 1012
DPA-4.0.1-pro-MPtrj | 42.85714 | 0 | 57.14286 | 0 | 0 | 57.14286 | 2.213721 | 0.4168342 | 2.251004 | 97.86929 | 92.27229 | 14 | 56189.17 | 77.18292 | 728
Eqnorm-MPtrj | 78.57143 | 0 | 21.42857 | 0 | 21.42857 | 0 | 0.2403515 | 0.2070857 | 0.3890207 | 95.20894 | 86.50847 | 14 | 57241.39 | 57.87805 | 989
EquFlash | 42.85714 | 0 | 57.14286 | 0 | 28.57143 | 28.57143 | 1.157226 | 0.2634155 | 1.820046 | 91.69339 | 80.33078 | 14 | 74660.19 | 65.14851 | 1146
EquFlashV2 | 42.85714 | 0 | 57.14286 | 0 | 28.57143 | 28.57143 | 1.199562 | 0.2799098 | 1.648099 | 95.63897 | 85.45142 | 14 | 123153.4 | 150.9233 | 816
EqV3-OMatMPtrjSalex | 14.28571 | 7.142857 | 78.57143 | 50 | 0 | 28.57143 | 22.23243 | 0.3505573 | 8.206572 | 57.38338 | 61.35507 | 14 | 11503759.3 | 471.6008 | 24393
eSEN-30M-OAM | 28.57143 | 7.142857 | 64.28571 | 50 | 0 | 14.28571 | 4.4124 | 0.4090059 | 9.372741 | 56.8173 | 64.63726 | 14 | 15733736.9 | 648.3594 | 24267
GRACE-2L-OAM | 64.28571 | 7.142857 | 28.57143 | 0 | 28.57143 | 0 | 0.5843364 | 0.3512012 | 0.9274958 | 94.57726 | 82.96021 | 14 | 19051.27 | 6.635761 | 2871
MACE-MH-1-OC20 | 100 | 0 | 0 | 0 | 0 | 0 | 0.5838776 | 0.5838776 | 0.7398036 | 96.62536 | 90.12224 | 14 | 35080.56 | 36.31528 | 966
MACE-MH-1-OMAT | 100 | 0 | 0 | 0 | 0 | 0 | 0.5838776 | 0.5838776 | 0.7398036 | 96.62536 | 90.12224 | 14 | 34815.38 | 36.04077 | 966
MACE-MPA-0 | 57.14286 | 0 | 42.85714 | 0 | 42.85714 | 0 | 1.234126 | 0.8554384 | 0.6145531 | 87.47813 | 77.68616 | 14 | 116108.1 | 33.91999 | 3423
MatRIS-10M-OAM | 42.85714 | 7.142857 | 50 | 0 | 7.142857 | 42.85714 | 2.098874 | 0.768271 | 2.146317 | 97.22789 | 89.6093 | 14 | 110822.7 | 120.068 | 923
MatterSim-v1-5M | 35.71429 | 0 | 64.28571 | 0 | 21.42857 | 42.85714 | 2.075721 | 0.5387067 | 2.362028 | 94.84694 | 86.19367 | 14 | 25851.19 | 23.73847 | 1089
NequIP-OAM-L | 28.57143 | 7.142857 | 64.28571 | 0 | 21.42857 | 42.85714 | 1.484551 | 0.3277168 | 1.750575 | 94.49951 | 83.92857 | 14 | 9748.224 | 4.021544 | 2424
NequIP-OAM-XL | 28.57143 | 7.142857 | 64.28571 | 7.142857 | 21.42857 | 35.71429 | 1.32262 | 0.1206963 | 1.833425 | 90.30369 | 79.22419 | 14 | 18283.06 | 5.982677 | 3056
Nequix-MP-1 | 57.14286 | 7.142857 | 35.71429 | 0 | 35.71429 | 0 | 0.4416648 | 0.5438202 | 0.789167 | 92.46113 | 79.05081 | 14 | 49822.35 | 20.95137 | 2378
ORB-v3 | 85.71429 | 0 | 14.28571 | 0 | 14.28571 | 0 | 0.5507044 | 0.5219444 | 0.8310957 | 95.93052 | 90.15181 | 14 | 10310.91 | 9.773372 | 1055
PET-OAM-XL | 71.42857 | 7.142857 | 21.42857 | 0 | 14.28571 | 7.142857 | 1.202695 | 1.150212 | 1.082096 | 90.91837 | 85.34995 | 14 | 80490.83 | 65.49295 | 1229
SevenNet-MF-OMPA | 28.57143 | 7.142857 | 64.28571 | 14.28571 | 50 | 0 | 0.5392161 | 0.3750037 | 1.448774 | 80.44461 | 63.91099 | 14 | 146945.4 | 26.17948 | 5613
SevenNet-Omni | 64.28571 | 7.142857 | 28.57143 | 0 | 28.57143 | 0 | 0.3104571 | 0.2722906 | 0.3285409 | 91.90962 | 81.93273 | 14 | 39223.26 | 26.97611 | 1454
TACE-OAM-L | 28.57143 | 7.142857 | 64.28571 | 0 | 35.71429 | 28.57143 | 1.18546 | 0.2156394 | 2.049296 | 90.56608 | 76.70342 | 14 | 448861.6 | 143.1319 | 3136
UMA-m-1p1-OC20 | 85.71429 | 0 | 14.28571 | 0 | 7.142857 | 7.142857 | 0.7145057 | 0.6403128 | 0.7522218 | 96.77114 | 91.97267 | 14 | 98420.93 | 110.8344 | 888
UMA-m-1p1-OMAT | 85.71429 | 0 | 14.28571 | 0 | 14.28571 | 0 | 0.4188306 | 0.4147499 | 0.3055321 | 94.66715 | 88.14957 | 14 | 232544.6 | 111.1059 | 2093
UMA-s-1p1-OC20 | 85.71429 | 7.142857 | 7.142857 | 0 | 7.142857 | 0 | 0.4879944 | 0.4371084 | 0.6062719 | 96.16861 | 88.42522 | 14 | 47787.79 | 47.93159 | 997
UMA-s-1p1-OMAT | 35.71429 | 14.28571 | 50 | 0 | 28.57143 | 21.42857 | 0.7954373 | 0.5022812 | 0.9139983 | 95.03158 | 83.71604 | 14 | 54097.55 | 47.66304 | 1135
UMA-s-1p2-OC20 | 78.57143 | 7.142857 | 14.28571 | 0 | 14.28571 | 0 | 0.393599 | 0.377107 | 0.5727265 | 95.55394 | 86.14094 | 14 | 57819.41 | 52.94818 | 1092
UMA-s-1p2-OC22 | 42.85714 | 0 | 57.14286 | 7.142857 | 14.28571 | 35.71429 | 1.910577 | 1.404642 | 1.732263 | 87.58989 | 83.11681 | 14 | 213615 | 53.73963 | 3975
UMA-s-1p2-OMAT | 64.28571 | 7.142857 | 28.57143 | 0 | 28.57143 | 0 | 0.4975868 | 0.5879347 | 0.7557979 | 91.49174 | 78.54506 | 14 | 82083.36 | 54.07336 | 1518

## anomaly
MLIP_name | Num_normal | Num_adsorbate_migration | Anomaly count |  |  |  | Reproduction failure |  |  | Unphysical relaxation
|  |  | total | reproduction failure | unphysical relaxation | energy anomaly | ads_eng_seed | ads_seed | slab_seed | ads_conv | ads_move | slab_conv | slab_move
Allegro-OAM-L | 6 | 0 | 8 | 0 | 6 | 2 | 0 | 0 | 0 | 0 | 6 | 0 | 0
AlphaNet-v1-OMA | 6 | 1 | 7 | 0 | 3 | 4 | 0 | 0 | 0 | 0 | 3 | 0 | 0
CHGNet-v0.3.0 | 12 | 1 | 1 | 0 | 1 | 0 | 0 | 0 | 0 | 0 | 1 | 0 | 0
DPA-3.1-3M-FT | 11 | 0 | 3 | 0 | 2 | 1 | 0 | 0 | 0 | 0 | 2 | 0 | 0
DPA-4.0.1-pro-MPtrj | 6 | 0 | 8 | 0 | 0 | 8 | 0 | 0 | 0 | 0 | 0 | 0 | 0
Eqnorm-MPtrj | 11 | 0 | 3 | 0 | 3 | 0 | 0 | 0 | 0 | 0 | 3 | 0 | 0
EquFlash | 6 | 0 | 8 | 0 | 4 | 4 | 0 | 0 | 0 | 0 | 4 | 0 | 0
EquFlashV2 | 6 | 0 | 8 | 0 | 4 | 4 | 0 | 0 | 0 | 0 | 4 | 0 | 0
EqV3-OMatMPtrjSalex | 2 | 1 | 11 | 7 | 0 | 4 | 7 | 7 | 7 | 0 | 0 | 0 | 0
eSEN-30M-OAM | 4 | 1 | 9 | 7 | 0 | 2 | 7 | 7 | 7 | 0 | 0 | 0 | 0
GRACE-2L-OAM | 9 | 1 | 4 | 0 | 4 | 0 | 0 | 0 | 0 | 0 | 4 | 0 | 0
MACE-MH-1-OC20 | 14 | 0 | 0 | 0 | 0 | 0 | 0 | 0 | 0 | 0 | 0 | 0 | 0
MACE-MH-1-OMAT | 14 | 0 | 0 | 0 | 0 | 0 | 0 | 0 | 0 | 0 | 0 | 0 | 0
MACE-MPA-0 | 8 | 0 | 6 | 0 | 6 | 0 | 0 | 0 | 0 | 0 | 6 | 0 | 0
MatRIS-10M-OAM | 6 | 1 | 7 | 0 | 1 | 6 | 0 | 0 | 0 | 0 | 1 | 0 | 0
MatterSim-v1-5M | 5 | 0 | 9 | 0 | 3 | 6 | 0 | 0 | 0 | 0 | 3 | 0 | 0
NequIP-OAM-L | 4 | 1 | 9 | 0 | 3 | 6 | 0 | 0 | 0 | 0 | 3 | 0 | 0
NequIP-OAM-XL | 4 | 1 | 9 | 1 | 3 | 5 | 1 | 1 | 0 | 0 | 3 | 0 | 0
Nequix-MP-1 | 8 | 1 | 5 | 0 | 5 | 0 | 0 | 0 | 0 | 1 | 5 | 0 | 0
ORB-v3 | 12 | 0 | 2 | 0 | 2 | 0 | 0 | 0 | 0 | 0 | 2 | 0 | 0
PET-OAM-XL | 10 | 1 | 3 | 0 | 2 | 1 | 0 | 0 | 0 | 0 | 2 | 0 | 0
SevenNet-MF-OMPA | 4 | 1 | 9 | 2 | 7 | 0 | 2 | 2 | 0 | 0 | 7 | 0 | 0
SevenNet-Omni | 9 | 1 | 4 | 0 | 4 | 0 | 0 | 0 | 0 | 0 | 4 | 0 | 0
TACE-OAM-L | 4 | 1 | 9 | 0 | 5 | 4 | 0 | 0 | 0 | 0 | 5 | 0 | 0
UMA-m-1p1-OC20 | 12 | 0 | 2 | 0 | 1 | 1 | 0 | 0 | 0 | 0 | 1 | 0 | 0
UMA-m-1p1-OMAT | 12 | 0 | 2 | 0 | 2 | 0 | 0 | 0 | 0 | 0 | 2 | 0 | 0
UMA-s-1p1-OC20 | 12 | 1 | 1 | 0 | 1 | 0 | 0 | 0 | 0 | 0 | 1 | 0 | 0
UMA-s-1p1-OMAT | 5 | 2 | 7 | 0 | 4 | 3 | 0 | 0 | 0 | 0 | 4 | 0 | 0
UMA-s-1p2-OC20 | 11 | 1 | 2 | 0 | 2 | 0 | 0 | 0 | 0 | 0 | 2 | 0 | 0
UMA-s-1p2-OC22 | 6 | 0 | 8 | 1 | 2 | 5 | 1 | 1 | 0 | 0 | 2 | 0 | 0
UMA-s-1p2-OMAT | 9 | 1 | 4 | 0 | 4 | 0 | 0 | 0 | 0 | 0 | 4 | 0 | 0

## anomaly_shifted
MLIP_name | Num_normal | Num_adsorbate_migration | Anomaly count |  |  |  | Reproduction failure |  |  | Unphysical relaxation
|  |  | total | reproduction failure | unphysical relaxation | energy anomaly | ads_eng_seed | ads_seed | slab_seed | ads_conv | ads_move | slab_conv | slab_move
Allegro-OAM-L | 6 | 0 | 8 | 0 | 6 | 2 | 0 | 0 | 0 | 0 | 6 | 0 | 0
AlphaNet-v1-OMA | 6 | 1 | 7 | 0 | 3 | 4 | 0 | 0 | 0 | 0 | 3 | 0 | 0
CHGNet-v0.3.0 | 12 | 1 | 1 | 0 | 1 | 0 | 0 | 0 | 0 | 0 | 1 | 0 | 0
DPA-3.1-3M-FT | 11 | 0 | 3 | 0 | 2 | 1 | 0 | 0 | 0 | 0 | 2 | 0 | 0
DPA-4.0.1-pro-MPtrj | 6 | 0 | 8 | 0 | 0 | 8 | 0 | 0 | 0 | 0 | 0 | 0 | 0
Eqnorm-MPtrj | 11 | 0 | 3 | 0 | 3 | 0 | 0 | 0 | 0 | 0 | 3 | 0 | 0
EquFlash | 6 | 0 | 8 | 0 | 4 | 4 | 0 | 0 | 0 | 0 | 4 | 0 | 0
EquFlashV2 | 6 | 0 | 8 | 0 | 4 | 4 | 0 | 0 | 0 | 0 | 4 | 0 | 0
EqV3-OMatMPtrjSalex | 2 | 1 | 11 | 7 | 0 | 4 | 7 | 7 | 7 | 0 | 0 | 0 | 0
eSEN-30M-OAM | 4 | 1 | 9 | 7 | 0 | 2 | 7 | 7 | 7 | 0 | 0 | 0 | 0
GRACE-2L-OAM | 9 | 1 | 4 | 0 | 4 | 0 | 0 | 0 | 0 | 0 | 4 | 0 | 0
MACE-MH-1-OC20 | 14 | 0 | 0 | 0 | 0 | 0 | 0 | 0 | 0 | 0 | 0 | 0 | 0
MACE-MH-1-OMAT | 14 | 0 | 0 | 0 | 0 | 0 | 0 | 0 | 0 | 0 | 0 | 0 | 0
MACE-MPA-0 | 8 | 0 | 6 | 0 | 6 | 0 | 0 | 0 | 0 | 0 | 6 | 0 | 0
MatRIS-10M-OAM | 6 | 1 | 7 | 0 | 1 | 6 | 0 | 0 | 0 | 0 | 1 | 0 | 0
MatterSim-v1-5M | 5 | 0 | 9 | 0 | 3 | 6 | 0 | 0 | 0 | 0 | 3 | 0 | 0
NequIP-OAM-L | 4 | 1 | 9 | 0 | 3 | 6 | 0 | 0 | 0 | 0 | 3 | 0 | 0
NequIP-OAM-XL | 4 | 1 | 9 | 1 | 3 | 5 | 1 | 1 | 0 | 0 | 3 | 0 | 0
Nequix-MP-1 | 8 | 1 | 5 | 0 | 5 | 0 | 0 | 0 | 0 | 1 | 5 | 0 | 0
ORB-v3 | 12 | 0 | 2 | 0 | 2 | 0 | 0 | 0 | 0 | 0 | 2 | 0 | 0
PET-OAM-XL | 10 | 1 | 3 | 0 | 2 | 1 | 0 | 0 | 0 | 0 | 2 | 0 | 0
SevenNet-MF-OMPA | 4 | 1 | 9 | 2 | 7 | 0 | 2 | 2 | 0 | 0 | 7 | 0 | 0
SevenNet-Omni | 9 | 1 | 4 | 0 | 4 | 0 | 0 | 0 | 0 | 0 | 4 | 0 | 0
TACE-OAM-L | 4 | 1 | 9 | 0 | 5 | 4 | 0 | 0 | 0 | 0 | 5 | 0 | 0
UMA-m-1p1-OC20 | 12 | 0 | 2 | 0 | 1 | 1 | 0 | 0 | 0 | 0 | 1 | 0 | 0
UMA-m-1p1-OMAT | 12 | 0 | 2 | 0 | 2 | 0 | 0 | 0 | 0 | 0 | 2 | 0 | 0
UMA-s-1p1-OC20 | 12 | 1 | 1 | 0 | 1 | 0 | 0 | 0 | 0 | 0 | 1 | 0 | 0
UMA-s-1p1-OMAT | 5 | 2 | 7 | 0 | 4 | 3 | 0 | 0 | 0 | 0 | 4 | 0 | 0
UMA-s-1p2-OC20 | 11 | 1 | 2 | 0 | 2 | 0 | 0 | 0 | 0 | 0 | 2 | 0 | 0
UMA-s-1p2-OC22 | 6 | 0 | 8 | 1 | 2 | 5 | 1 | 1 | 0 | 0 | 2 | 0 | 0
UMA-s-1p2-OMAT | 9 | 1 | 4 | 0 | 4 | 0 | 0 | 0 | 0 | 0 | 4 | 0 | 0

## Coverage
MLIP_name | Num_input | Num_succeeded | Num_failed | Num_not_run | Coverage_pct | Failed_by_stage | catbench_version | dispersion | device | input_md5
Allegro-OAM-L | 14 | 14 | 0 | 0 | 100 |  | 1.1.5 | none | NVIDIA L40S | 761450d027a1e57bca6b3bb0efb9f144
AlphaNet-v1-OMA | 14 | 14 | 0 | 0 | 100 |  | 1.1.4 | none | NVIDIA L40S | unknown
CHGNet-v0.3.0 | 14 | 14 | 0 | 0 | 100 |  | 1.1.5 | none | NVIDIA L40S | 761450d027a1e57bca6b3bb0efb9f144
DPA-3.1-3M-FT | 14 | 14 | 0 | 0 | 100 |  | 1.1.5 | none | NVIDIA L40S | 761450d027a1e57bca6b3bb0efb9f144
DPA-4.0.1-pro-MPtrj | 14 | 14 | 0 | 0 | 100 |  | 1.1.5 | none | NVIDIA L40S | 761450d027a1e57bca6b3bb0efb9f144
Eqnorm-MPtrj | 14 | 14 | 0 | 0 | 100 |  | 1.1.5 | none | NVIDIA L40S | 761450d027a1e57bca6b3bb0efb9f144
EquFlash | 14 | 14 | 0 | 0 | 100 |  | 1.1.5 | none | NVIDIA L40S | 761450d027a1e57bca6b3bb0efb9f144
EquFlashV2 | 14 | 14 | 0 | 0 | 100 |  | 1.1.5 | none | NVIDIA L40S | 761450d027a1e57bca6b3bb0efb9f144
EqV3-OMatMPtrjSalex | 14 | 14 | 0 | 0 | 100 |  | 1.1.4 | none | NVIDIA L40S | unknown
eSEN-30M-OAM | 14 | 14 | 0 | 0 | 100 |  | 1.1.4 | none | NVIDIA L40S | unknown
GRACE-2L-OAM | 14 | 14 | 0 | 0 | 100 |  | 1.1.5 | none | NVIDIA L40S | 761450d027a1e57bca6b3bb0efb9f144
MACE-MH-1-OC20 | 14 | 14 | 0 | 0 | 100 |  | 1.1.5 | none | NVIDIA L40S | 761450d027a1e57bca6b3bb0efb9f144
MACE-MH-1-OMAT | 14 | 14 | 0 | 0 | 100 |  | 1.1.5 | none | NVIDIA L40S | 761450d027a1e57bca6b3bb0efb9f144
MACE-MPA-0 | 14 | 14 | 0 | 0 | 100 |  | 1.1.5 | none | NVIDIA L40S | 761450d027a1e57bca6b3bb0efb9f144
MatRIS-10M-OAM | 14 | 14 | 0 | 0 | 100 |  | 1.1.5 | none | NVIDIA L40S | 761450d027a1e57bca6b3bb0efb9f144
MatterSim-v1-5M | 14 | 14 | 0 | 0 | 100 |  | 1.1.5 | none | NVIDIA L40S | 761450d027a1e57bca6b3bb0efb9f144
NequIP-OAM-L | 14 | 14 | 0 | 0 | 100 |  | 1.1.5 | none | NVIDIA L40S | 761450d027a1e57bca6b3bb0efb9f144
NequIP-OAM-XL | 14 | 14 | 0 | 0 | 100 |  | 1.1.5 | none | NVIDIA L40S | 761450d027a1e57bca6b3bb0efb9f144
Nequix-MP-1 | 14 | 14 | 0 | 0 | 100 |  | 1.1.5 | none | NVIDIA L40S | 761450d027a1e57bca6b3bb0efb9f144
ORB-v3 | 14 | 14 | 0 | 0 | 100 |  | 1.1.4 | none | NVIDIA L40S | unknown
PET-OAM-XL | 14 | 14 | 0 | 0 | 100 |  | 1.1.5 | none | NVIDIA L40S | 761450d027a1e57bca6b3bb0efb9f144
SevenNet-MF-OMPA | 14 | 14 | 0 | 0 | 100 |  | 1.1.5 | none | NVIDIA L40S | 761450d027a1e57bca6b3bb0efb9f144
SevenNet-Omni | 14 | 14 | 0 | 0 | 100 |  | 1.1.5 | none | NVIDIA L40S | 761450d027a1e57bca6b3bb0efb9f144
TACE-OAM-L | 14 | 14 | 0 | 0 | 100 |  | 1.1.5 | none | NVIDIA L40S | 761450d027a1e57bca6b3bb0efb9f144
UMA-m-1p1-OC20 | 14 | 14 | 0 | 0 | 100 |  | 1.1.5 | none | NVIDIA L40S | 761450d027a1e57bca6b3bb0efb9f144
UMA-m-1p1-OMAT | 14 | 14 | 0 | 0 | 100 |  | 1.1.5 | none | NVIDIA L40S | 761450d027a1e57bca6b3bb0efb9f144
UMA-s-1p1-OC20 | 14 | 14 | 0 | 0 | 100 |  | 1.1.5 | none | NVIDIA L40S | 761450d027a1e57bca6b3bb0efb9f144
UMA-s-1p1-OMAT | 14 | 14 | 0 | 0 | 100 |  | 1.1.5 | none | NVIDIA L40S | 761450d027a1e57bca6b3bb0efb9f144
UMA-s-1p2-OC20 | 14 | 14 | 0 | 0 | 100 |  | 1.1.5 | none | NVIDIA L40S | 761450d027a1e57bca6b3bb0efb9f144
UMA-s-1p2-OC22 | 14 | 14 | 0 | 0 | 100 |  | 1.1.5 | none | NVIDIA L40S | 761450d027a1e57bca6b3bb0efb9f144
UMA-s-1p2-OMAT | 14 | 14 | 0 | 0 | 100 |  | 1.1.5 | none | NVIDIA L40S | 761450d027a1e57bca6b3bb0efb9f144
Num_succeeded counts every computed reaction, including any later excluded by energy_cutoff, so it can exceed Num_total in MLIP_Data.

## Allegro-OAM-L
Adsorbate_name | MAE_total (eV) | MAE_normal (eV) | MAE_single (eV) | ADwT (%) | AMDwT (%) | Num_total | Num_normal | Num_adsorbate_migration | Anomaly count |  |  |  | Gas shift correction
[9 empty] | total | reproduction failure | unphysical relaxation | energy anomaly | Shift (eV) | N_fit | MAE_total_shifted (eV) | MAE_normal_shifted (eV) | Num_normal_shifted | Num_energy_anomaly_shifted
CO | 0.7479766 |  | 1.49607 | 83.72449 | 76.42058 | 2 | 0 | 0 | 2 | 0 | 2 | 0 |  | 0 | 0.7479766 |  | 0 | 0
H | 0.5727759 | 0.5727759 | 0.3836443 | 97.14286 | 93.69128 | 2 | 2 | 0 | 0 | 0 | 0 | 0 |  | 2 | 0.5727759 | 0.5727759 | 2 | 0
HO | 2.292201 |  | 3.762735 | 83.52041 | 75.50336 | 2 | 0 | 0 | 2 | 0 | 2 | 0 |  | 0 | 2.292201 |  | 0 | 0
N | 0.08214775 | 0.08214775 | 0.07857326 | 98.31633 | 97.44966 | 2 | 2 | 0 | 0 | 0 | 0 | 0 |  | 2 | 0.08214775 | 0.08214775 | 2 | 0
NH | 0.6293686 | 0.6293686 | 0.5659258 | 97.60204 | 95.06711 | 2 | 2 | 0 | 0 | 0 | 0 | 0 |  | 2 | 0.6293686 | 0.6293686 | 2 | 0
NO | 2.094475 |  | 2.691395 | 85.66327 | 76.7953 | 2 | 0 | 0 | 2 | 0 | 2 | 0 |  | 0 | 2.094475 |  | 0 | 0
O | 3.872398 |  | 4.079478 | 97.2449 | 92.04698 | 2 | 0 | 0 | 2 | 0 | 0 | 2 |  | 2 | 3.872398 |  | 0 | 2

## AlphaNet-v1-OMA
Adsorbate_name | MAE_total (eV) | MAE_normal (eV) | MAE_single (eV) | ADwT (%) | AMDwT (%) | Num_total | Num_normal | Num_adsorbate_migration | Anomaly count |  |  |  | Gas shift correction
[9 empty] | total | reproduction failure | unphysical relaxation | energy anomaly | Shift (eV) | N_fit | MAE_total_shifted (eV) | MAE_normal_shifted (eV) | Num_normal_shifted | Num_energy_anomaly_shifted
CO | 5.680969 |  |  | 42.56803 | 32.7349 | 2 | 0 | 0 | 2 | 0 | 1 | 1 |  | 1 | 5.680969 |  | 0 | 1
H | 0.4178283 | 0.4178283 |  | 48.72449 | 48.85906 | 2 | 2 | 0 | 0 | 0 | 0 | 0 |  | 2 | 0.4178283 | 0.4178283 | 2 | 0
HO | 3.385853 |  |  | 44.42177 | 38.61857 | 2 | 0 | 1 | 1 | 0 | 0 | 1 |  | 1 | 3.385853 |  | 0 | 1
N | 1.104083 | 1.104083 |  | 48.82653 | 47.81879 | 2 | 2 | 0 | 0 | 0 | 0 | 0 |  | 2 | 1.104083 | 1.104083 | 2 | 0
NH | 2.627836 |  |  | 40.42517 | 30.96756 | 2 | 0 | 0 | 2 | 0 | 1 | 1 |  | 1 | 2.627836 |  | 0 | 1
NO | 4.04729 |  |  | 35.64626 | 24.44631 | 2 | 0 | 0 | 2 | 0 | 1 | 1 |  | 1 | 4.04729 |  | 0 | 1
O | 1.310329 | 1.310329 |  | 46.88776 | 43.6745 | 2 | 2 | 0 | 0 | 0 | 0 | 0 |  | 2 | 1.310329 | 1.310329 | 2 | 0

## CHGNet-v0.3.0
Adsorbate_name | MAE_total (eV) | MAE_normal (eV) | MAE_single (eV) | ADwT (%) | AMDwT (%) | Num_total | Num_normal | Num_adsorbate_migration | Anomaly count |  |  |  | Gas shift correction
[9 empty] | total | reproduction failure | unphysical relaxation | energy anomaly | Shift (eV) | N_fit | MAE_total_shifted (eV) | MAE_normal_shifted (eV) | Num_normal_shifted | Num_energy_anomaly_shifted
CO | 0.679238 | 0.679238 | 0.5925223 | 98.11224 | 95.4698 | 2 | 2 | 0 | 0 | 0 | 0 | 0 |  | 2 | 0.679238 | 0.679238 | 2 | 0
H | 0.6119537 | 0.6119537 | 0.5882834 | 98.62245 | 97.98658 | 2 | 2 | 0 | 0 | 0 | 0 | 0 |  | 2 | 0.6119537 | 0.6119537 | 2 | 0
HO | 0.8412041 | 0.8412041 | 0.7549791 | 97.5 | 97.65101 | 2 | 2 | 0 | 0 | 0 | 0 | 0 |  | 2 | 0.8412041 | 0.8412041 | 2 | 0
N | 1.09837 | 1.09837 | 1.141077 | 98.41837 | 98.37248 | 2 | 2 | 0 | 0 | 0 | 0 | 0 |  | 2 | 1.09837 | 1.09837 | 2 | 0
NH | 0.3457895 |  | 0.7237072 | 91.46259 | 65.38591 | 2 | 0 | 1 | 1 | 0 | 1 | 0 |  | 0 | 0.3457895 |  | 0 | 0
NO | 0.3049585 | 0.3049585 | 0.3352815 | 96.07143 | 91.54922 | 2 | 2 | 0 | 0 | 0 | 0 | 0 |  | 2 | 0.3049585 | 0.3049585 | 2 | 0
O | 0.6463354 | 0.6463354 | 0.5337866 | 97.90816 | 95.98993 | 2 | 2 | 0 | 0 | 0 | 0 | 0 |  | 2 | 0.6463354 | 0.6463354 | 2 | 0

## DPA-3.1-3M-FT
Adsorbate_name | MAE_total (eV) | MAE_normal (eV) | MAE_single (eV) | ADwT (%) | AMDwT (%) | Num_total | Num_normal | Num_adsorbate_migration | Anomaly count |  |  |  | Gas shift correction
[9 empty] | total | reproduction failure | unphysical relaxation | energy anomaly | Shift (eV) | N_fit | MAE_total_shifted (eV) | MAE_normal_shifted (eV) | Num_normal_shifted | Num_energy_anomaly_shifted
CO | 0.1242019 | 0.1242019 |  | 98.41837 | 96.27517 | 2 | 2 | 0 | 0 | 0 | 0 | 0 |  | 2 | 0.1242019 | 0.1242019 | 2 | 0
H | 0.4403126 | 0.4403126 |  | 98.11224 | 94.02685 | 2 | 2 | 0 | 0 | 0 | 0 | 0 |  | 2 | 0.4403126 | 0.4403126 | 2 | 0
HO | 0.8414579 | 0.8414579 |  | 94.23469 | 88.86465 | 2 | 2 | 0 | 0 | 0 | 0 | 0 |  | 2 | 0.8414579 | 0.8414579 | 2 | 0
N | 0.6377619 | 0.6377619 |  | 98.26531 | 94.09396 | 2 | 2 | 0 | 0 | 0 | 0 | 0 |  | 2 | 0.6377619 | 0.6377619 | 2 | 0
NH | 0.4984777 | 0.9148161 |  | 95.81633 | 78.23826 | 2 | 1 | 0 | 1 | 0 | 1 | 0 |  | 1 | 0.4984777 | 0.9148161 | 1 | 0
NO | 0.3222749 | 0.3222749 |  | 96.07143 | 88.60738 | 2 | 2 | 0 | 0 | 0 | 0 | 0 |  | 2 | 0.3222749 | 0.3222749 | 2 | 0
O | 2.640157 |  |  | 92.43197 | 81.20246 | 2 | 0 | 0 | 2 | 0 | 1 | 1 |  | 1 | 2.640157 |  | 0 | 1

## DPA-4.0.1-pro-MPtrj
Adsorbate_name | MAE_total (eV) | MAE_normal (eV) | MAE_single (eV) | ADwT (%) | AMDwT (%) | Num_total | Num_normal | Num_adsorbate_migration | Anomaly count |  |  |  | Gas shift correction
[9 empty] | total | reproduction failure | unphysical relaxation | energy anomaly | Shift (eV) | N_fit | MAE_total_shifted (eV) | MAE_normal_shifted (eV) | Num_normal_shifted | Num_energy_anomaly_shifted
CO | 3.340421 |  | 3.361258 | 99.79592 | 97.65101 | 2 | 0 | 0 | 2 | 0 | 0 | 2 |  | 2 | 3.340421 |  | 0 | 2
H | 0.1952798 | 0.1952798 | 0.07860137 | 98.06122 | 93.37248 | 2 | 2 | 0 | 0 | 0 | 0 | 0 |  | 2 | 0.1952798 | 0.1952798 | 2 | 0
HO | 3.539643 |  | 3.588762 | 96.15646 | 85.83893 | 2 | 0 | 0 | 2 | 0 | 0 | 2 |  | 2 | 3.539643 |  | 0 | 2
N | 0.5456701 | 0.5456701 | 0.6523607 | 98.46939 | 94.19463 | 2 | 2 | 0 | 0 | 0 | 0 | 0 |  | 2 | 0.5456701 | 0.5456701 | 2 | 0
NH | 0.5095527 | 0.5095527 | 0.6409561 | 95.15306 | 85.31879 | 2 | 2 | 0 | 0 | 0 | 0 | 0 |  | 2 | 0.5095527 | 0.5095527 | 2 | 0
NO | 3.684188 |  | 3.723469 | 98.57143 | 95.38591 | 2 | 0 | 0 | 2 | 0 | 0 | 2 |  | 2 | 3.684188 |  | 0 | 2
O | 3.681294 |  | 3.71162 | 98.87755 | 94.1443 | 2 | 0 | 0 | 2 | 0 | 0 | 2 |  | 2 | 3.681294 |  | 0 | 2

## Eqnorm-MPtrj
Adsorbate_name | MAE_total (eV) | MAE_normal (eV) | MAE_single (eV) | ADwT (%) | AMDwT (%) | Num_total | Num_normal | Num_adsorbate_migration | Anomaly count |  |  |  | Gas shift correction
[9 empty] | total | reproduction failure | unphysical relaxation | energy anomaly | Shift (eV) | N_fit | MAE_total_shifted (eV) | MAE_normal_shifted (eV) | Num_normal_shifted | Num_energy_anomaly_shifted
CO | 0.2144152 | 0.1688749 | 0.3640208 | 88.18027 | 70.98993 | 2 | 1 | 0 | 1 | 0 | 1 | 0 |  | 1 | 0.2144152 | 0.1688749 | 1 | 0
H | 0.3254995 | 0.3254995 | 0.1356599 | 96.63265 | 88.3557 | 2 | 2 | 0 | 0 | 0 | 0 | 0 |  | 2 | 0.3254995 | 0.3254995 | 2 | 0
HO | 0.3878694 | 0.4674768 | 0.6719506 | 93.58844 | 84.61969 | 2 | 1 | 0 | 1 | 0 | 1 | 0 |  | 1 | 0.3878694 | 0.4674768 | 1 | 0
N | 0.02300786 | 0.02300786 | 0.1946073 | 97.80612 | 90.16779 | 2 | 2 | 0 | 0 | 0 | 0 | 0 |  | 2 | 0.02300786 | 0.02300786 | 2 | 0
NH | 0.05688291 | 0.05688291 | 0.1346901 | 99.03061 | 96.67785 | 2 | 2 | 0 | 0 | 0 | 0 | 0 |  | 2 | 0.05688291 | 0.05688291 | 2 | 0
NO | 0.2138788 | 0.2138788 | 0.249056 | 96.9898 | 90.8557 | 2 | 2 | 0 | 0 | 0 | 0 | 0 |  | 2 | 0.2138788 | 0.2138788 | 2 | 0
O | 0.4609072 | 0.4030525 | 0.97316 | 94.23469 | 83.89262 | 2 | 1 | 0 | 1 | 0 | 1 | 0 |  | 1 | 0.4609072 | 0.4030525 | 1 | 0

## EquFlash
Adsorbate_name | MAE_total (eV) | MAE_normal (eV) | MAE_single (eV) | ADwT (%) | AMDwT (%) | Num_total | Num_normal | Num_adsorbate_migration | Anomaly count |  |  |  | Gas shift correction
[9 empty] | total | reproduction failure | unphysical relaxation | energy anomaly | Shift (eV) | N_fit | MAE_total_shifted (eV) | MAE_normal_shifted (eV) | Num_normal_shifted | Num_energy_anomaly_shifted
CO | 0.1798922 |  | 2.225664 | 79.59184 | 49.79866 | 2 | 0 | 0 | 2 | 0 | 2 | 0 |  | 0 | 0.1798922 |  | 0 | 0
H | 0.3696613 | 0.3696613 | 0.1442304 | 97.70408 | 92.46644 | 2 | 2 | 0 | 0 | 0 | 0 | 0 |  | 2 | 0.3696613 | 0.3696613 | 2 | 0
HO | 3.061478 |  | 3.291448 | 94.79592 | 90 | 2 | 0 | 0 | 2 | 0 | 0 | 2 |  | 2 | 3.061478 |  | 0 | 2
N | 0.09430314 | 0.09430314 | 0.1552186 | 98.87755 | 95 | 2 | 2 | 0 | 0 | 0 | 0 | 0 |  | 2 | 0.09430314 | 0.09430314 | 2 | 0
NH | 0.326282 | 0.326282 | 0.3226351 | 99.59184 | 99.04362 | 2 | 2 | 0 | 0 | 0 | 0 | 0 |  | 2 | 0.326282 | 0.326282 | 2 | 0
NO | 0.2896539 |  | 2.561066 | 75.27211 | 49.79866 | 2 | 0 | 0 | 2 | 0 | 2 | 0 |  | 0 | 0.2896539 |  | 0 | 0
O | 3.779309 |  | 4.040058 | 96.02041 | 86.20805 | 2 | 0 | 0 | 2 | 0 | 0 | 2 |  | 2 | 3.779309 |  | 0 | 2

## EquFlashV2
Adsorbate_name | MAE_total (eV) | MAE_normal (eV) | MAE_single (eV) | ADwT (%) | AMDwT (%) | Num_total | Num_normal | Num_adsorbate_migration | Anomaly count |  |  |  | Gas shift correction
[9 empty] | total | reproduction failure | unphysical relaxation | energy anomaly | Shift (eV) | N_fit | MAE_total_shifted (eV) | MAE_normal_shifted (eV) | Num_normal_shifted | Num_energy_anomaly_shifted
CO | 0.4637514 |  | 0.8952697 | 89.77891 | 65.59284 | 2 | 0 | 0 | 2 | 0 | 2 | 0 |  | 0 | 0.4637514 |  | 0 | 0
H | 0.1621563 | 0.1621563 | 0.02687519 | 98.36735 | 94.96644 | 2 | 2 | 0 | 0 | 0 | 0 | 0 |  | 2 | 0.1621563 | 0.1621563 | 2 | 0
HO | 3.235567 |  | 3.239176 | 99.69388 | 98.5906 | 2 | 0 | 0 | 2 | 0 | 0 | 2 |  | 2 | 3.235567 |  | 0 | 2
N | 0.4571467 | 0.4571467 | 0.4884858 | 98.97959 | 96.34228 | 2 | 2 | 0 | 0 | 0 | 0 | 0 |  | 2 | 0.4571467 | 0.4571467 | 2 | 0
NH | 0.2204265 | 0.2204265 | 0.1749148 | 99.4898 | 98.02013 | 2 | 2 | 0 | 0 | 0 | 0 | 0 |  | 2 | 0.2204265 | 0.2204265 | 2 | 0
NO | 0.2970392 |  | 3.046224 | 84.13265 | 50.55369 | 2 | 0 | 0 | 2 | 0 | 2 | 0 |  | 0 | 0.2970392 |  | 0 | 0
O | 3.56085 |  | 3.66575 | 99.03061 | 94.09396 | 2 | 0 | 0 | 2 | 0 | 0 | 2 |  | 2 | 3.56085 |  | 0 | 2

## EqV3-OMatMPtrjSalex
Adsorbate_name | MAE_total (eV) | MAE_normal (eV) | MAE_single (eV) | ADwT (%) | AMDwT (%) | Num_total | Num_normal | Num_adsorbate_migration | Anomaly count |  |  |  | Gas shift correction
[9 empty] | total | reproduction failure | unphysical relaxation | energy anomaly | Shift (eV) | N_fit | MAE_total_shifted (eV) | MAE_normal_shifted (eV) | Num_normal_shifted | Num_energy_anomaly_shifted
CO | 18.15818 |  | 10.28904 | 56.56463 | 62.64541 | 2 | 0 | 0 | 2 | 1 | 0 | 1 |  | 1 | 18.15818 |  | 0 | 1
H | 14.11698 | 0.2427916 | 6.447819 | 58.80952 | 63.78635 | 2 | 1 | 0 | 1 | 1 | 0 | 0 |  | 1 | 14.11698 | 0.2427916 | 1 | 0
HO | 23.54189 |  | 14.68889 | 56.2415 | 59.64206 | 2 | 0 | 0 | 2 | 1 | 0 | 1 |  | 1 | 23.54189 |  | 0 | 1
N | 26.36653 | 0.4583231 | 2.037937 | 59.7449 | 68.39485 | 2 | 1 | 0 | 1 | 1 | 0 | 0 |  | 1 | 26.36653 | 0.4583231 | 1 | 0
NH | 13.73407 |  | 8.257721 | 54.54082 | 46.13535 | 2 | 0 | 1 | 1 | 1 | 0 | 0 |  | 0 | 13.73407 |  | 0 | 0
NO | 23.8589 |  | 13.27048 | 57.89116 | 64.40716 | 2 | 0 | 0 | 2 | 1 | 0 | 1 |  | 1 | 23.8589 |  | 0 | 1
O | 35.85049 |  | 2.454108 | 57.89116 | 64.47427 | 2 | 0 | 0 | 2 | 1 | 0 | 1 |  | 1 | 35.85049 |  | 0 | 1

## eSEN-30M-OAM
Adsorbate_name | MAE_total (eV) | MAE_normal (eV) | MAE_single (eV) | ADwT (%) | AMDwT (%) | Num_total | Num_normal | Num_adsorbate_migration | Anomaly count |  |  |  | Gas shift correction
[9 empty] | total | reproduction failure | unphysical relaxation | energy anomaly | Shift (eV) | N_fit | MAE_total_shifted (eV) | MAE_normal_shifted (eV) | Num_normal_shifted | Num_energy_anomaly_shifted
CO | 1.434625 | 0.4551428 | 6.815896 | 56.73469 | 64.49105 | 2 | 1 | 0 | 1 | 1 | 0 | 0 |  | 1 | 1.434625 | 0.4551428 | 1 | 0
H | 0.3917112 | 0.1480239 | 11.73512 | 57.95918 | 65.81096 | 2 | 1 | 0 | 1 | 1 | 0 | 0 |  | 1 | 0.3917112 | 0.1480239 | 1 | 0
HO | 10.51029 |  | 7.843478 | 57.36395 | 67.23154 | 2 | 0 | 0 | 2 | 1 | 0 | 1 |  | 1 | 10.51029 |  | 0 | 1
N | 0.7959542 | 0.5763379 | 12.549 | 58.33333 | 67.12528 | 2 | 1 | 0 | 1 | 1 | 0 | 0 |  | 1 | 0.7959542 | 0.5763379 | 1 | 0
NH | 5.564714 | 0.4565191 | 3.954191 | 57.10884 | 62.42729 | 2 | 1 | 0 | 1 | 1 | 0 | 0 |  | 1 | 5.564714 | 0.4565191 | 1 | 0
NO | 6.75518 |  | 8.957821 | 53.70748 | 58.7528 | 2 | 0 | 1 | 1 | 1 | 0 | 0 |  | 0 | 6.75518 |  | 0 | 0
O | 5.434324 |  | 13.75368 | 56.51361 | 66.62192 | 2 | 0 | 0 | 2 | 1 | 0 | 1 |  | 1 | 5.434324 |  | 0 | 1

## GRACE-2L-OAM
Adsorbate_name | MAE_total (eV) | MAE_normal (eV) | MAE_single (eV) | ADwT (%) | AMDwT (%) | Num_total | Num_normal | Num_adsorbate_migration | Anomaly count |  |  |  | Gas shift correction
[9 empty] | total | reproduction failure | unphysical relaxation | energy anomaly | Shift (eV) | N_fit | MAE_total_shifted (eV) | MAE_normal_shifted (eV) | Num_normal_shifted | Num_energy_anomaly_shifted
CO | 0.3100731 | 0.1508577 | 0.1319644 | 91.17347 | 78.30537 | 2 | 1 | 0 | 1 | 0 | 1 | 0 |  | 1 | 0.3100731 | 0.1508577 | 1 | 0
H | 0.4532152 | 0.4532152 | 0.4413913 | 98.87755 | 96.84564 | 2 | 2 | 0 | 0 | 0 | 0 | 0 |  | 2 | 0.4532152 | 0.4532152 | 2 | 0
HO | 1.255157 |  | 1.79687 | 90.86735 | 75.88926 | 2 | 0 | 1 | 1 | 0 | 1 | 0 |  | 0 | 1.255157 |  | 0 | 0
N | 0.3445631 | 0.3445631 | 0.6193795 | 97.29592 | 88.92617 | 2 | 2 | 0 | 0 | 0 | 0 | 0 |  | 2 | 0.3445631 | 0.3445631 | 2 | 0
NH | 0.1185978 | 0.1185978 | 0.4784214 | 96.07143 | 85.52013 | 2 | 2 | 0 | 0 | 0 | 0 | 0 |  | 2 | 0.1185978 | 0.1185978 | 2 | 0
NO | 0.5886002 | 0.5886002 | 0.7617441 | 96.53061 | 90.03356 | 2 | 2 | 0 | 0 | 0 | 0 | 0 |  | 2 | 0.5886002 | 0.5886002 | 2 | 0
O | 1.020148 |  | 2.262699 | 91.22449 | 65.20134 | 2 | 0 | 0 | 2 | 0 | 2 | 0 |  | 0 | 1.020148 |  | 0 | 0

## MACE-MH-1-OC20
Adsorbate_name | MAE_total (eV) | MAE_normal (eV) | MAE_single (eV) | ADwT (%) | AMDwT (%) | Num_total | Num_normal | Num_adsorbate_migration | Anomaly count |  |  |  | Gas shift correction
[9 empty] | total | reproduction failure | unphysical relaxation | energy anomaly | Shift (eV) | N_fit | MAE_total_shifted (eV) | MAE_normal_shifted (eV) | Num_normal_shifted | Num_energy_anomaly_shifted
CO | 0.4708387 | 0.4708387 | 0.6787262 | 95.76531 | 82.0302 | 2 | 2 | 0 | 0 | 0 | 0 | 0 |  | 2 | 0.4708387 | 0.4708387 | 2 | 0
H | 0.06834444 | 0.06834444 | 0.1617146 | 97.19388 | 92.48322 | 2 | 2 | 0 | 0 | 0 | 0 | 0 |  | 2 | 0.06834444 | 0.06834444 | 2 | 0
HO | 0.934906 | 0.934906 | 1.179715 | 93.21429 | 87.71812 | 2 | 2 | 0 | 0 | 0 | 0 | 0 |  | 2 | 0.934906 | 0.934906 | 2 | 0
N | 0.460656 | 0.460656 | 0.5538807 | 96.93878 | 90.33557 | 2 | 2 | 0 | 0 | 0 | 0 | 0 |  | 2 | 0.460656 | 0.460656 | 2 | 0
NH | 0.4401577 | 0.4401577 | 0.4505045 | 99.23469 | 96.81208 | 2 | 2 | 0 | 0 | 0 | 0 | 0 |  | 2 | 0.4401577 | 0.4401577 | 2 | 0
NO | 0.4711848 | 0.4711848 | 0.7014487 | 95.40816 | 88.6745 | 2 | 2 | 0 | 0 | 0 | 0 | 0 |  | 2 | 0.4711848 | 0.4711848 | 2 | 0
O | 1.241055 | 1.241055 | 1.452636 | 98.62245 | 92.80201 | 2 | 2 | 0 | 0 | 0 | 0 | 0 |  | 2 | 1.241055 | 1.241055 | 2 | 0

## MACE-MH-1-OMAT
Adsorbate_name | MAE_total (eV) | MAE_normal (eV) | MAE_single (eV) | ADwT (%) | AMDwT (%) | Num_total | Num_normal | Num_adsorbate_migration | Anomaly count |  |  |  | Gas shift correction
[9 empty] | total | reproduction failure | unphysical relaxation | energy anomaly | Shift (eV) | N_fit | MAE_total_shifted (eV) | MAE_normal_shifted (eV) | Num_normal_shifted | Num_energy_anomaly_shifted
CO | 0.4708387 | 0.4708387 | 0.6787262 | 95.76531 | 82.0302 | 2 | 2 | 0 | 0 | 0 | 0 | 0 |  | 2 | 0.4708387 | 0.4708387 | 2 | 0
H | 0.06834444 | 0.06834444 | 0.1617146 | 97.19388 | 92.48322 | 2 | 2 | 0 | 0 | 0 | 0 | 0 |  | 2 | 0.06834444 | 0.06834444 | 2 | 0
HO | 0.934906 | 0.934906 | 1.179715 | 93.21429 | 87.71812 | 2 | 2 | 0 | 0 | 0 | 0 | 0 |  | 2 | 0.934906 | 0.934906 | 2 | 0
N | 0.460656 | 0.460656 | 0.5538807 | 96.93878 | 90.33557 | 2 | 2 | 0 | 0 | 0 | 0 | 0 |  | 2 | 0.460656 | 0.460656 | 2 | 0
NH | 0.4401577 | 0.4401577 | 0.4505045 | 99.23469 | 96.81208 | 2 | 2 | 0 | 0 | 0 | 0 | 0 |  | 2 | 0.4401577 | 0.4401577 | 2 | 0
NO | 0.4711848 | 0.4711848 | 0.7014487 | 95.40816 | 88.6745 | 2 | 2 | 0 | 0 | 0 | 0 | 0 |  | 2 | 0.4711848 | 0.4711848 | 2 | 0
O | 1.241055 | 1.241055 | 1.452636 | 98.62245 | 92.80201 | 2 | 2 | 0 | 0 | 0 | 0 | 0 |  | 2 | 1.241055 | 1.241055 | 2 | 0

## MACE-MPA-0
Adsorbate_name | MAE_total (eV) | MAE_normal (eV) | MAE_single (eV) | ADwT (%) | AMDwT (%) | Num_total | Num_normal | Num_adsorbate_migration | Anomaly count |  |  |  | Gas shift correction
[9 empty] | total | reproduction failure | unphysical relaxation | energy anomaly | Shift (eV) | N_fit | MAE_total_shifted (eV) | MAE_normal_shifted (eV) | Num_normal_shifted | Num_energy_anomaly_shifted
CO | 0.6586473 | 0.5296337 | 0.240565 | 89.94898 | 78.38926 | 2 | 1 | 0 | 1 | 0 | 1 | 0 |  | 1 | 0.6586473 | 0.5296337 | 1 | 0
H | 1.584627 | 1.584627 | 1.433315 | 93.11224 | 90.90604 | 2 | 2 | 0 | 0 | 0 | 0 | 0 |  | 2 | 1.584627 | 1.584627 | 2 | 0
HO | 0.4918522 | 0.4918522 | 0.1616206 | 91.73469 | 89.79866 | 2 | 2 | 0 | 0 | 0 | 0 | 0 |  | 2 | 0.4918522 | 0.4918522 | 2 | 0
N | 2.478403 |  | 0.9672938 | 72.21088 | 59.28412 | 2 | 0 | 0 | 2 | 0 | 2 | 0 |  | 0 | 2.478403 |  | 0 | 0
NH | 2.116909 |  | 0.8759418 | 87.63605 | 69.97204 | 2 | 0 | 0 | 2 | 0 | 2 | 0 |  | 0 | 2.116909 |  | 0 | 0
NO | 0.7053343 | 0.9546929 | 0.4011559 | 87.95918 | 78.84228 | 2 | 1 | 0 | 1 | 0 | 1 | 0 |  | 1 | 0.7053343 | 0.9546929 | 1 | 0
O | 0.603111 | 0.603111 | 0.2219797 | 89.7449 | 76.61074 | 2 | 2 | 0 | 0 | 0 | 0 | 0 |  | 2 | 0.603111 | 0.603111 | 2 | 0

## MatRIS-10M-OAM
Adsorbate_name | MAE_total (eV) | MAE_normal (eV) | MAE_single (eV) | ADwT (%) | AMDwT (%) | Num_total | Num_normal | Num_adsorbate_migration | Anomaly count |  |  |  | Gas shift correction
[9 empty] | total | reproduction failure | unphysical relaxation | energy anomaly | Shift (eV) | N_fit | MAE_total_shifted (eV) | MAE_normal_shifted (eV) | Num_normal_shifted | Num_energy_anomaly_shifted
CO | 0.6988901 | 0.8245085 | 2.239234 | 92.19388 | 65.59284 | 2 | 1 | 1 | 0 | 0 | 0 | 0 |  | 1 | 0.6988901 | 0.8245085 | 1 | 0
H | 0.05755622 | 0.05755622 | 0.1727267 | 98.57143 | 95.36913 | 2 | 2 | 0 | 0 | 0 | 0 | 0 |  | 2 | 0.05755622 | 0.05755622 | 2 | 0
HO | 4.605529 |  | 4.264098 | 99.69388 | 98.74161 | 2 | 0 | 0 | 2 | 0 | 0 | 2 |  | 2 | 4.605529 |  | 0 | 2
N | 1.063485 | 1.063485 | 0.895093 | 98.06122 | 91.57718 | 2 | 2 | 0 | 0 | 0 | 0 | 0 |  | 2 | 1.063485 | 1.063485 | 2 | 0
NH | 1.460434 | 1.543035 | 0.912076 | 95.44218 | 88.92058 | 2 | 1 | 0 | 1 | 0 | 1 | 0 |  | 1 | 1.460434 | 1.543035 | 1 | 0
NO | 2.296706 |  | 2.02732 | 97.5 | 93.30537 | 2 | 0 | 0 | 2 | 0 | 0 | 2 |  | 2 | 2.296706 |  | 0 | 2
O | 4.509518 |  | 4.513668 | 99.13265 | 93.75839 | 2 | 0 | 0 | 2 | 0 | 0 | 2 |  | 2 | 4.509518 |  | 0 | 2

## MatterSim-v1-5M
Adsorbate_name | MAE_total (eV) | MAE_normal (eV) | MAE_single (eV) | ADwT (%) | AMDwT (%) | Num_total | Num_normal | Num_adsorbate_migration | Anomaly count |  |  |  | Gas shift correction
[9 empty] | total | reproduction failure | unphysical relaxation | energy anomaly | Shift (eV) | N_fit | MAE_total_shifted (eV) | MAE_normal_shifted (eV) | Num_normal_shifted | Num_energy_anomaly_shifted
CO | 3.419563 |  | 3.605293 | 96.63265 | 90.83893 | 2 | 0 | 0 | 2 | 0 | 0 | 2 |  | 2 | 3.419563 |  | 0 | 2
H | 0.3765044 | 0.3765044 | 0.2275784 | 98.26531 | 94.94966 | 2 | 2 | 0 | 0 | 0 | 0 | 0 |  | 2 | 0.3765044 | 0.3765044 | 2 | 0
HO | 3.646388 |  | 3.723219 | 95.20408 | 90.38591 | 2 | 0 | 0 | 2 | 0 | 0 | 2 |  | 2 | 3.646388 |  | 0 | 2
N | 0.6860213 | 0.6860213 | 0.7884545 | 97.19388 | 89.7651 | 2 | 2 | 0 | 0 | 0 | 0 | 0 |  | 2 | 0.6860213 | 0.6860213 | 2 | 0
NH | 0.3212305 | 0.5684819 | 0.7138403 | 94.4898 | 78.85906 | 2 | 1 | 0 | 1 | 0 | 1 | 0 |  | 1 | 0.3212305 | 0.5684819 | 1 | 0
NO | 2.168936 |  | 3.389155 | 86.42857 | 70.43624 | 2 | 0 | 0 | 2 | 0 | 2 | 0 |  | 0 | 2.168936 |  | 0 | 0
O | 3.911407 |  | 4.086657 | 95.71429 | 88.12081 | 2 | 0 | 0 | 2 | 0 | 0 | 2 |  | 2 | 3.911407 |  | 0 | 2

## NequIP-OAM-L
Adsorbate_name | MAE_total (eV) | MAE_normal (eV) | MAE_single (eV) | ADwT (%) | AMDwT (%) | Num_total | Num_normal | Num_adsorbate_migration | Anomaly count |  |  |  | Gas shift correction
[9 empty] | total | reproduction failure | unphysical relaxation | energy anomaly | Shift (eV) | N_fit | MAE_total_shifted (eV) | MAE_normal_shifted (eV) | Num_normal_shifted | Num_energy_anomaly_shifted
CO | 2.156455 |  | 2.383554 | 98.52041 | 92.13087 | 2 | 0 | 0 | 2 | 0 | 0 | 2 |  | 2 | 2.156455 |  | 0 | 2
H | 0.3243299 | 0.3243299 | 0.1787934 | 98.36735 | 95.53691 | 2 | 2 | 0 | 0 | 0 | 0 | 0 |  | 2 | 0.3243299 | 0.3243299 | 2 | 0
HO | 2.878895 |  | 2.962949 | 96.32653 | 93.07047 | 2 | 0 | 0 | 2 | 0 | 0 | 2 |  | 2 | 2.878895 |  | 0 | 2
N | 0.3311037 | 0.3311037 | 0.4013897 | 98.62245 | 96.10738 | 2 | 2 | 0 | 0 | 0 | 0 | 0 |  | 2 | 0.3311037 | 0.3311037 | 2 | 0
NH | 0.1483039 |  | 0.3377529 | 88.46939 | 53.74161 | 2 | 0 | 1 | 1 | 0 | 1 | 0 |  | 0 | 0.1483039 |  | 0 | 0
NO | 1.258933 |  | 2.638993 | 82.82313 | 64.58054 | 2 | 0 | 0 | 2 | 0 | 2 | 0 |  | 0 | 1.258933 |  | 0 | 0
O | 3.293836 |  | 3.350594 | 98.36735 | 92.33221 | 2 | 0 | 0 | 2 | 0 | 0 | 2 |  | 2 | 3.293836 |  | 0 | 2

## NequIP-OAM-XL
Adsorbate_name | MAE_total (eV) | MAE_normal (eV) | MAE_single (eV) | ADwT (%) | AMDwT (%) | Num_total | Num_normal | Num_adsorbate_migration | Anomaly count |  |  |  | Gas shift correction
[9 empty] | total | reproduction failure | unphysical relaxation | energy anomaly | Shift (eV) | N_fit | MAE_total_shifted (eV) | MAE_normal_shifted (eV) | Num_normal_shifted | Num_energy_anomaly_shifted
CO | 1.351603 |  | 2.779962 | 83.36735 | 67.98658 | 2 | 0 | 0 | 2 | 0 | 1 | 1 |  | 1 | 1.351603 |  | 0 | 1
H | 0.1697003 | 0.1697003 | 0.08453251 | 98.46939 | 95.36913 | 2 | 2 | 0 | 0 | 0 | 0 | 0 |  | 2 | 0.1697003 | 0.1697003 | 2 | 0
HO | 3.259664 |  | 3.249567 | 98.97959 | 96.6443 | 2 | 0 | 0 | 2 | 0 | 0 | 2 |  | 2 | 3.259664 |  | 0 | 2
N | 0.07169239 | 0.07169239 | 0.08833615 | 97.7551 | 92.08054 | 2 | 2 | 0 | 0 | 0 | 0 | 0 |  | 2 | 0.07169239 | 0.07169239 | 2 | 0
NH | 0.3952257 |  | 0.09191177 | 89.43878 | 57.90828 | 2 | 0 | 1 | 1 | 0 | 1 | 0 |  | 0 | 0.3952257 |  | 0 | 0
NO | 0.2947093 |  | 2.78058 | 65.2381 | 49.74832 | 2 | 0 | 0 | 2 | 1 | 1 | 0 |  | 0 | 0.2947093 |  | 0 | 0
O | 3.715748 |  | 3.759087 | 98.87755 | 94.83221 | 2 | 0 | 0 | 2 | 0 | 0 | 2 |  | 2 | 3.715748 |  | 0 | 2

## Nequix-MP-1
Adsorbate_name | MAE_total (eV) | MAE_normal (eV) | MAE_single (eV) | ADwT (%) | AMDwT (%) | Num_total | Num_normal | Num_adsorbate_migration | Anomaly count |  |  |  | Gas shift correction
[9 empty] | total | reproduction failure | unphysical relaxation | energy anomaly | Shift (eV) | N_fit | MAE_total_shifted (eV) | MAE_normal_shifted (eV) | Num_normal_shifted | Num_energy_anomaly_shifted
CO | 0.09661057 | 0.1109914 | 0.4794801 | 92.29592 | 73.85906 | 2 | 1 | 0 | 1 | 0 | 1 | 0 |  | 1 | 0.09661057 | 0.1109914 | 1 | 0
H | 0.2049622 | 0.2049622 | 0.161325 | 95.76531 | 88.75839 | 2 | 2 | 0 | 0 | 0 | 0 | 0 |  | 2 | 0.2049622 | 0.2049622 | 2 | 0
HO | 0.9497757 | 0.9497757 | 1.173012 | 95.45918 | 91.04027 | 2 | 2 | 0 | 0 | 0 | 0 | 0 |  | 2 | 0.9497757 | 0.9497757 | 2 | 0
N | 0.3946276 | 0.3946276 | 0.5510402 | 98.46939 | 93.79195 | 2 | 2 | 0 | 0 | 0 | 0 | 0 |  | 2 | 0.3946276 | 0.3946276 | 2 | 0
NH | 0.1676569 |  | 0.9648929 | 91.07143 | 64.77629 | 2 | 0 | 1 | 1 | 0 | 1 | 0 |  | 0 | 0.1676569 |  | 0 | 0
NO | 0.2606317 |  | 0.7291395 | 82.07483 | 59.97204 | 2 | 0 | 0 | 2 | 0 | 2 | 0 |  | 0 | 0.2606317 |  | 0 | 0
O | 1.017389 | 1.140839 | 1.46528 | 92.09184 | 81.15772 | 2 | 1 | 0 | 1 | 0 | 1 | 0 |  | 1 | 1.017389 | 1.140839 | 1 | 0

## ORB-v3
Adsorbate_name | MAE_total (eV) | MAE_normal (eV) | MAE_single (eV) | ADwT (%) | AMDwT (%) | Num_total | Num_normal | Num_adsorbate_migration | Anomaly count |  |  |  | Gas shift correction
[9 empty] | total | reproduction failure | unphysical relaxation | energy anomaly | Shift (eV) | N_fit | MAE_total_shifted (eV) | MAE_normal_shifted (eV) | Num_normal_shifted | Num_energy_anomaly_shifted
CO | 0.1539997 | 0.2341164 | 0.5688976 | 91.85374 | 81.28076 | 2 | 1 | 0 | 1 | 0 | 1 | 0 |  | 1 | 0.1539997 | 0.2341164 | 1 | 0
H | 0.325449 | 0.325449 | 0.1281376 | 97.90816 | 93.22707 | 2 | 2 | 0 | 0 | 0 | 0 | 0 |  | 2 | 0.325449 | 0.325449 | 2 | 0
HO | 1.031309 | 1.031309 | 1.249859 | 94.04762 | 90.34676 | 2 | 2 | 0 | 0 | 0 | 0 | 0 |  | 2 | 1.031309 | 1.031309 | 2 | 0
N | 0.2440171 | 0.2440171 | 0.3889241 | 98.26531 | 93.80313 | 2 | 2 | 0 | 0 | 0 | 0 | 0 |  | 2 | 0.2440171 | 0.2440171 | 2 | 0
NH | 0.5283957 | 0.5283957 | 0.6263209 | 98.41837 | 94.71477 | 2 | 2 | 0 | 0 | 0 | 0 | 0 |  | 2 | 0.5283957 | 0.5283957 | 2 | 0
NO | 0.2348901 | 0.2348901 | 0.4762718 | 96.39456 | 90.44743 | 2 | 2 | 0 | 0 | 0 | 0 | 0 |  | 2 | 0.2348901 | 0.2348901 | 2 | 0
O | 1.33687 | 1.301095 | 2.379258 | 94.62585 | 87.24273 | 2 | 1 | 0 | 1 | 0 | 1 | 0 |  | 1 | 1.33687 | 1.301095 | 1 | 0

## PET-OAM-XL
Adsorbate_name | MAE_total (eV) | MAE_normal (eV) | MAE_single (eV) | ADwT (%) | AMDwT (%) | Num_total | Num_normal | Num_adsorbate_migration | Anomaly count |  |  |  | Gas shift correction
[9 empty] | total | reproduction failure | unphysical relaxation | energy anomaly | Shift (eV) | N_fit | MAE_total_shifted (eV) | MAE_normal_shifted (eV) | Num_normal_shifted | Num_energy_anomaly_shifted
CO | 1.248102 | 1.46953 | 1.277974 | 90.69728 | 89.78747 | 2 | 1 | 0 | 1 | 0 | 1 | 0 |  | 1 | 1.248102 | 1.46953 | 1 | 0
H | 1.192369 | 1.192369 | 0.9105668 | 94.03061 | 90.47539 | 2 | 2 | 0 | 0 | 0 | 0 | 0 |  | 2 | 1.192369 | 1.192369 | 2 | 0
HO | 1.165226 | 1.165226 | 0.9701035 | 90.71429 | 90.26846 | 2 | 2 | 0 | 0 | 0 | 0 | 0 |  | 2 | 1.165226 | 1.165226 | 2 | 0
N | 0.1391769 | 0.1391769 | 0.7608411 | 93.41837 | 89.42953 | 2 | 2 | 0 | 0 | 0 | 0 | 0 |  | 2 | 0.1391769 | 0.1391769 | 2 | 0
NH | 0.9572806 |  | 1.316875 | 82.67007 | 56.36465 | 2 | 0 | 1 | 1 | 0 | 1 | 0 |  | 0 | 0.9572806 |  | 0 | 0
NO | 1.936379 | 1.478374 | 0.7486898 | 91.9898 | 91.27517 | 2 | 1 | 0 | 1 | 0 | 0 | 1 |  | 2 | 1.936379 | 1.478374 | 1 | 1
O | 1.780335 | 1.780335 | 1.589619 | 92.90816 | 89.84899 | 2 | 2 | 0 | 0 | 0 | 0 | 0 |  | 2 | 1.780335 | 1.780335 | 2 | 0

## SevenNet-MF-OMPA
Adsorbate_name | MAE_total (eV) | MAE_normal (eV) | MAE_single (eV) | ADwT (%) | AMDwT (%) | Num_total | Num_normal | Num_adsorbate_migration | Anomaly count |  |  |  | Gas shift correction
[9 empty] | total | reproduction failure | unphysical relaxation | energy anomaly | Shift (eV) | N_fit | MAE_total_shifted (eV) | MAE_normal_shifted (eV) | Num_normal_shifted | Num_energy_anomaly_shifted
CO | 0.2219673 |  | 1.729025 | 76.73469 | 49.32886 | 2 | 0 | 0 | 2 | 0 | 2 | 0 |  | 0 | 0.2219673 |  | 0 | 0
H | 0.5548518 | 0.5548518 | 0.4818253 | 97.80612 | 91.19128 | 2 | 2 | 0 | 0 | 0 | 0 | 0 |  | 2 | 0.5548518 | 0.5548518 | 2 | 0
HO | 1.301353 |  | 2.509543 | 66.12245 | 55.17338 | 2 | 0 | 0 | 2 | 0 | 2 | 0 |  | 0 | 1.301353 |  | 0 | 0
N | 0.1951556 | 0.1951556 | 0.218152 | 99.08163 | 95.48658 | 2 | 2 | 0 | 0 | 0 | 0 | 0 |  | 2 | 0.1951556 | 0.1951556 | 2 | 0
NH | 0.7217228 |  | 0.1887351 | 87.2449 | 56.57718 | 2 | 0 | 1 | 1 | 0 | 1 | 0 |  | 0 | 0.7217228 |  | 0 | 0
NO | 0.3304559 |  | 2.009636 | 58.65646 | 49.32886 | 2 | 0 | 0 | 2 | 0 | 2 | 0 |  | 0 | 0.3304559 |  | 0 | 0
O | 0.4490068 |  | 3.004501 | 77.46599 | 50.29083 | 2 | 0 | 0 | 2 | 2 | 0 | 0 |  | 0 | 0.4490068 |  | 0 | 0

## SevenNet-Omni
Adsorbate_name | MAE_total (eV) | MAE_normal (eV) | MAE_single (eV) | ADwT (%) | AMDwT (%) | Num_total | Num_normal | Num_adsorbate_migration | Anomaly count |  |  |  | Gas shift correction
[9 empty] | total | reproduction failure | unphysical relaxation | energy anomaly | Shift (eV) | N_fit | MAE_total_shifted (eV) | MAE_normal_shifted (eV) | Num_normal_shifted | Num_energy_anomaly_shifted
CO | 0.3932775 | 0.3932775 | 0.41336 | 99.43878 | 98.02013 | 2 | 2 | 0 | 0 | 0 | 0 | 0 |  | 2 | 0.3932775 | 0.3932775 | 2 | 0
H | 0.05340217 | 0.05340217 | 0.02012993 | 98.57143 | 94.39597 | 2 | 2 | 0 | 0 | 0 | 0 | 0 |  | 2 | 0.05340217 | 0.05340217 | 2 | 0
HO | 0.365722 | 0.365722 | 0.4970239 | 93.77551 | 89.22819 | 2 | 2 | 0 | 0 | 0 | 0 | 0 |  | 2 | 0.365722 | 0.365722 | 2 | 0
N | 0.08095981 | 0.08095981 | 0.113544 | 99.64286 | 97.2651 | 2 | 2 | 0 | 0 | 0 | 0 | 0 |  | 2 | 0.08095981 | 0.08095981 | 2 | 0
NH | 0.3322193 |  | 0.1360643 | 89.11565 | 57.10291 | 2 | 0 | 1 | 1 | 0 | 1 | 0 |  | 0 | 0.3322193 |  | 0 | 0
NO | 0.2801324 |  | 0.3725883 | 68.79252 | 50 | 2 | 0 | 0 | 2 | 0 | 2 | 0 |  | 0 | 0.2801324 |  | 0 | 0
O | 0.6674864 | 0.663892 | 0.7470762 | 94.03061 | 87.51678 | 2 | 1 | 0 | 1 | 0 | 1 | 0 |  | 1 | 0.6674864 | 0.663892 | 1 | 0

## TACE-OAM-L
Adsorbate_name | MAE_total (eV) | MAE_normal (eV) | MAE_single (eV) | ADwT (%) | AMDwT (%) | Num_total | Num_normal | Num_adsorbate_migration | Anomaly count |  |  |  | Gas shift correction
[9 empty] | total | reproduction failure | unphysical relaxation | energy anomaly | Shift (eV) | N_fit | MAE_total_shifted (eV) | MAE_normal_shifted (eV) | Num_normal_shifted | Num_energy_anomaly_shifted
CO | 0.1919791 |  | 2.862991 | 77.55102 | 49.91611 | 2 | 0 | 0 | 2 | 0 | 2 | 0 |  | 0 | 0.1919791 |  | 0 | 0
H | 0.07216357 | 0.07216357 | 0.09279205 | 98.46939 | 94.41275 | 2 | 2 | 0 | 0 | 0 | 0 | 0 |  | 2 | 0.07216357 | 0.07216357 | 2 | 0
HO | 3.397309 |  | 3.415073 | 98.82653 | 96.49329 | 2 | 0 | 0 | 2 | 0 | 0 | 2 |  | 2 | 3.397309 |  | 0 | 2
N | 0.3591151 | 0.3591151 | 0.3817573 | 99.33673 | 97.86913 | 2 | 2 | 0 | 0 | 0 | 0 | 0 |  | 2 | 0.3591151 | 0.3591151 | 2 | 0
NH | 0.1819715 |  | 0.5344196 | 90.22109 | 53.65213 | 2 | 0 | 1 | 1 | 0 | 1 | 0 |  | 0 | 0.1819715 |  | 0 | 0
NO | 0.2922937 |  | 3.227034 | 70.32313 | 49.91611 | 2 | 0 | 0 | 2 | 0 | 2 | 0 |  | 0 | 0.2922937 |  | 0 | 0
O | 3.803391 |  | 3.831004 | 99.23469 | 94.66443 | 2 | 0 | 0 | 2 | 0 | 0 | 2 |  | 2 | 3.803391 |  | 0 | 2

## UMA-m-1p1-OC20
Adsorbate_name | MAE_total (eV) | MAE_normal (eV) | MAE_single (eV) | ADwT (%) | AMDwT (%) | Num_total | Num_normal | Num_adsorbate_migration | Anomaly count |  |  |  | Gas shift correction
[9 empty] | total | reproduction failure | unphysical relaxation | energy anomaly | Shift (eV) | N_fit | MAE_total_shifted (eV) | MAE_normal_shifted (eV) | Num_normal_shifted | Num_energy_anomaly_shifted
CO | 0.2109427 | 0.2109427 | 0.2161226 | 98.82653 | 98.07047 | 2 | 2 | 0 | 0 | 0 | 0 | 0 |  | 2 | 0.2109427 | 0.2109427 | 2 | 0
H | 0.168363 | 0.168363 | 0.2843522 | 99.08163 | 96.81208 | 2 | 2 | 0 | 0 | 0 | 0 | 0 |  | 2 | 0.168363 | 0.168363 | 2 | 0
HO | 0.6947592 | 0.6947592 | 0.3313829 | 96.9898 | 92.60067 | 2 | 2 | 0 | 0 | 0 | 0 | 0 |  | 2 | 0.6947592 | 0.6947592 | 2 | 0
N | 1.879408 | 1.740473 | 2.145595 | 96.12245 | 86.22483 | 2 | 1 | 0 | 1 | 0 | 0 | 1 |  | 2 | 1.879408 | 1.740473 | 1 | 1
NH | 1.570802 | 1.570802 | 1.812596 | 95.61224 | 90.36913 | 2 | 2 | 0 | 0 | 0 | 0 | 0 |  | 2 | 1.570802 | 1.570802 | 2 | 0
NO | 0.3257701 | 0.3257701 | 0.3660837 | 96.88776 | 93.12081 | 2 | 2 | 0 | 0 | 0 | 0 | 0 |  | 2 | 0.3257701 | 0.3257701 | 2 | 0
O | 0.1514941 | 0.002006554 | 0.1094198 | 93.87755 | 86.61074 | 2 | 1 | 0 | 1 | 0 | 1 | 0 |  | 1 | 0.1514941 | 0.002006554 | 1 | 0

## UMA-m-1p1-OMAT
Adsorbate_name | MAE_total (eV) | MAE_normal (eV) | MAE_single (eV) | ADwT (%) | AMDwT (%) | Num_total | Num_normal | Num_adsorbate_migration | Anomaly count |  |  |  | Gas shift correction
[9 empty] | total | reproduction failure | unphysical relaxation | energy anomaly | Shift (eV) | N_fit | MAE_total_shifted (eV) | MAE_normal_shifted (eV) | Num_normal_shifted | Num_energy_anomaly_shifted
CO | 0.3805043 | 0.3078539 | 0.1619286 | 88.57143 | 74.37919 | 2 | 1 | 0 | 1 | 0 | 1 | 0 |  | 1 | 0.3805043 | 0.3078539 | 1 | 0
H | 0.122619 | 0.122619 | 0.06914787 | 98.52041 | 96.24161 | 2 | 2 | 0 | 0 | 0 | 0 | 0 |  | 2 | 0.122619 | 0.122619 | 2 | 0
HO | 0.4071106 | 0.4071106 | 0.1529202 | 93.87755 | 88.27181 | 2 | 2 | 0 | 0 | 0 | 0 | 0 |  | 2 | 0.4071106 | 0.4071106 | 2 | 0
N | 0.5131464 | 0.5131464 | 0.5530601 | 98.87755 | 94.81544 | 2 | 2 | 0 | 0 | 0 | 0 | 0 |  | 2 | 0.5131464 | 0.5131464 | 2 | 0
NH | 0.3449025 | 0.3449025 | 0.3387726 | 99.4898 | 97.33221 | 2 | 2 | 0 | 0 | 0 | 0 | 0 |  | 2 | 0.3449025 | 0.3449025 | 2 | 0
NO | 0.6252405 | 0.8170073 | 0.4268724 | 84.04762 | 71.39262 | 2 | 1 | 0 | 1 | 0 | 1 | 0 |  | 1 | 0.6252405 | 0.8170073 | 1 | 0
O | 0.5382906 | 0.5382906 | 0.4360228 | 99.28571 | 94.61409 | 2 | 2 | 0 | 0 | 0 | 0 | 0 |  | 2 | 0.5382906 | 0.5382906 | 2 | 0

## UMA-s-1p1-OC20
Adsorbate_name | MAE_total (eV) | MAE_normal (eV) | MAE_single (eV) | ADwT (%) | AMDwT (%) | Num_total | Num_normal | Num_adsorbate_migration | Anomaly count |  |  |  | Gas shift correction
[9 empty] | total | reproduction failure | unphysical relaxation | energy anomaly | Shift (eV) | N_fit | MAE_total_shifted (eV) | MAE_normal_shifted (eV) | Num_normal_shifted | Num_energy_anomaly_shifted
CO | 0.1656427 | 0.1656427 | 0.2171855 | 97.19388 | 93.45638 | 2 | 2 | 0 | 0 | 0 | 0 | 0 |  | 2 | 0.1656427 | 0.1656427 | 2 | 0
H | 0.1187838 | 0.1187838 | 0.1239765 | 98.87755 | 97.21477 | 2 | 2 | 0 | 0 | 0 | 0 | 0 |  | 2 | 0.1187838 | 0.1187838 | 2 | 0
HO | 0.2916541 | 0.2916541 | 0.2901077 | 97.34694 | 92.70134 | 2 | 2 | 0 | 0 | 0 | 0 | 0 |  | 2 | 0.2916541 | 0.2916541 | 2 | 0
N | 1.388996 | 1.388996 | 1.667713 | 95.30612 | 85.83893 | 2 | 2 | 0 | 0 | 0 | 0 | 0 |  | 2 | 1.388996 | 1.388996 | 2 | 0
NH | 0.7933099 |  | 1.2784 | 88.33333 | 58.23826 | 2 | 0 | 1 | 1 | 0 | 1 | 0 |  | 0 | 0.7933099 |  | 0 | 0
NO | 0.3655492 | 0.3655492 | 0.3665568 | 97.29592 | 93.47315 | 2 | 2 | 0 | 0 | 0 | 0 | 0 |  | 2 | 0.3655492 | 0.3655492 | 2 | 0
O | 0.292025 | 0.292025 | 0.2999641 | 98.82653 | 98.05369 | 2 | 2 | 0 | 0 | 0 | 0 | 0 |  | 2 | 0.292025 | 0.292025 | 2 | 0

## UMA-s-1p1-OMAT
Adsorbate_name | MAE_total (eV) | MAE_normal (eV) | MAE_single (eV) | ADwT (%) | AMDwT (%) | Num_total | Num_normal | Num_adsorbate_migration | Anomaly count |  |  |  | Gas shift correction
[9 empty] | total | reproduction failure | unphysical relaxation | energy anomaly | Shift (eV) | N_fit | MAE_total_shifted (eV) | MAE_normal_shifted (eV) | Num_normal_shifted | Num_energy_anomaly_shifted
CO | 0.4538534 |  | 0.3778391 | 90.05102 | 72.21477 | 2 | 0 | 0 | 2 | 0 | 2 | 0 |  | 0 | 0.4538534 |  | 0 | 0
H | 0.09358831 | 0.09358831 | 0.07490824 | 99.4898 | 97.65101 | 2 | 2 | 0 | 0 | 0 | 0 | 0 |  | 2 | 0.09358831 | 0.09358831 | 2 | 0
HO | 2.444126 |  | 2.793526 | 93.36735 | 84.7651 | 2 | 0 | 0 | 2 | 0 | 0 | 2 |  | 2 | 2.444126 |  | 0 | 2
N | 0.162822 | 0.162822 | 0.1744454 | 100 | 98.03691 | 2 | 2 | 0 | 0 | 0 | 0 | 0 |  | 2 | 0.162822 | 0.162822 | 2 | 0
NH | 0.07427206 |  | 0.5663212 | 91.90476 | 59.4519 | 2 | 0 | 1 | 1 | 0 | 1 | 0 |  | 0 | 0.07427206 |  | 0 | 0
NO | 0.3178118 |  | 0.1546961 | 94.13265 | 84.81544 | 2 | 0 | 1 | 1 | 0 | 1 | 0 |  | 0 | 0.3178118 |  | 0 | 0
O | 2.021587 | 1.998585 | 2.256252 | 96.27551 | 89.07718 | 2 | 1 | 0 | 1 | 0 | 0 | 1 |  | 2 | 2.021587 | 1.998585 | 1 | 1

## UMA-s-1p2-OC20
Adsorbate_name | MAE_total (eV) | MAE_normal (eV) | MAE_single (eV) | ADwT (%) | AMDwT (%) | Num_total | Num_normal | Num_adsorbate_migration | Anomaly count |  |  |  | Gas shift correction
[9 empty] | total | reproduction failure | unphysical relaxation | energy anomaly | Shift (eV) | N_fit | MAE_total_shifted (eV) | MAE_normal_shifted (eV) | Num_normal_shifted | Num_energy_anomaly_shifted
CO | 0.2197761 | 0.2197761 | 0.2794448 | 99.03061 | 97.56711 | 2 | 2 | 0 | 0 | 0 | 0 | 0 |  | 2 | 0.2197761 | 0.2197761 | 2 | 0
H | 0.07770422 | 0.07770422 | 0.1415662 | 99.13265 | 97.36577 | 2 | 2 | 0 | 0 | 0 | 0 | 0 |  | 2 | 0.07770422 | 0.07770422 | 2 | 0
HO | 0.2274255 | 0.2274255 | 0.2386854 | 96.17347 | 91.6443 | 2 | 2 | 0 | 0 | 0 | 0 | 0 |  | 2 | 0.2274255 | 0.2274255 | 2 | 0
N | 1.253968 | 1.253968 | 1.410564 | 95.71429 | 86.54362 | 2 | 2 | 0 | 0 | 0 | 0 | 0 |  | 2 | 1.253968 | 1.253968 | 2 | 0
NH | 0.6301975 |  | 1.330069 | 88.72449 | 53.95973 | 2 | 0 | 1 | 1 | 0 | 1 | 0 |  | 0 | 0.6301975 |  | 0 | 0
NO | 0.2395759 | 0.2395759 | 0.2714363 | 96.32653 | 89.81544 | 2 | 2 | 0 | 0 | 0 | 0 | 0 |  | 2 | 0.2395759 | 0.2395759 | 2 | 0
O | 0.1065461 | 0.1112777 | 0.3373199 | 93.77551 | 86.0906 | 2 | 1 | 0 | 1 | 0 | 1 | 0 |  | 1 | 0.1065461 | 0.1112777 | 1 | 0

## UMA-s-1p2-OC22
Adsorbate_name | MAE_total (eV) | MAE_normal (eV) | MAE_single (eV) | ADwT (%) | AMDwT (%) | Num_total | Num_normal | Num_adsorbate_migration | Anomaly count |  |  |  | Gas shift correction
[9 empty] | total | reproduction failure | unphysical relaxation | energy anomaly | Shift (eV) | N_fit | MAE_total_shifted (eV) | MAE_normal_shifted (eV) | Num_normal_shifted | Num_energy_anomaly_shifted
CO | 1.897177 | 1.897177 | 1.777894 | 89.4898 | 89.25056 | 2 | 2 | 0 | 0 | 0 | 0 | 0 |  | 2 | 1.897177 | 1.897177 | 2 | 0
H | 1.173142 | 1.173142 | 1.144619 | 88.65646 | 87.91946 | 2 | 2 | 0 | 0 | 0 | 0 | 0 |  | 2 | 1.173142 | 1.173142 | 2 | 0
HO | 2.688457 |  | 2.570687 | 88.0102 | 89.02685 | 2 | 0 | 0 | 2 | 0 | 0 | 2 |  | 2 | 2.688457 |  | 0 | 2
N | 0.840332 | 0.7990507 | 0.7829227 | 88.02721 | 80.85011 | 2 | 1 | 0 | 1 | 0 | 1 | 0 |  | 1 | 0.840332 | 0.7990507 | 1 | 0
NH | 1.816165 | 1.488167 | 1.676351 | 85.34014 | 79.1443 | 2 | 1 | 0 | 1 | 0 | 1 | 0 |  | 1 | 1.816165 | 1.488167 | 1 | 0
NO | 2.36456 |  | 2.126864 | 88.35034 | 86.11298 | 2 | 0 | 0 | 2 | 0 | 0 | 2 |  | 2 | 2.36456 |  | 0 | 2
O | 2.594207 |  | 2.046506 | 85.2551 | 69.51342 | 2 | 0 | 0 | 2 | 1 | 0 | 1 |  | 1 | 2.594207 |  | 0 | 1

## UMA-s-1p2-OMAT
Adsorbate_name | MAE_total (eV) | MAE_normal (eV) | MAE_single (eV) | ADwT (%) | AMDwT (%) | Num_total | Num_normal | Num_adsorbate_migration | Anomaly count |  |  |  | Gas shift correction
[9 empty] | total | reproduction failure | unphysical relaxation | energy anomaly | Shift (eV) | N_fit | MAE_total_shifted (eV) | MAE_normal_shifted (eV) | Num_normal_shifted | Num_energy_anomaly_shifted
CO | 0.483297 |  | 0.5167828 | 71.73469 | 50 | 2 | 0 | 0 | 2 | 0 | 2 | 0 |  | 0 | 0.483297 |  | 0 | 0
H | 0.07621741 | 0.07621741 | 0.2117479 | 98.77551 | 96.05705 | 2 | 2 | 0 | 0 | 0 | 0 | 0 |  | 2 | 0.07621741 | 0.07621741 | 2 | 0
HO | 0.999815 | 0.999815 | 1.478465 | 93.82653 | 88.57383 | 2 | 2 | 0 | 0 | 0 | 0 | 0 |  | 2 | 0.999815 | 0.999815 | 2 | 0
N | 0.474394 | 0.474394 | 0.5197632 | 99.69388 | 97.65101 | 2 | 2 | 0 | 0 | 0 | 0 | 0 |  | 2 | 0.474394 | 0.474394 | 2 | 0
NH | 0.1542323 |  | 0.6147819 | 91.37755 | 60.62081 | 2 | 0 | 1 | 1 | 0 | 1 | 0 |  | 0 | 0.1542323 |  | 0 | 0
NO | 0.3445797 | 0.2894159 | 0.6463777 | 87.95918 | 65.55369 | 2 | 1 | 0 | 1 | 0 | 1 | 0 |  | 1 | 0.3445797 | 0.2894159 | 1 | 0
O | 0.950572 | 0.950572 | 1.302667 | 97.07483 | 91.35906 | 2 | 2 | 0 | 0 | 0 | 0 | 0 |  | 2 | 0.950572 | 0.950572 | 2 | 0