## MLIP_Data
MLIP_name | Normal rate (%) | Adsorbate migration rate (%) | Anomaly rate (%) |  |  |  | MAE_total (eV) | MAE_normal (eV) | MAE_single (eV) | ADwT (%) | AMDwT (%) | Num_total | Time_total (ms) | Time_per_step (ms) | Steps_total
|  |  | total | reproduction failure | unphysical relaxation | energy anomaly
Allegro-OAM-L | 78.65169 | 10.95506 | 10.39326 | 3.932584 | 0.8426966 | 5.617978 | 1.142296 | 0.596161 | 2.341411 | 89.27138 | 86.32604 | 356 | 857941.6 | 15.99026 | 53654
AlphaNet-v1-OMA | 75.8427 | 13.20225 | 10.95506 | 3.651685 | 0.5617978 | 6.741573 | 1.046967 | 0.647545 | 1.676863 | 86.08079 | 84.30693 | 356 | 1193647.5 | 21.36703 | 55864
CHGNet-v0.3.0 | 64.88764 | 8.707865 | 26.40449 | 4.775281 | 2.52809 | 19.10112 | 1.161835 | 0.7452189 | 1.299058 | 83.8185 | 82.68016 | 356 | 2494617.6 | 41.75302 | 59747
DPA-3.1-3M-FT | 82.86517 | 8.426966 | 8.707865 | 2.247191 | 1.123596 | 5.337079 | 0.9033862 | 0.6630967 | 1.187572 | 87.72501 | 87.00818 | 356 | 3203029.3 | 80.31064 | 39883
DPA-4.0.1-pro-MPtrj | 75.5618 | 9.550562 | 14.88764 | 1.404494 | 1.966292 | 11.51685 | 1.043305 | 0.7069781 | 1.066174 | 87.31302 | 85.94139 | 356 | 4056441.3 | 103.7267 | 39107
Eqnorm-MPtrj | 64.60674 | 10.95506 | 24.4382 | 2.52809 | 2.808989 | 19.10112 | 1.107076 | 0.5507177 | 1.111116 | 84.73124 | 83.24331 | 356 | 3076522.1 | 54.83117 | 56109
EquFlash | 82.58427 | 8.988764 | 8.426966 | 3.089888 | 1.685393 | 3.651685 | 0.9921205 | 0.6376054 | 1.638842 | 89.05679 | 87.3872 | 356 | 2703945.5 | 62.14252 | 43512
EquFlashV2 | 84.26966 | 9.269663 | 6.460674 | 1.966292 | 0.5617978 | 3.932584 | 0.9658816 | 0.7275477 | 1.091833 | 89.9272 | 88.61596 | 356 | 5861868.2 | 151.2623 | 38753
EqV3-OMatMPtrjSalex | 64 | 25.33333 | 10.66667 | 6.666667 | 4 | 0 | 0.9595843 | 0.8897228 | 0.7941222 | 85.34195 | 77.41462 | 75 | 2077525.8 | 111.1809 | 18686
eSEN-30M-OAM | 24.1573 | 9.831461 | 66.01124 | 2.247191 | 2.52809 | 61.23596 | 4.38089 | 1.051337 | 4.686189 | 89.81512 | 87.51791 | 356 | 4556369.6 | 130.0891 | 35025
GRACE-2L-OAM | 80.89888 | 12.92135 | 6.179775 | 0.5617978 | 1.966292 | 3.651685 | 0.9984798 | 0.8169247 | 1.088347 | 88.23884 | 85.77612 | 356 | 338635.8 | 8.918978 | 37968
MACE-MH-1-OC20 | 69.66292 | 8.707865 | 21.62921 | 0.5617978 | 3.932584 | 17.13483 | 1.239574 | 0.746782 | 1.345385 | 85.49759 | 85.89507 | 356 | 1829134.3 | 47.19251 | 38759
MACE-MH-1-OMAT | 69.66292 | 8.988764 | 21.34831 | 0.5617978 | 3.651685 | 17.13483 | 1.239349 | 0.746782 | 1.345385 | 85.50313 | 85.86431 | 356 | 1880923.9 | 47.27721 | 39785
MACE-MPA-0 | 77.52809 | 11.79775 | 10.67416 | 2.247191 | 2.52809 | 5.898876 | 78.61052 | 0.7319633 | 1.130381 | 88.68111 | 84.9228 | 356 | 2627854.3 | 50.94419 | 51583
MatRIS-10M-OAM | 0 | 30.66667 | 69.33333 | 1.333333 | 1.333333 | 66.66667 | 2.295483 |  | 2.919168 | 84.40272 | 78.03475 | 75 | 2995994.5 | 226.6602 | 13218
MatterSim-v1-5M | 48.8764 | 8.707865 | 42.41573 | 4.213483 | 1.404494 | 36.79775 | 2.067043 | 1.126508 | 2.969414 | 87.06356 | 85.58973 | 356 | 1338004.1 | 24.89125 | 53754
NequIP-OAM-L | 82.30337 | 10.11236 | 7.58427 | 3.370787 | 0.2808989 | 3.932584 | 0.9643743 | 0.6870204 | 1.989142 | 88.47932 | 86.66626 | 356 | 239416 | 5.367951 | 44601
NequIP-OAM-XL | 82.30337 | 8.988764 | 8.707865 | 3.089888 | 1.123596 | 4.494382 | 1.017597 | 0.6690416 | 1.75003 | 88.96555 | 87.6478 | 356 | 332813.3 | 8.139236 | 40890
Nequix-MP-1 | 72.19101 | 8.988764 | 18.82022 | 2.247191 | 3.651685 | 12.92135 | 1.050157 | 0.6448028 | 1.038332 | 85.08303 | 83.84495 | 356 | 1259850.6 | 22.39058 | 56267
ORB-v3 | 62.07865 | 12.07865 | 25.8427 | 2.247191 | 1.685393 | 21.91011 | 1.476227 | 0.7758392 | 1.440633 | 84.73334 | 84.32814 | 356 | 490685.9 | 11.56705 | 42421
PET-OAM-XL | 21.06742 | 11.23596 | 67.69663 | 3.932584 | 3.089888 | 60.67416 | 5.243009 | 1.438246 | 5.691512 | 86.91804 | 85.18538 | 356 | 4061456.1 | 76.01453 | 53430
SevenNet-MF-OMPA | 79.77528 | 12.64045 | 7.58427 | 2.808989 | 1.123596 | 3.651685 | 1.054592 | 0.7505558 | 1.471558 | 87.74918 | 85.63253 | 356 | 1521377.5 | 27.07704 | 56187
SevenNet-Omni | 86.51685 | 9.269663 | 4.213483 | 1.966292 | 1.404494 | 0.8426966 | 0.8970097 | 0.6000703 | 0.9727503 | 88.57898 | 87.32065 | 356 | 1267848.5 | 27.33257 | 46386
TACE-OAM-L | 75.8427 | 10.39326 | 13.76404 | 3.651685 | 1.123596 | 8.988764 | 1.072029 | 0.5889584 | 2.280903 | 88.5678 | 86.73755 | 356 | 7775055.6 | 170.9104 | 45492
UMA-m-1p1-OC20 | 70.66667 | 22.66667 | 6.666667 | 2.666667 | 4 | 0 | 0.4802388 | 0.07817866 | 0.09037919 | 93.07302 | 83.26234 | 75 | 2020727.8 | 168.8301 | 11969
UMA-m-1p1-OMAT | 58.66667 | 32 | 9.333333 | 5.333333 | 4 | 0 | 1.533527 | 0.7805325 | 0.7625624 | 81.21088 | 74.02118 | 75 | 3039766.2 | 156.1016 | 19473
UMA-s-1p1-OC20 | 74.66667 | 17.33333 | 8 | 5.333333 | 2.666667 | 0 | 0.4734402 | 0.1099333 | 0.1078915 | 92.93424 | 85.19239 | 75 | 660202.3 | 49.42744 | 13357
UMA-s-1p1-OMAT | 60 | 32 | 8 | 4 | 4 | 0 | 0.8027443 | 0.1563133 | 0.1256852 | 80.1619 | 74.68814 | 75 | 782956 | 49.79369 | 15724
UMA-s-1p2-OC20 | 73.33333 | 17.33333 | 9.333333 | 5.333333 | 4 | 0 | 0.4975534 | 0.08907206 | 0.09029098 | 93.55601 | 84.92304 | 75 | 896914.6 | 55.09981 | 16278
UMA-s-1p2-OC22 | 42.66667 | 29.33333 | 28 | 2.666667 | 22.66667 | 2.666667 | 1.818435 | 0.4784911 | 1.248657 | 66.53515 | 63.34064 | 75 | 967563.1 | 55.5911 | 17405
UMA-s-1p2-OMAT | 66.66667 | 22.66667 | 10.66667 | 10.66667 | 0 | 0 | 0.6123401 | 0.219183 | 0.2277771 | 83.04127 | 78.3308 | 75 | 1032954.4 | 55.10266 | 18746

## MLIP_Data_shifted
MLIP_name | Normal rate (%) | Adsorbate migration rate (%) | Anomaly rate (%) |  |  |  | MAE_total (eV) | MAE_normal (eV) | MAE_single (eV) | ADwT (%) | AMDwT (%) | Num_total | Time_total (ms) | Time_per_step (ms) | Steps_total
|  |  | total | reproduction failure | unphysical relaxation | energy anomaly
Allegro-OAM-L | 83.70787 | 10.95506 | 5.337079 | 3.932584 | 0.8426966 | 0.5617978 | 0.7125349 | 0.1393406 | 1.705829 | 89.27138 | 86.32604 | 356 | 857941.6 | 15.99026 | 53654
AlphaNet-v1-OMA | 82.02247 | 13.20225 | 4.775281 | 3.651685 | 0.5617978 | 0.5617978 | 0.5918101 | 0.1807368 | 1.046893 | 86.08079 | 84.30693 | 356 | 1193647.5 | 21.36703 | 55864
CHGNet-v0.3.0 | 83.42697 | 8.707865 | 7.865169 | 4.775281 | 2.52809 | 0.5617978 | 0.4839086 | 0.217391 | 0.2600818 | 83.8185 | 82.68016 | 356 | 2494617.6 | 41.75302 | 59747
DPA-3.1-3M-FT | 86.79775 | 8.426966 | 4.775281 | 2.247191 | 1.123596 | 1.404494 | 0.3721667 | 0.1177752 | 0.5278085 | 87.72501 | 87.00818 | 356 | 3203029.3 | 80.31064 | 39883
DPA-4.0.1-pro-MPtrj | 85.39326 | 9.550562 | 5.05618 | 1.404494 | 1.966292 | 1.685393 | 0.4033455 | 0.1421096 | 0.270073 | 87.31302 | 85.94139 | 356 | 4056441.3 | 103.7267 | 39107
Eqnorm-MPtrj | 81.46067 | 10.95506 | 7.58427 | 2.52809 | 2.808989 | 2.247191 | 0.5550271 | 0.2692771 | 0.3368698 | 84.73124 | 83.24331 | 356 | 3076522.1 | 54.83117 | 56109
EquFlash | 85.67416 | 8.988764 | 5.337079 | 3.089888 | 1.685393 | 0.5617978 | 0.4860316 | 0.117475 | 1.024342 | 89.05679 | 87.3872 | 356 | 2703945.5 | 62.14252 | 43512
EquFlashV2 | 86.23596 | 9.269663 | 4.494382 | 1.966292 | 0.5617978 | 1.966292 | 0.3959608 | 0.08826152 | 0.367136 | 89.9272 | 88.61596 | 356 | 5861868.2 | 151.2623 | 38753
EqV3-OMatMPtrjSalex | 64 | 25.33333 | 10.66667 | 6.666667 | 4 | 0 | 0.7501051 | 0.127458 | 0.1195654 | 85.34195 | 77.41462 | 75 | 2077525.8 | 111.1809 | 18686
eSEN-30M-OAM | 83.14607 | 9.831461 | 7.022472 | 2.247191 | 2.52809 | 2.247191 | 0.5525558 | 0.08731515 | 0.6485171 | 89.81512 | 87.51791 | 356 | 4556369.6 | 130.0891 | 35025
GRACE-2L-OAM | 84.26966 | 12.92135 | 2.808989 | 0.5617978 | 1.966292 | 0.2808989 | 0.4576915 | 0.1594843 | 0.4456062 | 88.23884 | 85.77612 | 356 | 338635.8 | 8.918978 | 37968
MACE-MH-1-OC20 | 86.23596 | 8.707865 | 5.05618 | 0.5617978 | 3.932584 | 0.5617978 | 0.4274079 | 0.1363567 | 0.3365534 | 85.49759 | 85.89507 | 356 | 1829134.3 | 47.19251 | 38759
MACE-MH-1-OMAT | 86.23596 | 8.988764 | 4.775281 | 0.5617978 | 3.651685 | 0.5617978 | 0.4306277 | 0.1363567 | 0.3365534 | 85.50313 | 85.86431 | 356 | 1880923.9 | 47.27721 | 39785
MACE-MPA-0 | 82.86517 | 11.79775 | 5.337079 | 2.247191 | 2.52809 | 0.5617978 | 78.1292 | 0.1895354 | 0.4164171 | 88.68111 | 84.9228 | 356 | 2627854.3 | 50.94419 | 51583
MatRIS-10M-OAM | 65.33333 | 30.66667 | 4 | 1.333333 | 1.333333 | 1.333333 | 0.8287439 | 0.1500061 | 0.2136504 | 84.40272 | 78.03475 | 75 | 2995994.5 | 226.6602 | 13218
MatterSim-v1-5M | 85.11236 | 8.707865 | 6.179775 | 4.213483 | 1.404494 | 0.5617978 | 0.6741501 | 0.187638 | 1.298859 | 87.06356 | 85.58973 | 356 | 1338004.1 | 24.89125 | 53754
NequIP-OAM-L | 85.67416 | 10.11236 | 4.213483 | 3.370787 | 0.2808989 | 0.5617978 | 0.4756276 | 0.1105517 | 1.273007 | 88.47932 | 86.66626 | 356 | 239416 | 5.367951 | 44601
NequIP-OAM-XL | 86.23596 | 8.988764 | 4.775281 | 3.089888 | 1.123596 | 0.5617978 | 0.5092383 | 0.1134765 | 1.052224 | 88.96555 | 87.6478 | 356 | 332813.3 | 8.139236 | 40890
Nequix-MP-1 | 81.74157 | 8.988764 | 9.269663 | 2.247191 | 3.651685 | 3.370787 | 0.5405722 | 0.2731754 | 0.3725546 | 85.08303 | 83.84495 | 356 | 1259850.6 | 22.39058 | 56267
ORB-v3 | 82.86517 | 12.07865 | 5.05618 | 2.247191 | 1.685393 | 1.123596 | 0.5433703 | 0.1622157 | 0.3763164 | 84.73334 | 84.32814 | 356 | 490685.9 | 11.56705 | 42421
PET-OAM-XL | 80.89888 | 11.23596 | 7.865169 | 3.932584 | 3.089888 | 0.8426966 | 1.456909 | 0.106515 | 1.562693 | 86.91804 | 85.18538 | 356 | 4061456.1 | 76.01453 | 53430
SevenNet-MF-OMPA | 82.86517 | 12.64045 | 4.494382 | 2.808989 | 1.123596 | 0.5617978 | 0.5097029 | 0.1035658 | 0.7082664 | 87.74918 | 85.63253 | 356 | 1521377.5 | 27.07704 | 56187
SevenNet-Omni | 86.79775 | 9.269663 | 3.932584 | 1.966292 | 1.404494 | 0.5617978 | 0.4492655 | 0.09677019 | 0.4431211 | 88.57898 | 87.32065 | 356 | 1267848.5 | 27.33257 | 46386
TACE-OAM-L | 84.26966 | 10.39326 | 5.337079 | 3.651685 | 1.123596 | 0.5617978 | 0.5551632 | 0.1139593 | 1.547274 | 88.5678 | 86.73755 | 356 | 7775055.6 | 170.9104 | 45492
UMA-m-1p1-OC20 | 70.66667 | 22.66667 | 6.666667 | 2.666667 | 4 | 0 | 0.4746619 | 0.07705066 | 0.09079227 | 93.07302 | 83.26234 | 75 | 2020727.8 | 168.8301 | 11969
UMA-m-1p1-OMAT | 58.66667 | 32 | 9.333333 | 5.333333 | 4 | 0 | 0.8264172 | 0.1399211 | 0.1190705 | 81.21088 | 74.02118 | 75 | 3039766.2 | 156.1016 | 19473
UMA-s-1p1-OC20 | 74.66667 | 17.33333 | 8 | 5.333333 | 2.666667 | 0 | 0.4476722 | 0.09640465 | 0.09898447 | 92.93424 | 85.19239 | 75 | 660202.3 | 49.42744 | 13357
UMA-s-1p1-OMAT | 60 | 32 | 8 | 4 | 4 | 0 | 0.7580506 | 0.1384559 | 0.1403612 | 80.1619 | 74.68814 | 75 | 782956 | 49.79369 | 15724
UMA-s-1p2-OC20 | 73.33333 | 17.33333 | 9.333333 | 5.333333 | 4 | 0 | 0.502306 | 0.07299348 | 0.05751309 | 93.55601 | 84.92304 | 75 | 896914.6 | 55.09981 | 16278
UMA-s-1p2-OC22 | 42.66667 | 29.33333 | 28 | 2.666667 | 22.66667 | 2.666667 | 1.634924 | 0.4447315 | 1.024964 | 66.53515 | 63.34064 | 75 | 967563.1 | 55.5911 | 17405
UMA-s-1p2-OMAT | 66.66667 | 22.66667 | 10.66667 | 10.66667 | 0 | 0 | 0.6137573 | 0.1375542 | 0.1280867 | 83.04127 | 78.3308 | 75 | 1032954.4 | 55.10266 | 18746

## anomaly
MLIP_name | Num_normal | Num_adsorbate_migration | Anomaly count |  |  |  | Reproduction failure |  |  | Unphysical relaxation
|  |  | total | reproduction failure | unphysical relaxation | energy anomaly | ads_eng_seed | ads_seed | slab_seed | ads_conv | ads_move | slab_conv | slab_move
Allegro-OAM-L | 280 | 39 | 37 | 14 | 3 | 20 | 14 | 14 | 0 | 1 | 3 | 0 | 0
AlphaNet-v1-OMA | 270 | 47 | 39 | 13 | 2 | 24 | 13 | 13 | 0 | 1 | 1 | 0 | 0
CHGNet-v0.3.0 | 231 | 31 | 94 | 17 | 9 | 68 | 17 | 17 | 0 | 1 | 6 | 0 | 2
DPA-3.1-3M-FT | 295 | 30 | 31 | 8 | 4 | 19 | 8 | 8 | 0 | 0 | 4 | 0 | 0
DPA-4.0.1-pro-MPtrj | 269 | 34 | 53 | 5 | 7 | 41 | 5 | 5 | 0 | 0 | 7 | 0 | 0
Eqnorm-MPtrj | 230 | 39 | 87 | 9 | 10 | 68 | 9 | 9 | 0 | 1 | 7 | 0 | 3
EquFlash | 294 | 32 | 30 | 11 | 6 | 13 | 11 | 11 | 0 | 1 | 5 | 0 | 0
EquFlashV2 | 300 | 33 | 23 | 7 | 2 | 14 | 7 | 7 | 0 | 1 | 1 | 0 | 0
EqV3-OMatMPtrjSalex | 48 | 19 | 8 | 5 | 3 | 0 | 5 | 5 | 0 | 0 | 3 | 0 | 0
eSEN-30M-OAM | 86 | 35 | 235 | 8 | 9 | 218 | 8 | 8 | 0 | 0 | 9 | 0 | 0
GRACE-2L-OAM | 288 | 46 | 22 | 2 | 7 | 13 | 2 | 2 | 0 | 1 | 6 | 0 | 0
MACE-MH-1-OC20 | 248 | 31 | 77 | 2 | 14 | 61 | 2 | 2 | 0 | 2 | 12 | 0 | 0
MACE-MH-1-OMAT | 248 | 32 | 76 | 2 | 13 | 61 | 2 | 2 | 0 | 1 | 12 | 0 | 0
MACE-MPA-0 | 276 | 42 | 38 | 8 | 9 | 21 | 8 | 7 | 1 | 1 | 8 | 0 | 0
MatRIS-10M-OAM | 0 | 23 | 52 | 1 | 1 | 50 | 1 | 1 | 0 | 0 | 1 | 0 | 0
MatterSim-v1-5M | 174 | 31 | 151 | 15 | 5 | 131 | 15 | 15 | 0 | 0 | 4 | 0 | 1
NequIP-OAM-L | 293 | 36 | 27 | 12 | 1 | 14 | 12 | 12 | 0 | 1 | 0 | 0 | 0
NequIP-OAM-XL | 293 | 32 | 31 | 11 | 4 | 16 | 11 | 11 | 0 | 2 | 3 | 0 | 0
Nequix-MP-1 | 257 | 32 | 67 | 8 | 13 | 46 | 8 | 8 | 0 | 3 | 8 | 0 | 4
ORB-v3 | 221 | 43 | 92 | 8 | 6 | 78 | 8 | 7 | 1 | 1 | 4 | 0 | 1
PET-OAM-XL | 75 | 40 | 241 | 14 | 11 | 216 | 14 | 14 | 0 | 1 | 9 | 0 | 2
SevenNet-MF-OMPA | 284 | 45 | 27 | 10 | 4 | 13 | 10 | 10 | 0 | 1 | 3 | 0 | 0
SevenNet-Omni | 308 | 33 | 15 | 7 | 5 | 3 | 7 | 7 | 0 | 2 | 4 | 0 | 0
TACE-OAM-L | 270 | 37 | 49 | 13 | 4 | 32 | 13 | 13 | 0 | 0 | 4 | 0 | 0
UMA-m-1p1-OC20 | 53 | 17 | 5 | 2 | 3 | 0 | 2 | 2 | 0 | 0 | 3 | 0 | 0
UMA-m-1p1-OMAT | 44 | 24 | 7 | 4 | 3 | 0 | 4 | 4 | 0 | 0 | 3 | 0 | 0
UMA-s-1p1-OC20 | 56 | 13 | 6 | 4 | 2 | 0 | 4 | 4 | 0 | 0 | 2 | 0 | 0
UMA-s-1p1-OMAT | 45 | 24 | 6 | 3 | 3 | 0 | 3 | 3 | 0 | 0 | 3 | 0 | 0
UMA-s-1p2-OC20 | 55 | 13 | 7 | 4 | 3 | 0 | 4 | 4 | 0 | 1 | 2 | 0 | 0
UMA-s-1p2-OC22 | 32 | 22 | 21 | 2 | 17 | 2 | 2 | 2 | 0 | 0 | 16 | 0 | 10
UMA-s-1p2-OMAT | 50 | 17 | 8 | 8 | 0 | 0 | 8 | 8 | 0 | 0 | 0 | 0 | 0

## anomaly_shifted
MLIP_name | Num_normal | Num_adsorbate_migration | Anomaly count |  |  |  | Reproduction failure |  |  | Unphysical relaxation
|  |  | total | reproduction failure | unphysical relaxation | energy anomaly | ads_eng_seed | ads_seed | slab_seed | ads_conv | ads_move | slab_conv | slab_move
Allegro-OAM-L | 298 | 39 | 19 | 14 | 3 | 2 | 14 | 14 | 0 | 1 | 3 | 0 | 0
AlphaNet-v1-OMA | 292 | 47 | 17 | 13 | 2 | 2 | 13 | 13 | 0 | 1 | 1 | 0 | 0
CHGNet-v0.3.0 | 297 | 31 | 28 | 17 | 9 | 2 | 17 | 17 | 0 | 1 | 6 | 0 | 2
DPA-3.1-3M-FT | 309 | 30 | 17 | 8 | 4 | 5 | 8 | 8 | 0 | 0 | 4 | 0 | 0
DPA-4.0.1-pro-MPtrj | 304 | 34 | 18 | 5 | 7 | 6 | 5 | 5 | 0 | 0 | 7 | 0 | 0
Eqnorm-MPtrj | 290 | 39 | 27 | 9 | 10 | 8 | 9 | 9 | 0 | 1 | 7 | 0 | 3
EquFlash | 305 | 32 | 19 | 11 | 6 | 2 | 11 | 11 | 0 | 1 | 5 | 0 | 0
EquFlashV2 | 307 | 33 | 16 | 7 | 2 | 7 | 7 | 7 | 0 | 1 | 1 | 0 | 0
EqV3-OMatMPtrjSalex | 48 | 19 | 8 | 5 | 3 | 0 | 5 | 5 | 0 | 0 | 3 | 0 | 0
eSEN-30M-OAM | 296 | 35 | 25 | 8 | 9 | 8 | 8 | 8 | 0 | 0 | 9 | 0 | 0
GRACE-2L-OAM | 300 | 46 | 10 | 2 | 7 | 1 | 2 | 2 | 0 | 1 | 6 | 0 | 0
MACE-MH-1-OC20 | 307 | 31 | 18 | 2 | 14 | 2 | 2 | 2 | 0 | 2 | 12 | 0 | 0
MACE-MH-1-OMAT | 307 | 32 | 17 | 2 | 13 | 2 | 2 | 2 | 0 | 1 | 12 | 0 | 0
MACE-MPA-0 | 295 | 42 | 19 | 8 | 9 | 2 | 8 | 7 | 1 | 1 | 8 | 0 | 0
MatRIS-10M-OAM | 49 | 23 | 3 | 1 | 1 | 1 | 1 | 1 | 0 | 0 | 1 | 0 | 0
MatterSim-v1-5M | 303 | 31 | 22 | 15 | 5 | 2 | 15 | 15 | 0 | 0 | 4 | 0 | 1
NequIP-OAM-L | 305 | 36 | 15 | 12 | 1 | 2 | 12 | 12 | 0 | 1 | 0 | 0 | 0
NequIP-OAM-XL | 307 | 32 | 17 | 11 | 4 | 2 | 11 | 11 | 0 | 2 | 3 | 0 | 0
Nequix-MP-1 | 291 | 32 | 33 | 8 | 13 | 12 | 8 | 8 | 0 | 3 | 8 | 0 | 4
ORB-v3 | 295 | 43 | 18 | 8 | 6 | 4 | 8 | 7 | 1 | 1 | 4 | 0 | 1
PET-OAM-XL | 288 | 40 | 28 | 14 | 11 | 3 | 14 | 14 | 0 | 1 | 9 | 0 | 2
SevenNet-MF-OMPA | 295 | 45 | 16 | 10 | 4 | 2 | 10 | 10 | 0 | 1 | 3 | 0 | 0
SevenNet-Omni | 309 | 33 | 14 | 7 | 5 | 2 | 7 | 7 | 0 | 2 | 4 | 0 | 0
TACE-OAM-L | 300 | 37 | 19 | 13 | 4 | 2 | 13 | 13 | 0 | 0 | 4 | 0 | 0
UMA-m-1p1-OC20 | 53 | 17 | 5 | 2 | 3 | 0 | 2 | 2 | 0 | 0 | 3 | 0 | 0
UMA-m-1p1-OMAT | 44 | 24 | 7 | 4 | 3 | 0 | 4 | 4 | 0 | 0 | 3 | 0 | 0
UMA-s-1p1-OC20 | 56 | 13 | 6 | 4 | 2 | 0 | 4 | 4 | 0 | 0 | 2 | 0 | 0
UMA-s-1p1-OMAT | 45 | 24 | 6 | 3 | 3 | 0 | 3 | 3 | 0 | 0 | 3 | 0 | 0
UMA-s-1p2-OC20 | 55 | 13 | 7 | 4 | 3 | 0 | 4 | 4 | 0 | 1 | 2 | 0 | 0
UMA-s-1p2-OC22 | 32 | 22 | 21 | 2 | 17 | 2 | 2 | 2 | 0 | 0 | 16 | 0 | 10
UMA-s-1p2-OMAT | 50 | 17 | 8 | 8 | 0 | 0 | 8 | 8 | 0 | 0 | 0 | 0 | 0

## Coverage
MLIP_name | Num_input | Num_succeeded | Num_failed | Num_not_run | Coverage_pct | Failed_by_stage | catbench_version | dispersion | device | input_md5
Allegro-OAM-L | 356 | 356 | 0 | 0 | 100 |  | 1.1.4 | none | NVIDIA L40S | unknown
AlphaNet-v1-OMA | 356 | 356 | 0 | 0 | 100 |  | 1.1.4 | none | NVIDIA L40S | unknown
CHGNet-v0.3.0 | 356 | 356 | 0 | 0 | 100 |  | 1.1.4 | none | NVIDIA L40S | unknown
DPA-3.1-3M-FT | 356 | 356 | 0 | 0 | 100 |  | 1.1.4 | none | NVIDIA L40S | unknown
DPA-4.0.1-pro-MPtrj | 356 | 356 | 0 | 0 | 100 |  | 1.1.4 | none | NVIDIA L40S | unknown
Eqnorm-MPtrj | 356 | 356 | 0 | 0 | 100 |  | 1.1.4 | none | NVIDIA L40S | unknown
EquFlash | 356 | 356 | 0 | 0 | 100 |  | 1.1.4 | none | NVIDIA L40S | unknown
EquFlashV2 | 356 | 356 | 0 | 0 | 100 |  | 1.1.4 | none | NVIDIA L40S | unknown
EqV3-OMatMPtrjSalex | 356 | 75 | 281 | 0 | 21.07 | unknown: 281 | 1.1.4 | none | NVIDIA L40S | unknown
eSEN-30M-OAM | 356 | 356 | 0 | 0 | 100 |  | 1.1.4 | none | NVIDIA L40S | unknown
GRACE-2L-OAM | 356 | 356 | 0 | 0 | 100 |  | 1.1.4 | none | NVIDIA L40S | unknown
MACE-MH-1-OC20 | 356 | 356 | 0 | 0 | 100 |  | 1.1.4 | none | NVIDIA L40S | unknown
MACE-MH-1-OMAT | 356 | 356 | 0 | 0 | 100 |  | 1.1.4 | none | NVIDIA L40S | unknown
MACE-MPA-0 | 356 | 356 | 0 | 0 | 100 |  | 1.1.4 | none | NVIDIA L40S | unknown
MatRIS-10M-OAM | 356 | 75 | 281 | 0 | 21.07 | unknown: 281 | 1.1.3 | none | NVIDIA L40S | unknown
MatterSim-v1-5M | 356 | 356 | 0 | 0 | 100 |  | 1.1.4 | none | NVIDIA L40S | unknown
NequIP-OAM-L | 356 | 356 | 0 | 0 | 100 |  | 1.1.4 | none | NVIDIA L40S | unknown
NequIP-OAM-XL | 356 | 356 | 0 | 0 | 100 |  | 1.1.4 | none | NVIDIA L40S | unknown
Nequix-MP-1 | 356 | 356 | 0 | 0 | 100 |  | 1.1.4 | none | NVIDIA L40S | unknown
ORB-v3 | 356 | 356 | 0 | 0 | 100 |  | 1.1.4 | none | NVIDIA L40S | unknown
PET-OAM-XL | 356 | 356 | 0 | 0 | 100 |  | 1.1.4 | none | NVIDIA L40S | unknown
SevenNet-MF-OMPA | 356 | 356 | 0 | 0 | 100 |  | 1.1.4 | none | NVIDIA L40S | unknown
SevenNet-Omni | 356 | 356 | 0 | 0 | 100 |  | 1.1.4 | none | NVIDIA L40S | unknown
TACE-OAM-L | 356 | 356 | 0 | 0 | 100 |  | 1.1.4 | none | NVIDIA L40S | unknown
UMA-m-1p1-OC20 | 356 | 75 | 281 | 0 | 21.07 | unknown: 281 | 1.1.3 | none | NVIDIA L40S | unknown
UMA-m-1p1-OMAT | 356 | 75 | 281 | 0 | 21.07 | unknown: 281 | 1.1.4 | none | NVIDIA L40S | unknown
UMA-s-1p1-OC20 | 356 | 75 | 281 | 0 | 21.07 | unknown: 281 | 1.1.4 | none | NVIDIA L40S | unknown
UMA-s-1p1-OMAT | 356 | 75 | 281 | 0 | 21.07 | unknown: 281 | 1.1.4 | none | NVIDIA L40S | unknown
UMA-s-1p2-OC20 | 356 | 75 | 281 | 0 | 21.07 | unknown: 281 | 1.1.4 | none | NVIDIA L40S | unknown
UMA-s-1p2-OC22 | 356 | 75 | 281 | 0 | 21.07 | unknown: 281 | 1.1.4 | none | NVIDIA L40S | unknown
UMA-s-1p2-OMAT | 356 | 75 | 281 | 0 | 21.07 | unknown: 281 | 1.1.4 | none | NVIDIA L40S | unknown
Num_succeeded counts every computed reaction, including any later excluded by energy_cutoff, so it can exceed Num_total in MLIP_Data.

## Allegro-OAM-L
Adsorbate_name | MAE_total (eV) | MAE_normal (eV) | MAE_single (eV) | ADwT (%) | AMDwT (%) | Num_total | Num_normal | Num_adsorbate_migration | Anomaly count |  |  |  | Gas shift correction
[9 empty] | total | reproduction failure | unphysical relaxation | energy anomaly | Shift (eV) | N_fit | MAE_total_shifted (eV) | MAE_normal_shifted (eV) | Num_normal_shifted | Num_energy_anomaly_shifted
CH | 0.7916337 | 0.5670625 | 0.5618799 | 85.36054 | 75.61014 | 75 | 48 | 23 | 4 | 3 | 1 | 0 | 0.4851224 | 48 | 0.7298169 | 0.2033444 | 48 | 0

## AlphaNet-v1-OMA
Adsorbate_name | MAE_total (eV) | MAE_normal (eV) | MAE_single (eV) | ADwT (%) | AMDwT (%) | Num_total | Num_normal | Num_adsorbate_migration | Anomaly count |  |  |  | Gas shift correction
[9 empty] | total | reproduction failure | unphysical relaxation | energy anomaly | Shift (eV) | N_fit | MAE_total_shifted (eV) | MAE_normal_shifted (eV) | Num_normal_shifted | Num_energy_anomaly_shifted
CH | 0.9232488 | 0.352611 | 0.2637818 | 81.13515 | 72.87785 | 75 | 44 | 28 | 3 | 2 | 1 | 0 | 0.1125214 | 44 | 0.9563753 | 0.3298001 | 44 | 0

## CHGNet-v0.3.0
Adsorbate_name | MAE_total (eV) | MAE_normal (eV) | MAE_single (eV) | ADwT (%) | AMDwT (%) | Num_total | Num_normal | Num_adsorbate_migration | Anomaly count |  |  |  | Gas shift correction
[9 empty] | total | reproduction failure | unphysical relaxation | energy anomaly | Shift (eV) | N_fit | MAE_total_shifted (eV) | MAE_normal_shifted (eV) | Num_normal_shifted | Num_energy_anomaly_shifted
CH | 1.150767 | 1.262799 | 1.334957 | 79.28889 | 71.52871 | 75 | 41 | 18 | 16 | 7 | 7 | 2 | 1.23628 | 43 | 1.011824 | 0.3258226 | 43 | 0

## DPA-3.1-3M-FT
Adsorbate_name | MAE_total (eV) | MAE_normal (eV) | MAE_single (eV) | ADwT (%) | AMDwT (%) | Num_total | Num_normal | Num_adsorbate_migration | Anomaly count |  |  |  | Gas shift correction
[9 empty] | total | reproduction failure | unphysical relaxation | energy anomaly | Shift (eV) | N_fit | MAE_total_shifted (eV) | MAE_normal_shifted (eV) | Num_normal_shifted | Num_energy_anomaly_shifted
CH | 0.6988085 | 0.4147358 | 0.4179479 | 83.75147 | 77.00313 | 75 | 54 | 19 | 2 | 2 | 0 | 0 | 0.3642756 | 54 | 0.5995684 | 0.1352396 | 54 | 0

## DPA-4.0.1-pro-MPtrj
Adsorbate_name | MAE_total (eV) | MAE_normal (eV) | MAE_single (eV) | ADwT (%) | AMDwT (%) | Num_total | Num_normal | Num_adsorbate_migration | Anomaly count |  |  |  | Gas shift correction
[9 empty] | total | reproduction failure | unphysical relaxation | energy anomaly | Shift (eV) | N_fit | MAE_total_shifted (eV) | MAE_normal_shifted (eV) | Num_normal_shifted | Num_energy_anomaly_shifted
CH | 0.796559 | 0.4837698 | 0.4912943 | 83.22177 | 76.80999 | 75 | 52 | 19 | 4 | 2 | 2 | 0 | 0.484651 | 52 | 0.7157283 | 0.1712936 | 52 | 0

## Eqnorm-MPtrj
Adsorbate_name | MAE_total (eV) | MAE_normal (eV) | MAE_single (eV) | ADwT (%) | AMDwT (%) | Num_total | Num_normal | Num_adsorbate_migration | Anomaly count |  |  |  | Gas shift correction
[9 empty] | total | reproduction failure | unphysical relaxation | energy anomaly | Shift (eV) | N_fit | MAE_total_shifted (eV) | MAE_normal_shifted (eV) | Num_normal_shifted | Num_energy_anomaly_shifted
CH | 1.026695 | 0.6036222 | 0.7167785 | 79.49206 | 71.18389 | 75 | 41 | 27 | 7 | 3 | 3 | 1 | 0.5689902 | 42 | 1.032991 | 0.2883925 | 42 | 0

## EquFlash
Adsorbate_name | MAE_total (eV) | MAE_normal (eV) | MAE_single (eV) | ADwT (%) | AMDwT (%) | Num_total | Num_normal | Num_adsorbate_migration | Anomaly count |  |  |  | Gas shift correction
[9 empty] | total | reproduction failure | unphysical relaxation | energy anomaly | Shift (eV) | N_fit | MAE_total_shifted (eV) | MAE_normal_shifted (eV) | Num_normal_shifted | Num_energy_anomaly_shifted
CH | 0.6279886 | 0.1637299 | 0.1616325 | 85.56735 | 78.36271 | 75 | 51 | 18 | 6 | 4 | 2 | 0 | 0.09366954 | 51 | 0.6351622 | 0.1325682 | 51 | 0

## EquFlashV2
Adsorbate_name | MAE_total (eV) | MAE_normal (eV) | MAE_single (eV) | ADwT (%) | AMDwT (%) | Num_total | Num_normal | Num_adsorbate_migration | Anomaly count |  |  |  | Gas shift correction
[9 empty] | total | reproduction failure | unphysical relaxation | energy anomaly | Shift (eV) | N_fit | MAE_total_shifted (eV) | MAE_normal_shifted (eV) | Num_normal_shifted | Num_energy_anomaly_shifted
CH | 0.6913588 | 0.4326546 | 0.4464736 | 86.09569 | 80.15272 | 75 | 53 | 16 | 6 | 5 | 1 | 0 | 0.3826173 | 53 | 0.5825857 | 0.1375882 | 53 | 0

## EqV3-OMatMPtrjSalex
Adsorbate_name | MAE_total (eV) | MAE_normal (eV) | MAE_single (eV) | ADwT (%) | AMDwT (%) | Num_total | Num_normal | Num_adsorbate_migration | Anomaly count |  |  |  | Gas shift correction
[9 empty] | total | reproduction failure | unphysical relaxation | energy anomaly | Shift (eV) | N_fit | MAE_total_shifted (eV) | MAE_normal_shifted (eV) | Num_normal_shifted | Num_energy_anomaly_shifted
CH | 0.9595843 | 0.8897228 | 0.7941222 | 85.34195 | 77.41462 | 75 | 48 | 19 | 8 | 5 | 3 | 0 | 0.835111 | 48 | 0.7501051 | 0.127458 | 48 | 0

## eSEN-30M-OAM
Adsorbate_name | MAE_total (eV) | MAE_normal (eV) | MAE_single (eV) | ADwT (%) | AMDwT (%) | Num_total | Num_normal | Num_adsorbate_migration | Anomaly count |  |  |  | Gas shift correction
[9 empty] | total | reproduction failure | unphysical relaxation | energy anomaly | Shift (eV) | N_fit | MAE_total_shifted (eV) | MAE_normal_shifted (eV) | Num_normal_shifted | Num_energy_anomaly_shifted
CH | 0.8960639 | 0.6978054 | 0.7419927 | 85.18821 | 76.72558 | 75 | 47 | 20 | 8 | 6 | 2 | 0 | 0.6515558 | 47 | 0.7581621 | 0.1450401 | 47 | 0

## GRACE-2L-OAM
Adsorbate_name | MAE_total (eV) | MAE_normal (eV) | MAE_single (eV) | ADwT (%) | AMDwT (%) | Num_total | Num_normal | Num_adsorbate_migration | Anomaly count |  |  |  | Gas shift correction
[9 empty] | total | reproduction failure | unphysical relaxation | energy anomaly | Shift (eV) | N_fit | MAE_total_shifted (eV) | MAE_normal_shifted (eV) | Num_normal_shifted | Num_energy_anomaly_shifted
CH | 0.9395182 | 1.012702 | 1.025896 | 83.70839 | 75.22446 | 75 | 47 | 26 | 2 | 0 | 2 | 0 | 0.9968839 | 47 | 0.7497556 | 0.2391162 | 47 | 0

## MACE-MH-1-OC20
Adsorbate_name | MAE_total (eV) | MAE_normal (eV) | MAE_single (eV) | ADwT (%) | AMDwT (%) | Num_total | Num_normal | Num_adsorbate_migration | Anomaly count |  |  |  | Gas shift correction
[9 empty] | total | reproduction failure | unphysical relaxation | energy anomaly | Shift (eV) | N_fit | MAE_total_shifted (eV) | MAE_normal_shifted (eV) | Num_normal_shifted | Num_energy_anomaly_shifted
CH | 0.9054942 | 0.8842914 | 0.8842473 | 81.53469 | 78.63699 | 75 | 54 | 16 | 5 | 2 | 3 | 0 | 0.8639581 | 54 | 0.60363 | 0.1697507 | 54 | 0

## MACE-MH-1-OMAT
Adsorbate_name | MAE_total (eV) | MAE_normal (eV) | MAE_single (eV) | ADwT (%) | AMDwT (%) | Num_total | Num_normal | Num_adsorbate_migration | Anomaly count |  |  |  | Gas shift correction
[9 empty] | total | reproduction failure | unphysical relaxation | energy anomaly | Shift (eV) | N_fit | MAE_total_shifted (eV) | MAE_normal_shifted (eV) | Num_normal_shifted | Num_energy_anomaly_shifted
CH | 0.9044287 | 0.8842914 | 0.8842473 | 81.561 | 78.49098 | 75 | 54 | 17 | 4 | 2 | 2 | 0 | 0.8639581 | 54 | 0.6189133 | 0.1697507 | 54 | 0

## MACE-MPA-0
Adsorbate_name | MAE_total (eV) | MAE_normal (eV) | MAE_single (eV) | ADwT (%) | AMDwT (%) | Num_total | Num_normal | Num_adsorbate_migration | Anomaly count |  |  |  | Gas shift correction
[9 empty] | total | reproduction failure | unphysical relaxation | energy anomaly | Shift (eV) | N_fit | MAE_total_shifted (eV) | MAE_normal_shifted (eV) | Num_normal_shifted | Num_energy_anomaly_shifted
CH | 264.8471 | 0.9846516 | 1.034131 | 82.97279 | 72.01999 | 75 | 44 | 24 | 7 | 5 | 1 | 1 | 0.9095074 | 45 | 264.7854 | 0.3799255 | 45 | 0

## MatRIS-10M-OAM
Adsorbate_name | MAE_total (eV) | MAE_normal (eV) | MAE_single (eV) | ADwT (%) | AMDwT (%) | Num_total | Num_normal | Num_adsorbate_migration | Anomaly count |  |  |  | Gas shift correction
[9 empty] | total | reproduction failure | unphysical relaxation | energy anomaly | Shift (eV) | N_fit | MAE_total_shifted (eV) | MAE_normal_shifted (eV) | Num_normal_shifted | Num_energy_anomaly_shifted
CH | 2.295483 |  | 2.919168 | 84.40272 | 78.03475 | 75 | 0 | 23 | 52 | 1 | 1 | 50 | 2.899015 | 50 | 0.8287439 | 0.1500061 | 49 | 1

## MatterSim-v1-5M
Adsorbate_name | MAE_total (eV) | MAE_normal (eV) | MAE_single (eV) | ADwT (%) | AMDwT (%) | Num_total | Num_normal | Num_adsorbate_migration | Anomaly count |  |  |  | Gas shift correction
[9 empty] | total | reproduction failure | unphysical relaxation | energy anomaly | Shift (eV) | N_fit | MAE_total_shifted (eV) | MAE_normal_shifted (eV) | Num_normal_shifted | Num_energy_anomaly_shifted
CH | 1.126393 | 1.287884 | 1.344637 | 83.87075 | 76.85727 | 75 | 46 | 19 | 10 | 4 | 3 | 3 | 1.296847 | 49 | 0.815614 | 0.266168 | 49 | 0

## NequIP-OAM-L
Adsorbate_name | MAE_total (eV) | MAE_normal (eV) | MAE_single (eV) | ADwT (%) | AMDwT (%) | Num_total | Num_normal | Num_adsorbate_migration | Anomaly count |  |  |  | Gas shift correction
[9 empty] | total | reproduction failure | unphysical relaxation | energy anomaly | Shift (eV) | N_fit | MAE_total_shifted (eV) | MAE_normal_shifted (eV) | Num_normal_shifted | Num_energy_anomaly_shifted
CH | 0.9668626 | 0.9405246 | 0.9562369 | 84.53107 | 75.92767 | 75 | 50 | 22 | 3 | 2 | 1 | 0 | 0.906182 | 50 | 0.7404368 | 0.1658694 | 50 | 0

## NequIP-OAM-XL
Adsorbate_name | MAE_total (eV) | MAE_normal (eV) | MAE_single (eV) | ADwT (%) | AMDwT (%) | Num_total | Num_normal | Num_adsorbate_migration | Anomaly count |  |  |  | Gas shift correction
[9 empty] | total | reproduction failure | unphysical relaxation | energy anomaly | Shift (eV) | N_fit | MAE_total_shifted (eV) | MAE_normal_shifted (eV) | Num_normal_shifted | Num_energy_anomaly_shifted
CH | 0.9065565 | 0.8844591 | 0.8911246 | 85.35011 | 78.94154 | 75 | 51 | 20 | 4 | 2 | 2 | 0 | 0.8377827 | 51 | 0.639727 | 0.2037586 | 51 | 0

## Nequix-MP-1
Adsorbate_name | MAE_total (eV) | MAE_normal (eV) | MAE_single (eV) | ADwT (%) | AMDwT (%) | Num_total | Num_normal | Num_adsorbate_migration | Anomaly count |  |  |  | Gas shift correction
[9 empty] | total | reproduction failure | unphysical relaxation | energy anomaly | Shift (eV) | N_fit | MAE_total_shifted (eV) | MAE_normal_shifted (eV) | Num_normal_shifted | Num_energy_anomaly_shifted
CH | 0.9023813 | 0.3980723 | 0.4339778 | 79.75782 | 73.99075 | 75 | 47 | 19 | 9 | 3 | 4 | 2 | 0.1271122 | 49 | 0.9299744 | 0.3911339 | 47 | 2

## ORB-v3
Adsorbate_name | MAE_total (eV) | MAE_normal (eV) | MAE_single (eV) | ADwT (%) | AMDwT (%) | Num_total | Num_normal | Num_adsorbate_migration | Anomaly count |  |  |  | Gas shift correction
[9 empty] | total | reproduction failure | unphysical relaxation | energy anomaly | Shift (eV) | N_fit | MAE_total_shifted (eV) | MAE_normal_shifted (eV) | Num_normal_shifted | Num_energy_anomaly_shifted
CH | 0.9671028 | 0.2315987 | 0.2470933 | 79.56508 | 73.23758 | 75 | 44 | 22 | 9 | 6 | 3 | 0 | 0.1503639 | 44 | 0.9853 | 0.1700442 | 44 | 0

## PET-OAM-XL
Adsorbate_name | MAE_total (eV) | MAE_normal (eV) | MAE_single (eV) | ADwT (%) | AMDwT (%) | Num_total | Num_normal | Num_adsorbate_migration | Anomaly count |  |  |  | Gas shift correction
[9 empty] | total | reproduction failure | unphysical relaxation | energy anomaly | Shift (eV) | N_fit | MAE_total_shifted (eV) | MAE_normal_shifted (eV) | Num_normal_shifted | Num_energy_anomaly_shifted
CH | 1.180907 | 1.284161 | 1.264688 | 81.85034 | 72.75645 | 75 | 41 | 24 | 10 | 5 | 5 | 0 | 1.264742 | 41 | 1.028273 | 0.1408436 | 41 | 0

## SevenNet-MF-OMPA
Adsorbate_name | MAE_total (eV) | MAE_normal (eV) | MAE_single (eV) | ADwT (%) | AMDwT (%) | Num_total | Num_normal | Num_adsorbate_migration | Anomaly count |  |  |  | Gas shift correction
[9 empty] | total | reproduction failure | unphysical relaxation | energy anomaly | Shift (eV) | N_fit | MAE_total_shifted (eV) | MAE_normal_shifted (eV) | Num_normal_shifted | Num_energy_anomaly_shifted
CH | 0.9317179 | 0.7187385 | 0.7548211 | 82.29705 | 72.04832 | 75 | 42 | 28 | 5 | 3 | 2 | 0 | 0.6681824 | 42 | 0.8404812 | 0.1313609 | 42 | 0

## SevenNet-Omni
Adsorbate_name | MAE_total (eV) | MAE_normal (eV) | MAE_single (eV) | ADwT (%) | AMDwT (%) | Num_total | Num_normal | Num_adsorbate_migration | Anomaly count |  |  |  | Gas shift correction
[9 empty] | total | reproduction failure | unphysical relaxation | energy anomaly | Shift (eV) | N_fit | MAE_total_shifted (eV) | MAE_normal_shifted (eV) | Num_normal_shifted | Num_energy_anomaly_shifted
CH | 0.6083553 | 0.1661251 | 0.1889743 | 84.50658 | 77.33468 | 75 | 52 | 22 | 1 | 1 | 0 | 0 | 0.1377466 | 52 | 0.6210891 | 0.1235647 | 52 | 0

## TACE-OAM-L
Adsorbate_name | MAE_total (eV) | MAE_normal (eV) | MAE_single (eV) | ADwT (%) | AMDwT (%) | Num_total | Num_normal | Num_adsorbate_migration | Anomaly count |  |  |  | Gas shift correction
[9 empty] | total | reproduction failure | unphysical relaxation | energy anomaly | Shift (eV) | N_fit | MAE_total_shifted (eV) | MAE_normal_shifted (eV) | Num_normal_shifted | Num_energy_anomaly_shifted
CH | 0.9605142 | 0.8536359 | 0.8389438 | 84.91927 | 77.89903 | 75 | 51 | 20 | 4 | 3 | 1 | 0 | 0.8543112 | 51 | 0.7131974 | 0.1302577 | 51 | 0

## UMA-m-1p1-OC20
Adsorbate_name | MAE_total (eV) | MAE_normal (eV) | MAE_single (eV) | ADwT (%) | AMDwT (%) | Num_total | Num_normal | Num_adsorbate_migration | Anomaly count |  |  |  | Gas shift correction
[9 empty] | total | reproduction failure | unphysical relaxation | energy anomaly | Shift (eV) | N_fit | MAE_total_shifted (eV) | MAE_normal_shifted (eV) | Num_normal_shifted | Num_energy_anomaly_shifted
CH | 0.4802388 | 0.07817866 | 0.09037919 | 93.07302 | 83.26234 | 75 | 53 | 17 | 5 | 2 | 3 | 0 | -0.0179242 | 53 | 0.4746619 | 0.07705066 | 53 | 0

## UMA-m-1p1-OMAT
Adsorbate_name | MAE_total (eV) | MAE_normal (eV) | MAE_single (eV) | ADwT (%) | AMDwT (%) | Num_total | Num_normal | Num_adsorbate_migration | Anomaly count |  |  |  | Gas shift correction
[9 empty] | total | reproduction failure | unphysical relaxation | energy anomaly | Shift (eV) | N_fit | MAE_total_shifted (eV) | MAE_normal_shifted (eV) | Num_normal_shifted | Num_energy_anomaly_shifted
CH | 1.533527 | 0.7805325 | 0.7625624 | 81.21088 | 74.02118 | 75 | 44 | 24 | 7 | 4 | 3 | 0 | -0.8203362 | 44 | 0.8264172 | 0.1399211 | 44 | 0

## UMA-s-1p1-OC20
Adsorbate_name | MAE_total (eV) | MAE_normal (eV) | MAE_single (eV) | ADwT (%) | AMDwT (%) | Num_total | Num_normal | Num_adsorbate_migration | Anomaly count |  |  |  | Gas shift correction
[9 empty] | total | reproduction failure | unphysical relaxation | energy anomaly | Shift (eV) | N_fit | MAE_total_shifted (eV) | MAE_normal_shifted (eV) | Num_normal_shifted | Num_energy_anomaly_shifted
CH | 0.4734402 | 0.1099333 | 0.1078915 | 92.93424 | 85.19239 | 75 | 56 | 13 | 6 | 4 | 2 | 0 | -0.06184164 | 56 | 0.4476722 | 0.09640465 | 56 | 0

## UMA-s-1p1-OMAT
Adsorbate_name | MAE_total (eV) | MAE_normal (eV) | MAE_single (eV) | ADwT (%) | AMDwT (%) | Num_total | Num_normal | Num_adsorbate_migration | Anomaly count |  |  |  | Gas shift correction
[9 empty] | total | reproduction failure | unphysical relaxation | energy anomaly | Shift (eV) | N_fit | MAE_total_shifted (eV) | MAE_normal_shifted (eV) | Num_normal_shifted | Num_energy_anomaly_shifted
CH | 0.8027443 | 0.1563133 | 0.1256852 | 80.1619 | 74.68814 | 75 | 45 | 24 | 6 | 3 | 3 | 0 | -0.08509533 | 45 | 0.7580506 | 0.1384559 | 45 | 0

## UMA-s-1p2-OC20
Adsorbate_name | MAE_total (eV) | MAE_normal (eV) | MAE_single (eV) | ADwT (%) | AMDwT (%) | Num_total | Num_normal | Num_adsorbate_migration | Anomaly count |  |  |  | Gas shift correction
[9 empty] | total | reproduction failure | unphysical relaxation | energy anomaly | Shift (eV) | N_fit | MAE_total_shifted (eV) | MAE_normal_shifted (eV) | Num_normal_shifted | Num_energy_anomaly_shifted
CH | 0.4975534 | 0.08907206 | 0.09029098 | 93.55601 | 84.92304 | 75 | 55 | 13 | 7 | 4 | 3 | 0 | 0.0660079 | 55 | 0.502306 | 0.07299348 | 55 | 0

## UMA-s-1p2-OC22
Adsorbate_name | MAE_total (eV) | MAE_normal (eV) | MAE_single (eV) | ADwT (%) | AMDwT (%) | Num_total | Num_normal | Num_adsorbate_migration | Anomaly count |  |  |  | Gas shift correction
[9 empty] | total | reproduction failure | unphysical relaxation | energy anomaly | Shift (eV) | N_fit | MAE_total_shifted (eV) | MAE_normal_shifted (eV) | Num_normal_shifted | Num_energy_anomaly_shifted
CH | 1.818435 | 0.4784911 | 1.248657 | 66.53515 | 63.34064 | 75 | 32 | 22 | 21 | 2 | 17 | 2 | -0.3498845 | 34 | 1.634924 | 0.4447315 | 32 | 2

## UMA-s-1p2-OMAT
Adsorbate_name | MAE_total (eV) | MAE_normal (eV) | MAE_single (eV) | ADwT (%) | AMDwT (%) | Num_total | Num_normal | Num_adsorbate_migration | Anomaly count |  |  |  | Gas shift correction
[9 empty] | total | reproduction failure | unphysical relaxation | energy anomaly | Shift (eV) | N_fit | MAE_total_shifted (eV) | MAE_normal_shifted (eV) | Num_normal_shifted | Num_energy_anomaly_shifted
CH | 0.6123401 | 0.219183 | 0.2277771 | 83.04127 | 78.3308 | 75 | 50 | 17 | 8 | 8 | 0 | 0 | 0.1751348 | 50 | 0.6137573 | 0.1375542 | 50 | 0