## MLIP_Data
MLIP_name | Normal rate (%) | Adsorbate migration rate (%) | Anomaly rate (%) |  |  |  | MAE_total (eV) | MAE_normal (eV) | MAE_single (eV) | ADwT (%) | AMDwT (%) | Num_total | Time_total (ms) | Time_per_step (ms) | Steps_total
|  |  | total | reproduction failure | unphysical relaxation | energy anomaly
Allegro-OAM-L | 85.61151 | 9.592326 | 4.796163 | 2.398082 | 2.398082 | 0 | 0.4818271 | 0.2687126 | 0.2736541 | 91.04137 | 87.1689 | 417 | 841318.5 | 12.3346 | 68208
AlphaNet-v1-OMA | 88.96882 | 7.434053 | 3.597122 | 1.918465 | 1.678657 | 0 | 0.5173728 | 0.3797884 | 0.3687704 | 90.11933 | 88.47019 | 417 | 1169941.5 | 21.80855 | 53646
CHGNet-v0.3.0 | 82.494 | 12.23022 | 5.275779 | 3.117506 | 1.918465 | 0.2398082 | 0.6094164 | 0.4396268 | 0.4867147 | 84.29224 | 81.80208 | 417 | 2880419.6 | 36.21711 | 79532
DPA-3.1-3M-FT | 85.85132 | 7.673861 | 6.47482 | 4.316547 | 2.158273 | 0 | 0.5198133 | 0.3399176 | 0.2889044 | 88.86116 | 87.21463 | 417 | 7124517.3 | 79.59643 | 89508
DPA-4.0.1-pro-MPtrj | 87.76978 | 6.235012 | 5.995204 | 3.357314 | 2.63789 | 0 | 0.6562698 | 0.5217386 | 0.5399168 | 88.52714 | 86.94545 | 417 | 8125455.6 | 97.76043 | 83116
Eqnorm-MPtrj | 79.61631 | 9.832134 | 10.55156 | 4.076739 | 3.357314 | 3.117506 | 0.5817432 | 0.347538 | 0.4068935 | 87.24025 | 85.04692 | 417 | 5248029.8 | 58.4257 | 89824
EquFlash | 85.13189 | 7.673861 | 7.194245 | 4.796163 | 2.398082 | 0 | 0.4851083 | 0.325673 | 0.3231682 | 91.03843 | 87.96096 | 417 | 5545845.4 | 65.47556 | 84701
EquFlashV2 | 84.65228 | 8.872902 | 6.47482 | 3.117506 | 3.117506 | 0.2398082 | 0.5640874 | 0.3551815 | 0.2994468 | 90.35906 | 87.65111 | 417 | 13594837.7 | 153.6869 | 88458
eSEN-30M-OAM | 21.10312 | 8.153477 | 70.74341 | 2.63789 | 3.117506 | 64.98801 | 3.197702 | 1.495239 | 3.478157 | 91.03215 | 88.3347 | 417 | 8584210.0 | 112.6625 | 76194
GRACE-2L-OAM | 77.93765 | 7.913669 | 14.14868 | 1.678657 | 7.434053 | 5.035971 | 1.103252 | 0.8417299 | 0.8149568 | 89.53621 | 86.85961 | 417 | 1052605.7 | 7.930846 | 132723
MACE-MH-1-OC20 | 88.2494 | 10.31175 | 1.438849 | 1.199041 | 0 | 0.2398082 | 0.6133554 | 0.4598338 | 0.529456 | 85.37064 | 85.62637 | 417 | 1658053.0 | 43.46711 | 38145
MACE-MH-1-OMAT | 88.2494 | 10.79137 | 0.9592326 | 0.4796163 | 0.2398082 | 0.2398082 | 0.6061865 | 0.4598233 | 0.529456 | 85.39903 | 85.67326 | 417 | 1640415.9 | 43.15975 | 38008
MACE-MPA-0 | 83.45324 | 8.153477 | 8.393285 | 4.076739 | 4.316547 | 0 | 0.5064842 | 0.3120596 | 0.3200772 | 90.94896 | 86.71195 | 417 | 5453164.8 | 44.33539 | 122998
MatterSim-v1-5M | 77.45803 | 6.714628 | 15.82734 | 0.2398082 | 0.2398082 | 15.34772 | 1.176981 | 0.9516623 | 1.301614 | 89.57805 | 88.27177 | 417 | 467472.5 | 23.77785 | 19660
NequIP-OAM-L | 88.96882 | 9.11271 | 1.918465 | 1.199041 | 0.7194245 | 0 | 0.4355173 | 0.2601695 | 0.2430251 | 90.52538 | 88.44986 | 417 | 187153.8 | 4.930551 | 37958
NequIP-OAM-XL | 86.09113 | 7.194245 | 6.714628 | 1.918465 | 4.796163 | 0 | 0.4239028 | 0.2598273 | 0.2441603 | 90.59397 | 88.50871 | 417 | 743583.2 | 7.497915 | 99172
Nequix-MP-1 | 83.45324 | 9.11271 | 7.434053 | 3.117506 | 3.357314 | 0.9592326 | 0.5413354 | 0.394341 | 0.4551536 | 87.67965 | 85.18873 | 417 | 1879011.9 | 21.99707 | 85421
ORB-v3 | 86.33094 | 9.832134 | 3.83693 | 1.438849 | 0.7194245 | 1.678657 | 0.8058414 | 0.6991158 | 0.8292079 | 85.09429 | 84.80721 | 417 | 398424.4 | 11.37121 | 35038
PET-OAM-XL | 15.10791 | 8.153477 | 76.73861 | 5.035971 | 3.357314 | 68.34532 | 3.725268 | 1.683814 | 4.051781 | 88.53693 | 86.28362 | 417 | 6848319.4 | 68.46197 | 100031
SevenNet-MF-OMPA | 85.85132 | 11.03118 | 3.117506 | 2.158273 | 0.9592326 | 0 | 0.53441 | 0.3544776 | 0.331426 | 90.0708 | 87.31305 | 417 | 1333879.6 | 27.04486 | 49321
SevenNet-Omni | 86.09113 | 9.832134 | 4.076739 | 2.158273 | 1.918465 | 0 | 0.4538604 | 0.3011884 | 0.2923676 | 89.85848 | 87.68789 | 417 | 1684151.6 | 27.40419 | 61456
TACE-OAM-L | 88.72902 | 9.592326 | 1.678657 | 1.678657 | 0 | 0 | 0.4523613 | 0.2728915 | 0.2534595 | 90.22871 | 87.95031 | 417 | 5087407.7 | 152.7062 | 33315

## MLIP_Data_shifted
MLIP_name | Normal rate (%) | Adsorbate migration rate (%) | Anomaly rate (%) |  |  |  | MAE_total (eV) | MAE_normal (eV) | MAE_single (eV) | ADwT (%) | AMDwT (%) | Num_total | Time_total (ms) | Time_per_step (ms) | Steps_total
|  |  | total | reproduction failure | unphysical relaxation | energy anomaly
Allegro-OAM-L | 85.3717 | 9.592326 | 5.035971 | 2.398082 | 2.398082 | 0.2398082 | 0.3757049 | 0.136861 | 0.1767205 | 91.04137 | 87.1689 | 417 | 841318.5 | 12.3346 | 68208
AlphaNet-v1-OMA | 88.72902 | 7.434053 | 3.83693 | 1.918465 | 1.678657 | 0.2398082 | 0.3500712 | 0.1844045 | 0.1939099 | 90.11933 | 88.47019 | 417 | 1169941.5 | 21.80855 | 53646
CHGNet-v0.3.0 | 82.494 | 12.23022 | 5.275779 | 3.117506 | 1.918465 | 0.2398082 | 0.4548971 | 0.1782923 | 0.231937 | 84.29224 | 81.80208 | 417 | 2880419.6 | 36.21711 | 79532
DPA-3.1-3M-FT | 85.61151 | 7.673861 | 6.714628 | 4.316547 | 2.158273 | 0.2398082 | 0.3647968 | 0.1341867 | 0.151255 | 88.86116 | 87.21463 | 417 | 7124517.3 | 79.59643 | 89508
DPA-4.0.1-pro-MPtrj | 87.29017 | 6.235012 | 6.47482 | 3.357314 | 2.63789 | 0.4796163 | 0.376892 | 0.1788744 | 0.2209511 | 88.52714 | 86.94545 | 417 | 8125455.6 | 97.76043 | 83116
Eqnorm-MPtrj | 82.494 | 9.832134 | 7.673861 | 4.076739 | 3.357314 | 0.2398082 | 0.4697356 | 0.2084368 | 0.2235444 | 87.24025 | 85.04692 | 417 | 5248029.8 | 58.4257 | 89824
EquFlash | 84.89209 | 7.673861 | 7.434053 | 4.796163 | 2.398082 | 0.2398082 | 0.3565575 | 0.1336373 | 0.1598633 | 91.03843 | 87.96096 | 417 | 5545845.4 | 65.47556 | 84701
EquFlashV2 | 84.41247 | 8.872902 | 6.714628 | 3.117506 | 3.117506 | 0.4796163 | 0.3546036 | 0.107487 | 0.1340693 | 90.35906 | 87.65111 | 417 | 13594837.7 | 153.6869 | 88458
eSEN-30M-OAM | 85.85132 | 8.153477 | 5.995204 | 2.63789 | 3.117506 | 0.2398082 | 0.3498804 | 0.1276564 | 0.1565684 | 91.03215 | 88.3347 | 417 | 8584210.0 | 112.6625 | 76194
GRACE-2L-OAM | 82.2542 | 7.913669 | 9.832134 | 1.678657 | 7.434053 | 0.7194245 | 0.3702849 | 0.1413615 | 0.2424747 | 89.53621 | 86.85961 | 417 | 1052605.7 | 7.930846 | 132723
MACE-MH-1-OC20 | 88.2494 | 10.31175 | 1.438849 | 1.199041 | 0 | 0.2398082 | 0.3878361 | 0.1629219 | 0.1761864 | 85.37064 | 85.62637 | 417 | 1658053.0 | 43.46711 | 38145
MACE-MH-1-OMAT | 88.2494 | 10.79137 | 0.9592326 | 0.4796163 | 0.2398082 | 0.2398082 | 0.3825546 | 0.1629324 | 0.1761864 | 85.39903 | 85.67326 | 417 | 1640415.9 | 43.15975 | 38008
MACE-MPA-0 | 83.45324 | 8.153477 | 8.393285 | 4.076739 | 4.316547 | 0 | 0.406016 | 0.1589377 | 0.2143768 | 90.94896 | 86.71195 | 417 | 5453164.8 | 44.33539 | 122998
MatterSim-v1-5M | 89.68825 | 6.714628 | 3.597122 | 0.2398082 | 0.2398082 | 3.117506 | 0.4072313 | 0.2422883 | 0.3007191 | 89.57805 | 88.27177 | 417 | 467472.5 | 23.77785 | 19660
NequIP-OAM-L | 88.72902 | 9.11271 | 2.158273 | 1.199041 | 0.7194245 | 0.2398082 | 0.3167091 | 0.1284759 | 0.1389658 | 90.52538 | 88.44986 | 417 | 187153.8 | 4.930551 | 37958
NequIP-OAM-XL | 85.85132 | 7.194245 | 6.954436 | 1.918465 | 4.796163 | 0.2398082 | 0.3153666 | 0.1225913 | 0.1462353 | 90.59397 | 88.50871 | 417 | 743583.2 | 7.497915 | 99172
Nequix-MP-1 | 84.17266 | 9.11271 | 6.714628 | 3.117506 | 3.357314 | 0.2398082 | 0.4178624 | 0.2080122 | 0.2346332 | 87.67965 | 85.18873 | 417 | 1879011.9 | 21.99707 | 85421
ORB-v3 | 87.52998 | 9.832134 | 2.63789 | 1.438849 | 0.7194245 | 0.4796163 | 0.4219278 | 0.2008033 | 0.1952288 | 85.09429 | 84.80721 | 417 | 398424.4 | 11.37121 | 35038
PET-OAM-XL | 83.21343 | 8.153477 | 8.633094 | 5.035971 | 3.357314 | 0.2398082 | 0.3840682 | 0.1397852 | 0.1924072 | 88.53693 | 86.28362 | 417 | 6848319.4 | 68.46197 | 100031
SevenNet-MF-OMPA | 85.61151 | 11.03118 | 3.357314 | 2.158273 | 0.9592326 | 0.2398082 | 0.3536817 | 0.1419214 | 0.1667223 | 90.0708 | 87.31305 | 417 | 1333879.6 | 27.04486 | 49321
SevenNet-Omni | 85.85132 | 9.832134 | 4.316547 | 2.158273 | 1.918465 | 0.2398082 | 0.3141409 | 0.1320854 | 0.1547547 | 89.85848 | 87.68789 | 417 | 1684151.6 | 27.40419 | 61456
TACE-OAM-L | 88.48921 | 9.592326 | 1.918465 | 1.678657 | 0 | 0.2398082 | 0.3413872 | 0.1461873 | 0.1618484 | 90.22871 | 87.95031 | 417 | 5087407.7 | 152.7062 | 33315

## anomaly
MLIP_name | Num_normal | Num_adsorbate_migration | Anomaly count |  |  |  | Reproduction failure |  |  | Unphysical relaxation
|  |  | total | reproduction failure | unphysical relaxation | energy anomaly | ads_eng_seed | ads_seed | slab_seed | ads_conv | ads_move | slab_conv | slab_move
Allegro-OAM-L | 357 | 40 | 20 | 10 | 10 | 0 | 10 | 10 | 0 | 10 | 0 | 0 | 0
AlphaNet-v1-OMA | 371 | 31 | 15 | 8 | 7 | 0 | 8 | 8 | 0 | 7 | 0 | 0 | 0
CHGNet-v0.3.0 | 344 | 51 | 22 | 13 | 8 | 1 | 13 | 13 | 0 | 8 | 0 | 0 | 0
DPA-3.1-3M-FT | 358 | 32 | 27 | 18 | 9 | 0 | 18 | 18 | 0 | 9 | 0 | 0 | 0
DPA-4.0.1-pro-MPtrj | 366 | 26 | 25 | 14 | 11 | 0 | 14 | 14 | 0 | 11 | 0 | 0 | 0
Eqnorm-MPtrj | 332 | 41 | 44 | 17 | 14 | 13 | 17 | 17 | 0 | 11 | 2 | 0 | 1
EquFlash | 355 | 32 | 30 | 20 | 10 | 0 | 20 | 20 | 0 | 10 | 0 | 0 | 0
EquFlashV2 | 353 | 37 | 27 | 13 | 13 | 1 | 13 | 13 | 0 | 13 | 0 | 0 | 0
eSEN-30M-OAM | 88 | 34 | 295 | 11 | 13 | 271 | 11 | 11 | 0 | 13 | 0 | 0 | 0
GRACE-2L-OAM | 325 | 33 | 59 | 7 | 31 | 21 | 7 | 7 | 0 | 31 | 0 | 0 | 0
MACE-MH-1-OC20 | 368 | 43 | 6 | 5 | 0 | 1 | 5 | 5 | 0 | 0 | 0 | 0 | 0
MACE-MH-1-OMAT | 368 | 45 | 4 | 2 | 1 | 1 | 2 | 2 | 0 | 1 | 0 | 0 | 0
MACE-MPA-0 | 348 | 34 | 35 | 17 | 18 | 0 | 17 | 17 | 0 | 18 | 0 | 0 | 0
MatterSim-v1-5M | 323 | 28 | 66 | 1 | 1 | 64 | 1 | 1 | 0 | 0 | 0 | 0 | 1
NequIP-OAM-L | 371 | 38 | 8 | 5 | 3 | 0 | 5 | 5 | 0 | 3 | 0 | 0 | 0
NequIP-OAM-XL | 359 | 30 | 28 | 8 | 20 | 0 | 8 | 8 | 0 | 20 | 0 | 0 | 0
Nequix-MP-1 | 348 | 38 | 31 | 13 | 14 | 4 | 13 | 13 | 0 | 8 | 4 | 0 | 2
ORB-v3 | 360 | 41 | 16 | 6 | 3 | 7 | 6 | 6 | 0 | 3 | 0 | 0 | 0
PET-OAM-XL | 63 | 34 | 320 | 21 | 14 | 285 | 21 | 21 | 0 | 14 | 0 | 0 | 0
SevenNet-MF-OMPA | 358 | 46 | 13 | 9 | 4 | 0 | 9 | 9 | 0 | 4 | 0 | 0 | 0
SevenNet-Omni | 359 | 41 | 17 | 9 | 8 | 0 | 9 | 9 | 0 | 8 | 0 | 0 | 0
TACE-OAM-L | 370 | 40 | 7 | 7 | 0 | 0 | 7 | 7 | 0 | 0 | 0 | 0 | 0

## anomaly_shifted
MLIP_name | Num_normal | Num_adsorbate_migration | Anomaly count |  |  |  | Reproduction failure |  |  | Unphysical relaxation
|  |  | total | reproduction failure | unphysical relaxation | energy anomaly | ads_eng_seed | ads_seed | slab_seed | ads_conv | ads_move | slab_conv | slab_move
Allegro-OAM-L | 356 | 40 | 21 | 10 | 10 | 1 | 10 | 10 | 0 | 10 | 0 | 0 | 0
AlphaNet-v1-OMA | 370 | 31 | 16 | 8 | 7 | 1 | 8 | 8 | 0 | 7 | 0 | 0 | 0
CHGNet-v0.3.0 | 344 | 51 | 22 | 13 | 8 | 1 | 13 | 13 | 0 | 8 | 0 | 0 | 0
DPA-3.1-3M-FT | 357 | 32 | 28 | 18 | 9 | 1 | 18 | 18 | 0 | 9 | 0 | 0 | 0
DPA-4.0.1-pro-MPtrj | 364 | 26 | 27 | 14 | 11 | 2 | 14 | 14 | 0 | 11 | 0 | 0 | 0
Eqnorm-MPtrj | 344 | 41 | 32 | 17 | 14 | 1 | 17 | 17 | 0 | 11 | 2 | 0 | 1
EquFlash | 354 | 32 | 31 | 20 | 10 | 1 | 20 | 20 | 0 | 10 | 0 | 0 | 0
EquFlashV2 | 352 | 37 | 28 | 13 | 13 | 2 | 13 | 13 | 0 | 13 | 0 | 0 | 0
eSEN-30M-OAM | 358 | 34 | 25 | 11 | 13 | 1 | 11 | 11 | 0 | 13 | 0 | 0 | 0
GRACE-2L-OAM | 343 | 33 | 41 | 7 | 31 | 3 | 7 | 7 | 0 | 31 | 0 | 0 | 0
MACE-MH-1-OC20 | 368 | 43 | 6 | 5 | 0 | 1 | 5 | 5 | 0 | 0 | 0 | 0 | 0
MACE-MH-1-OMAT | 368 | 45 | 4 | 2 | 1 | 1 | 2 | 2 | 0 | 1 | 0 | 0 | 0
MACE-MPA-0 | 348 | 34 | 35 | 17 | 18 | 0 | 17 | 17 | 0 | 18 | 0 | 0 | 0
MatterSim-v1-5M | 374 | 28 | 15 | 1 | 1 | 13 | 1 | 1 | 0 | 0 | 0 | 0 | 1
NequIP-OAM-L | 370 | 38 | 9 | 5 | 3 | 1 | 5 | 5 | 0 | 3 | 0 | 0 | 0
NequIP-OAM-XL | 358 | 30 | 29 | 8 | 20 | 1 | 8 | 8 | 0 | 20 | 0 | 0 | 0
Nequix-MP-1 | 351 | 38 | 28 | 13 | 14 | 1 | 13 | 13 | 0 | 8 | 4 | 0 | 2
ORB-v3 | 365 | 41 | 11 | 6 | 3 | 2 | 6 | 6 | 0 | 3 | 0 | 0 | 0
PET-OAM-XL | 347 | 34 | 36 | 21 | 14 | 1 | 21 | 21 | 0 | 14 | 0 | 0 | 0
SevenNet-MF-OMPA | 357 | 46 | 14 | 9 | 4 | 1 | 9 | 9 | 0 | 4 | 0 | 0 | 0
SevenNet-Omni | 358 | 41 | 18 | 9 | 8 | 1 | 9 | 9 | 0 | 8 | 0 | 0 | 0
TACE-OAM-L | 369 | 40 | 8 | 7 | 0 | 1 | 7 | 7 | 0 | 0 | 0 | 0 | 0

## Coverage
MLIP_name | Num_input | Num_succeeded | Num_failed | Num_not_run | Coverage_pct | Failed_by_stage | catbench_version | dispersion | device | input_md5
Allegro-OAM-L | 417 | 417 | 0 | 0 | 100 |  | 1.1.3 | none | NVIDIA L40S | unknown
AlphaNet-v1-OMA | 417 | 417 | 0 | 0 | 100 |  | 1.1.3 | none | NVIDIA L40S | unknown
CHGNet-v0.3.0 | 417 | 417 | 0 | 0 | 100 |  | 1.1.3 | none | NVIDIA L40S | unknown
DPA-3.1-3M-FT | 417 | 417 | 0 | 0 | 100 |  | 1.1.3 | none | NVIDIA L40S | unknown
DPA-4.0.1-pro-MPtrj | 417 | 417 | 0 | 0 | 100 |  | 1.1.3 | none | NVIDIA L40S | unknown
Eqnorm-MPtrj | 417 | 417 | 0 | 0 | 100 |  | 1.1.3 | none | NVIDIA L40S | unknown
EquFlash | 417 | 417 | 0 | 0 | 100 |  | 1.1.3 | none | NVIDIA L40S | unknown
EquFlashV2 | 417 | 417 | 0 | 0 | 100 |  | 1.1.3 | none | NVIDIA L40S | unknown
EqV3-OMatMPtrjSalex | 417 | 0 | 417 | 0 | 0 | unknown: 417 | 1.1.3 | none | NVIDIA L40S | unknown
eSEN-30M-OAM | 417 | 417 | 0 | 0 | 100 |  | 1.1.3 | none | NVIDIA L40S | unknown
GRACE-2L-OAM | 417 | 417 | 0 | 0 | 100 |  | 1.1.3 | none | NVIDIA L40S | unknown
MACE-MH-1-OC20 | 417 | 417 | 0 | 0 | 100 |  | 1.1.3 | none | NVIDIA L40S | unknown
MACE-MH-1-OMAT | 417 | 417 | 0 | 0 | 100 |  | 1.1.3 | none | NVIDIA L40S | unknown
MACE-MPA-0 | 417 | 417 | 0 | 0 | 100 |  | 1.1.3 | none | NVIDIA L40S | unknown
MatRIS-10M-OAM | 417 | 0 | 417 | 0 | 0 | unknown: 417 | 1.1.3 | none | NVIDIA L40S | unknown
MatterSim-v1-5M | 417 | 417 | 0 | 0 | 100 |  | 1.1.3 | none | NVIDIA L40S | unknown
NequIP-OAM-L | 417 | 417 | 0 | 0 | 100 |  | 1.1.3 | none | NVIDIA L40S | unknown
NequIP-OAM-XL | 417 | 417 | 0 | 0 | 100 |  | 1.1.3 | none | NVIDIA L40S | unknown
Nequix-MP-1 | 417 | 417 | 0 | 0 | 100 |  | 1.1.4 | none | NVIDIA L40S | unknown
ORB-v3 | 417 | 417 | 0 | 0 | 100 |  | 1.1.3 | none | NVIDIA L40S | unknown
PET-OAM-XL | 417 | 417 | 0 | 0 | 100 |  | 1.1.4 | none | NVIDIA L40S | unknown
SevenNet-MF-OMPA | 417 | 417 | 0 | 0 | 100 |  | 1.1.3 | none | NVIDIA L40S | unknown
SevenNet-Omni | 417 | 417 | 0 | 0 | 100 |  | 1.1.3 | none | NVIDIA L40S | unknown
TACE-OAM-L | 417 | 417 | 0 | 0 | 100 |  | 1.1.3 | none | NVIDIA L40S | unknown
UMA-m-1p1-OC20 | 417 | 0 | 417 | 0 | 0 | unknown: 417 | 1.1.3 | none | NVIDIA L40S | unknown
UMA-m-1p1-OMAT | 417 | 0 | 417 | 0 | 0 | unknown: 417 | 1.1.3 | none | NVIDIA L40S | unknown
UMA-s-1p1-OC20 | 417 | 0 | 417 | 0 | 0 | unknown: 417 | 1.1.3 | none | NVIDIA L40S | unknown
UMA-s-1p1-OMAT | 417 | 0 | 417 | 0 | 0 | unknown: 417 | 1.1.3 | none | NVIDIA L40S | unknown
UMA-s-1p2-OC20 | 417 | 0 | 417 | 0 | 0 | unknown: 417 | 1.1.3 | none | NVIDIA L40S | unknown
UMA-s-1p2-OC22 | 417 | 0 | 417 | 0 | 0 | unknown: 417 | 1.1.3 | none | NVIDIA L40S | unknown
UMA-s-1p2-OMAT | 417 | 0 | 417 | 0 | 0 | unknown: 417 | 1.1.3 | none | NVIDIA L40S | unknown
Num_succeeded counts every computed reaction, including any later excluded by energy_cutoff, so it can exceed Num_total in MLIP_Data.