## MLIP_Data
MLIP_name | Normal rate (%) | Adsorbate migration rate (%) | Anomaly rate (%) |  |  |  | MAE_total (eV) | MAE_normal (eV) | MAE_single (eV) | ADwT (%) | AMDwT (%) | Num_total | Time_total (ms) | Time_per_step (ms) | Steps_total
|  |  | total | reproduction failure | unphysical relaxation | energy anomaly
Allegro-OAM-L | 56.41026 | 15.38462 | 28.20513 | 0 | 24.35897 | 3.846154 | 1.244339 | 0.9065954 | 1.123078 | 79.48238 | 73.25116 | 78 | 155633.5 | 15.52454 | 10025
AlphaNet-v1-OMA | 70.51282 | 17.94872 | 11.53846 | 2.564103 | 7.692308 | 1.282051 | 0.6464271 | 0.5931596 | 0.8070927 | 81.26853 | 76.62723 | 78 | 258863.1 | 21.59532 | 11987
CHGNet-v0.3.0 | 58.97436 | 17.94872 | 23.07692 | 5.128205 | 8.974359 | 8.974359 | 1.374501 | 0.6148615 | 1.706274 | 80.06105 | 76.00011 | 78 | 561740.9 | 40.16164 | 13987
DPA-3.1-3M-FT | 64.10256 | 2.564103 | 33.33333 | 1.282051 | 30.76923 | 1.282051 | 0.4864515 | 0.3709018 | 0.4110642 | 80.85863 | 75.87435 | 78 | 966979.8 | 86.19127 | 11219
DPA-4.0.1-pro-MPtrj | 78.20513 | 10.25641 | 11.53846 | 0 | 11.53846 | 0 | 0.441394 | 0.3205048 | 0.3551222 | 83.92334 | 80.88883 | 78 | 953097.2 | 109.4005 | 8712
Eqnorm-MPtrj | 76.92308 | 14.10256 | 8.974359 | 0 | 8.974359 | 0 | 0.5168041 | 0.42489 | 0.4170981 | 84.01579 | 81.16073 | 78 | 538770.2 | 53.41763 | 10086
EquFlash | 79.48718 | 11.53846 | 8.974359 | 1.282051 | 7.692308 | 0 | 0.3376414 | 0.2925648 | 0.3022728 | 86.10544 | 83.30465 | 78 | 492526.7 | 62.82228 | 7840
EquFlashV2 | 89.74359 | 7.692308 | 2.564103 | 0 | 2.564103 | 0 | 0.8342849 | 0.8527872 | 0.9045496 | 87.29112 | 85.5306 | 78 | 1041195.4 | 148.234 | 7024
EqV3-OMatMPtrjSalex | 84.61538 | 11.53846 | 3.846154 | 0 | 3.846154 | 0 | 0.4558207 | 0.4242665 | 0.4776465 | 86.96756 | 84.16523 | 78 | 925354.4 | 127.1615 | 7277
eSEN-30M-OAM | 83.33333 | 11.53846 | 5.128205 | 0 | 5.128205 | 0 | 0.3628348 | 0.3089762 | 0.3435605 | 85.62794 | 82.5327 | 78 | 1105326.6 | 140.0211 | 7894
GRACE-2L-OAM | 61.53846 | 24.35897 | 14.10256 | 2.564103 | 11.53846 | 0 | 0.5217428 | 0.4424846 | 0.5063139 | 79.75798 | 73.48993 | 78 | 112032.5 | 9.5201 | 11768
MACE-MH-1-OC20 | 83.33333 | 7.692308 | 8.974359 | 0 | 8.974359 | 0 | 0.4026934 | 0.3540902 | 0.4034167 | 84.66902 | 83.881 | 78 | 382548.5 | 51.02007 | 7498
MACE-MH-1-OMAT | 83.33333 | 7.692308 | 8.974359 | 0 | 8.974359 | 0 | 0.402696 | 0.3540902 | 0.4034167 | 84.66684 | 83.881 | 78 | 379925 | 50.67694 | 7497
MACE-MPA-0 | 52.5641 | 10.25641 | 37.17949 | 1.282051 | 35.89744 | 0 | 0.4639752 | 0.3110308 | 0.331327 | 74.53384 | 70.67372 | 78 | 621277.6 | 49.23351 | 12619
MatRIS-10M-OAM | 79.48718 | 8.974359 | 11.53846 | 0 | 11.53846 | 0 | 0.5827051 | 0.4423473 | 0.3627984 | 86.15341 | 84.31208 | 78 | 1826624.1 | 217.1192 | 8413
MatterSim-v1-5M | 71.79487 | 16.66667 | 11.53846 | 2.564103 | 8.974359 | 0 | 0.5012501 | 0.4320641 | 0.4737799 | 83.68524 | 78.64395 | 78 | 238972.6 | 25.51763 | 9365
NequIP-OAM-L | 74.35897 | 8.974359 | 16.66667 | 1.282051 | 5.128205 | 10.25641 | 1.324244 | 1.042039 | 1.525724 | 86.45517 | 84.13397 | 78 | 48652.28 | 5.119137 | 9504
NequIP-OAM-XL | 83.33333 | 11.53846 | 5.128205 | 1.282051 | 3.846154 | 0 | 0.5805002 | 0.5048537 | 0.549969 | 86.34048 | 84.67834 | 78 | 78122.37 | 7.921555 | 9862
Nequix-MP-1 | 80.76923 | 12.82051 | 6.410256 | 1.282051 | 5.128205 | 0 | 0.5081069 | 0.5230665 | 0.5211862 | 84.57832 | 80.81914 | 78 | 222358.6 | 22.07034 | 10075
ORB-v3 | 78.20513 | 11.53846 | 10.25641 | 2.564103 | 7.692308 | 0 | 0.4793544 | 0.3127114 | 0.3499172 | 83.5409 | 80.32467 | 78 | 126998.4 | 11.62138 | 10928
PET-OAM-XL | 85.89744 | 10.25641 | 3.846154 | 0 | 3.846154 | 0 | 0.3965841 | 0.3249709 | 0.3240761 | 87.05477 | 84.63919 | 78 | 579046.8 | 72.90944 | 7942
SevenNet-MF-OMPA | 76.92308 | 10.25641 | 12.82051 | 2.564103 | 10.25641 | 0 | 0.4424565 | 0.3232799 | 0.3669303 | 80.27952 | 78.41551 | 78 | 304171.7 | 26.25792 | 11584
SevenNet-Omni | 80.76923 | 6.410256 | 12.82051 | 1.282051 | 11.53846 | 0 | 0.4030393 | 0.3911083 | 0.4082327 | 84.98953 | 82.56883 | 78 | 234076.8 | 26.45235 | 8849
TACE-OAM-L | 78.20513 | 10.25641 | 11.53846 | 0 | 11.53846 | 0 | 0.3854878 | 0.2850236 | 0.3016071 | 84.15882 | 82.18809 | 78 | 1629925.3 | 171.4087 | 9509
UMA-m-1p1-OC20 | 70.51282 | 17.94872 | 11.53846 | 1.282051 | 8.974359 | 1.282051 | 0.4336316 | 0.3202384 | 0.3544523 | 80.20408 | 75.32539 | 78 | 2247052.9 | 194.6174 | 11546
UMA-m-1p1-OMAT | 82.05128 | 8.974359 | 8.974359 | 0 | 8.974359 | 0 | 0.4274324 | 0.3642939 | 0.3650733 | 83.83743 | 81.80677 | 78 | 1431488.5 | 180.3337 | 7938
UMA-s-1p1-OC20 | 66.66667 | 17.94872 | 15.38462 | 0 | 15.38462 | 0 | 0.4641374 | 0.3002089 | 0.3780362 | 76.13291 | 70.80551 | 78 | 664868 | 48.6299 | 13672
UMA-s-1p1-OMAT | 80.76923 | 12.82051 | 6.410256 | 0 | 6.410256 | 0 | 0.3685254 | 0.2911137 | 0.3204392 | 85.35453 | 83.34825 | 78 | 366175.9 | 48.25724 | 7588
UMA-s-1p2-OC20 | 69.23077 | 16.66667 | 14.10256 | 1.282051 | 11.53846 | 1.282051 | 0.4583281 | 0.3372674 | 0.3752588 | 75.96459 | 73.44046 | 78 | 668224.4 | 54.3007 | 12306
UMA-s-1p2-OC22 | 83.33333 | 8.974359 | 7.692308 | 0 | 3.846154 | 3.846154 | 1.099238 | 0.9606091 | 1.003398 | 85.38069 | 84.08636 | 78 | 393602.8 | 53.90342 | 7302
UMA-s-1p2-OMAT | 84.61538 | 10.25641 | 5.128205 | 0 | 5.128205 | 0 | 0.4412591 | 0.3775074 | 0.4335026 | 84.58268 | 83.18677 | 78 | 422399.7 | 53.61763 | 7878

## MLIP_Data_shifted
MLIP_name | Normal rate (%) | Adsorbate migration rate (%) | Anomaly rate (%) |  |  |  | MAE_total (eV) | MAE_normal (eV) | MAE_single (eV) | ADwT (%) | AMDwT (%) | Num_total | Time_total (ms) | Time_per_step (ms) | Steps_total
|  |  | total | reproduction failure | unphysical relaxation | energy anomaly
Allegro-OAM-L | 60.25641 | 15.38462 | 24.35897 | 0 | 24.35897 | 0 | 0.4038227 | 0.2474655 | 0.3283129 | 79.48238 | 73.25116 | 78 | 155633.5 | 15.52454 | 10025
AlphaNet-v1-OMA | 71.79487 | 17.94872 | 10.25641 | 2.564103 | 7.692308 | 0 | 0.4741277 | 0.3246243 | 0.3945042 | 81.26853 | 76.62723 | 78 | 258863.1 | 21.59532 | 11987
CHGNet-v0.3.0 | 67.94872 | 17.94872 | 14.10256 | 5.128205 | 8.974359 | 0 | 0.6914266 | 0.3843445 | 0.4071194 | 80.06105 | 76.00011 | 78 | 561740.9 | 40.16164 | 13987
DPA-3.1-3M-FT | 64.10256 | 2.564103 | 33.33333 | 1.282051 | 30.76923 | 1.282051 | 0.4430452 | 0.3197065 | 0.3551113 | 80.85863 | 75.87435 | 78 | 966979.8 | 86.19127 | 11219
DPA-4.0.1-pro-MPtrj | 78.20513 | 10.25641 | 11.53846 | 0 | 11.53846 | 0 | 0.3956683 | 0.2755404 | 0.309581 | 83.92334 | 80.88883 | 78 | 953097.2 | 109.4005 | 8712
Eqnorm-MPtrj | 76.92308 | 14.10256 | 8.974359 | 0 | 8.974359 | 0 | 0.4578786 | 0.3288435 | 0.3157728 | 84.01579 | 81.16073 | 78 | 538770.2 | 53.41763 | 10086
EquFlash | 79.48718 | 11.53846 | 8.974359 | 1.282051 | 7.692308 | 0 | 0.3205893 | 0.2717535 | 0.2853929 | 86.10544 | 83.30465 | 78 | 492526.7 | 62.82228 | 7840
EquFlashV2 | 89.74359 | 7.692308 | 2.564103 | 0 | 2.564103 | 0 | 0.3120876 | 0.2822708 | 0.2901521 | 87.29112 | 85.5306 | 78 | 1041195.4 | 148.234 | 7024
EqV3-OMatMPtrjSalex | 84.61538 | 11.53846 | 3.846154 | 0 | 3.846154 | 0 | 0.3253452 | 0.2710421 | 0.29078 | 86.96756 | 84.16523 | 78 | 925354.4 | 127.1615 | 7277
eSEN-30M-OAM | 83.33333 | 11.53846 | 5.128205 | 0 | 5.128205 | 0 | 0.3326901 | 0.2825635 | 0.2967643 | 85.62794 | 82.5327 | 78 | 1105326.6 | 140.0211 | 7894
GRACE-2L-OAM | 61.53846 | 24.35897 | 14.10256 | 2.564103 | 11.53846 | 0 | 0.4546548 | 0.2736221 | 0.3126273 | 79.75798 | 73.48993 | 78 | 112032.5 | 9.5201 | 11768
MACE-MH-1-OC20 | 83.33333 | 7.692308 | 8.974359 | 0 | 8.974359 | 0 | 0.332415 | 0.24969 | 0.2864812 | 84.66902 | 83.881 | 78 | 382548.5 | 51.02007 | 7498
MACE-MH-1-OMAT | 83.33333 | 7.692308 | 8.974359 | 0 | 8.974359 | 0 | 0.3324176 | 0.24969 | 0.2864812 | 84.66684 | 83.881 | 78 | 379925 | 50.67694 | 7497
MACE-MPA-0 | 51.28205 | 10.25641 | 38.46154 | 1.282051 | 35.89744 | 1.282051 | 0.4228652 | 0.2046431 | 0.3030781 | 74.53384 | 70.67372 | 78 | 621277.6 | 49.23351 | 12619
MatRIS-10M-OAM | 79.48718 | 8.974359 | 11.53846 | 0 | 11.53846 | 0 | 0.3796744 | 0.2710301 | 0.5946755 | 86.15341 | 84.31208 | 78 | 1826624.1 | 217.1192 | 8413
MatterSim-v1-5M | 71.79487 | 16.66667 | 11.53846 | 2.564103 | 8.974359 | 0 | 0.4639078 | 0.3446264 | 0.3712782 | 83.68524 | 78.64395 | 78 | 238972.6 | 25.51763 | 9365
NequIP-OAM-L | 84.61538 | 8.974359 | 6.410256 | 1.282051 | 5.128205 | 0 | 0.3594203 | 0.2676445 | 0.4239386 | 86.45517 | 84.13397 | 78 | 48652.28 | 5.119137 | 9504
NequIP-OAM-XL | 83.33333 | 11.53846 | 5.128205 | 1.282051 | 3.846154 | 0 | 0.3474343 | 0.2835032 | 0.3143117 | 86.34048 | 84.67834 | 78 | 78122.37 | 7.921555 | 9862
Nequix-MP-1 | 80.76923 | 12.82051 | 6.410256 | 1.282051 | 5.128205 | 0 | 0.3727648 | 0.3371552 | 0.3265472 | 84.57832 | 80.81914 | 78 | 222358.6 | 22.07034 | 10075
ORB-v3 | 78.20513 | 11.53846 | 10.25641 | 2.564103 | 7.692308 | 0 | 0.445123 | 0.2753926 | 0.3167258 | 83.5409 | 80.32467 | 78 | 126998.4 | 11.62138 | 10928
PET-OAM-XL | 85.89744 | 10.25641 | 3.846154 | 0 | 3.846154 | 0 | 0.3614577 | 0.2950002 | 0.2952801 | 87.05477 | 84.63919 | 78 | 579046.8 | 72.90944 | 7942
SevenNet-MF-OMPA | 76.92308 | 10.25641 | 12.82051 | 2.564103 | 10.25641 | 0 | 0.4565886 | 0.2966035 | 0.3405623 | 80.27952 | 78.41551 | 78 | 304171.7 | 26.25792 | 11584
SevenNet-Omni | 80.76923 | 6.410256 | 12.82051 | 1.282051 | 11.53846 | 0 | 0.3528343 | 0.3059887 | 0.3271595 | 84.98953 | 82.56883 | 78 | 234076.8 | 26.45235 | 8849
TACE-OAM-L | 78.20513 | 10.25641 | 11.53846 | 0 | 11.53846 | 0 | 0.3572846 | 0.2678637 | 0.2866279 | 84.15882 | 82.18809 | 78 | 1629925.3 | 171.4087 | 9509
UMA-m-1p1-OC20 | 70.51282 | 17.94872 | 11.53846 | 1.282051 | 8.974359 | 1.282051 | 0.4264727 | 0.3040044 | 0.348273 | 80.20408 | 75.32539 | 78 | 2247052.9 | 194.6174 | 11546
UMA-m-1p1-OMAT | 82.05128 | 8.974359 | 8.974359 | 0 | 8.974359 | 0 | 0.3438695 | 0.3045616 | 0.3011854 | 83.83743 | 81.80677 | 78 | 1431488.5 | 180.3337 | 7938
UMA-s-1p1-OC20 | 66.66667 | 17.94872 | 15.38462 | 0 | 15.38462 | 0 | 0.4583739 | 0.2890684 | 0.3606998 | 76.13291 | 70.80551 | 78 | 664868 | 48.6299 | 13672
UMA-s-1p1-OMAT | 80.76923 | 12.82051 | 6.410256 | 0 | 6.410256 | 0 | 0.3375307 | 0.2498374 | 0.2881174 | 85.35453 | 83.34825 | 78 | 366175.9 | 48.25724 | 7588
UMA-s-1p2-OC20 | 69.23077 | 16.66667 | 14.10256 | 1.282051 | 11.53846 | 1.282051 | 0.4373972 | 0.3097468 | 0.3524008 | 75.96459 | 73.44046 | 78 | 668224.4 | 54.3007 | 12306
UMA-s-1p2-OC22 | 87.17949 | 8.974359 | 3.846154 | 0 | 3.846154 | 0 | 0.3235891 | 0.2685099 | 0.2797607 | 85.38069 | 84.08636 | 78 | 393602.8 | 53.90342 | 7302
UMA-s-1p2-OMAT | 84.61538 | 10.25641 | 5.128205 | 0 | 5.128205 | 0 | 0.3487614 | 0.2741224 | 0.306154 | 84.58268 | 83.18677 | 78 | 422399.7 | 53.61763 | 7878

## anomaly
MLIP_name | Num_normal | Num_adsorbate_migration | Anomaly count |  |  |  | Reproduction failure |  |  | Unphysical relaxation
|  |  | total | reproduction failure | unphysical relaxation | energy anomaly | ads_eng_seed | ads_seed | slab_seed | ads_conv | ads_move | slab_conv | slab_move
Allegro-OAM-L | 44 | 12 | 22 | 0 | 19 | 3 | 0 | 0 | 0 | 0 | 7 | 0 | 12
AlphaNet-v1-OMA | 55 | 14 | 9 | 2 | 6 | 1 | 2 | 2 | 0 | 0 | 3 | 0 | 3
CHGNet-v0.3.0 | 46 | 14 | 18 | 4 | 7 | 7 | 4 | 4 | 0 | 0 | 4 | 0 | 3
DPA-3.1-3M-FT | 50 | 2 | 26 | 1 | 24 | 1 | 1 | 1 | 0 | 0 | 14 | 0 | 15
DPA-4.0.1-pro-MPtrj | 61 | 8 | 9 | 0 | 9 | 0 | 0 | 0 | 0 | 0 | 6 | 0 | 3
Eqnorm-MPtrj | 60 | 11 | 7 | 0 | 7 | 0 | 0 | 0 | 0 | 0 | 4 | 0 | 3
EquFlash | 62 | 9 | 7 | 1 | 6 | 0 | 1 | 1 | 0 | 0 | 4 | 0 | 3
EquFlashV2 | 70 | 6 | 2 | 0 | 2 | 0 | 0 | 0 | 0 | 0 | 2 | 0 | 0
EqV3-OMatMPtrjSalex | 66 | 9 | 3 | 0 | 3 | 0 | 0 | 0 | 0 | 0 | 3 | 0 | 0
eSEN-30M-OAM | 65 | 9 | 4 | 0 | 4 | 0 | 0 | 0 | 0 | 0 | 4 | 0 | 0
GRACE-2L-OAM | 48 | 19 | 11 | 2 | 9 | 0 | 2 | 2 | 0 | 0 | 6 | 0 | 3
MACE-MH-1-OC20 | 65 | 6 | 7 | 0 | 7 | 0 | 0 | 0 | 0 | 0 | 4 | 0 | 3
MACE-MH-1-OMAT | 65 | 6 | 7 | 0 | 7 | 0 | 0 | 0 | 0 | 0 | 4 | 0 | 3
MACE-MPA-0 | 41 | 8 | 29 | 1 | 28 | 0 | 1 | 1 | 0 | 0 | 15 | 0 | 18
MatRIS-10M-OAM | 62 | 7 | 9 | 0 | 9 | 0 | 0 | 0 | 0 | 0 | 6 | 0 | 6
MatterSim-v1-5M | 56 | 13 | 9 | 2 | 7 | 0 | 2 | 2 | 0 | 0 | 4 | 0 | 3
NequIP-OAM-L | 58 | 7 | 13 | 1 | 4 | 8 | 1 | 1 | 0 | 0 | 4 | 0 | 0
NequIP-OAM-XL | 65 | 9 | 4 | 1 | 3 | 0 | 1 | 1 | 0 | 0 | 3 | 0 | 0
Nequix-MP-1 | 63 | 10 | 5 | 1 | 4 | 0 | 1 | 1 | 0 | 0 | 1 | 0 | 3
ORB-v3 | 61 | 9 | 8 | 2 | 6 | 0 | 2 | 2 | 0 | 0 | 6 | 0 | 0
PET-OAM-XL | 67 | 8 | 3 | 0 | 3 | 0 | 0 | 0 | 0 | 0 | 3 | 0 | 0
SevenNet-MF-OMPA | 60 | 8 | 10 | 2 | 8 | 0 | 2 | 2 | 0 | 0 | 5 | 0 | 3
SevenNet-Omni | 63 | 5 | 10 | 1 | 9 | 0 | 1 | 1 | 0 | 0 | 3 | 0 | 6
TACE-OAM-L | 61 | 8 | 9 | 0 | 9 | 0 | 0 | 0 | 0 | 0 | 6 | 0 | 3
UMA-m-1p1-OC20 | 55 | 14 | 9 | 1 | 7 | 1 | 1 | 1 | 0 | 0 | 4 | 0 | 3
UMA-m-1p1-OMAT | 64 | 7 | 7 | 0 | 7 | 0 | 0 | 0 | 0 | 0 | 4 | 0 | 3
UMA-s-1p1-OC20 | 52 | 14 | 12 | 0 | 12 | 0 | 0 | 0 | 0 | 0 | 9 | 0 | 6
UMA-s-1p1-OMAT | 63 | 10 | 5 | 0 | 5 | 0 | 0 | 0 | 0 | 0 | 5 | 0 | 0
UMA-s-1p2-OC20 | 54 | 13 | 11 | 1 | 9 | 1 | 1 | 1 | 0 | 0 | 6 | 0 | 3
UMA-s-1p2-OC22 | 65 | 7 | 6 | 0 | 3 | 3 | 0 | 0 | 0 | 0 | 3 | 0 | 0
UMA-s-1p2-OMAT | 66 | 8 | 4 | 0 | 4 | 0 | 0 | 0 | 0 | 0 | 4 | 0 | 0

## anomaly_shifted
MLIP_name | Num_normal | Num_adsorbate_migration | Anomaly count |  |  |  | Reproduction failure |  |  | Unphysical relaxation
|  |  | total | reproduction failure | unphysical relaxation | energy anomaly | ads_eng_seed | ads_seed | slab_seed | ads_conv | ads_move | slab_conv | slab_move
Allegro-OAM-L | 47 | 12 | 19 | 0 | 19 | 0 | 0 | 0 | 0 | 0 | 7 | 0 | 12
AlphaNet-v1-OMA | 56 | 14 | 8 | 2 | 6 | 0 | 2 | 2 | 0 | 0 | 3 | 0 | 3
CHGNet-v0.3.0 | 53 | 14 | 11 | 4 | 7 | 0 | 4 | 4 | 0 | 0 | 4 | 0 | 3
DPA-3.1-3M-FT | 50 | 2 | 26 | 1 | 24 | 1 | 1 | 1 | 0 | 0 | 14 | 0 | 15
DPA-4.0.1-pro-MPtrj | 61 | 8 | 9 | 0 | 9 | 0 | 0 | 0 | 0 | 0 | 6 | 0 | 3
Eqnorm-MPtrj | 60 | 11 | 7 | 0 | 7 | 0 | 0 | 0 | 0 | 0 | 4 | 0 | 3
EquFlash | 62 | 9 | 7 | 1 | 6 | 0 | 1 | 1 | 0 | 0 | 4 | 0 | 3
EquFlashV2 | 70 | 6 | 2 | 0 | 2 | 0 | 0 | 0 | 0 | 0 | 2 | 0 | 0
EqV3-OMatMPtrjSalex | 66 | 9 | 3 | 0 | 3 | 0 | 0 | 0 | 0 | 0 | 3 | 0 | 0
eSEN-30M-OAM | 65 | 9 | 4 | 0 | 4 | 0 | 0 | 0 | 0 | 0 | 4 | 0 | 0
GRACE-2L-OAM | 48 | 19 | 11 | 2 | 9 | 0 | 2 | 2 | 0 | 0 | 6 | 0 | 3
MACE-MH-1-OC20 | 65 | 6 | 7 | 0 | 7 | 0 | 0 | 0 | 0 | 0 | 4 | 0 | 3
MACE-MH-1-OMAT | 65 | 6 | 7 | 0 | 7 | 0 | 0 | 0 | 0 | 0 | 4 | 0 | 3
MACE-MPA-0 | 40 | 8 | 30 | 1 | 28 | 1 | 1 | 1 | 0 | 0 | 15 | 0 | 18
MatRIS-10M-OAM | 62 | 7 | 9 | 0 | 9 | 0 | 0 | 0 | 0 | 0 | 6 | 0 | 6
MatterSim-v1-5M | 56 | 13 | 9 | 2 | 7 | 0 | 2 | 2 | 0 | 0 | 4 | 0 | 3
NequIP-OAM-L | 66 | 7 | 5 | 1 | 4 | 0 | 1 | 1 | 0 | 0 | 4 | 0 | 0
NequIP-OAM-XL | 65 | 9 | 4 | 1 | 3 | 0 | 1 | 1 | 0 | 0 | 3 | 0 | 0
Nequix-MP-1 | 63 | 10 | 5 | 1 | 4 | 0 | 1 | 1 | 0 | 0 | 1 | 0 | 3
ORB-v3 | 61 | 9 | 8 | 2 | 6 | 0 | 2 | 2 | 0 | 0 | 6 | 0 | 0
PET-OAM-XL | 67 | 8 | 3 | 0 | 3 | 0 | 0 | 0 | 0 | 0 | 3 | 0 | 0
SevenNet-MF-OMPA | 60 | 8 | 10 | 2 | 8 | 0 | 2 | 2 | 0 | 0 | 5 | 0 | 3
SevenNet-Omni | 63 | 5 | 10 | 1 | 9 | 0 | 1 | 1 | 0 | 0 | 3 | 0 | 6
TACE-OAM-L | 61 | 8 | 9 | 0 | 9 | 0 | 0 | 0 | 0 | 0 | 6 | 0 | 3
UMA-m-1p1-OC20 | 55 | 14 | 9 | 1 | 7 | 1 | 1 | 1 | 0 | 0 | 4 | 0 | 3
UMA-m-1p1-OMAT | 64 | 7 | 7 | 0 | 7 | 0 | 0 | 0 | 0 | 0 | 4 | 0 | 3
UMA-s-1p1-OC20 | 52 | 14 | 12 | 0 | 12 | 0 | 0 | 0 | 0 | 0 | 9 | 0 | 6
UMA-s-1p1-OMAT | 63 | 10 | 5 | 0 | 5 | 0 | 0 | 0 | 0 | 0 | 5 | 0 | 0
UMA-s-1p2-OC20 | 54 | 13 | 11 | 1 | 9 | 1 | 1 | 1 | 0 | 0 | 6 | 0 | 3
UMA-s-1p2-OC22 | 68 | 7 | 3 | 0 | 3 | 0 | 0 | 0 | 0 | 0 | 3 | 0 | 0
UMA-s-1p2-OMAT | 66 | 8 | 4 | 0 | 4 | 0 | 0 | 0 | 0 | 0 | 4 | 0 | 0

## Coverage
MLIP_name | Num_input | Num_succeeded | Num_failed | Num_not_run | Coverage_pct | Failed_by_stage | catbench_version | dispersion | device | input_md5
Allegro-OAM-L | 78 | 78 | 0 | 0 | 100 |  | 1.1.4 | none | NVIDIA L40S | unknown
AlphaNet-v1-OMA | 78 | 78 | 0 | 0 | 100 |  | 1.1.4 | none | NVIDIA L40S | unknown
CHGNet-v0.3.0 | 78 | 78 | 0 | 0 | 100 |  | 1.1.4 | none | NVIDIA L40S | unknown
DPA-3.1-3M-FT | 78 | 78 | 0 | 0 | 100 |  | 1.1.4 | none | NVIDIA L40S | unknown
DPA-4.0.1-pro-MPtrj | 78 | 78 | 0 | 0 | 100 |  | 1.1.4 | none | NVIDIA L40S | unknown
Eqnorm-MPtrj | 78 | 78 | 0 | 0 | 100 |  | 1.1.4 | none | NVIDIA L40S | unknown
EquFlash | 78 | 78 | 0 | 0 | 100 |  | 1.1.4 | none | NVIDIA L40S | unknown
EquFlashV2 | 78 | 78 | 0 | 0 | 100 |  | 1.1.4 | none | NVIDIA L40S | unknown
EqV3-OMatMPtrjSalex | 78 | 78 | 0 | 0 | 100 |  | 1.1.4 | none | NVIDIA L40S | unknown
eSEN-30M-OAM | 78 | 78 | 0 | 0 | 100 |  | 1.1.4 | none | NVIDIA L40S | unknown
GRACE-2L-OAM | 78 | 78 | 0 | 0 | 100 |  | 1.1.4 | none | NVIDIA L40S | unknown
MACE-MH-1-OC20 | 78 | 78 | 0 | 0 | 100 |  | 1.1.4 | none | NVIDIA L40S | unknown
MACE-MH-1-OMAT | 78 | 78 | 0 | 0 | 100 |  | 1.1.4 | none | NVIDIA L40S | unknown
MACE-MPA-0 | 78 | 78 | 0 | 0 | 100 |  | 1.1.4 | none | NVIDIA L40S | unknown
MatRIS-10M-OAM | 78 | 78 | 0 | 0 | 100 |  | 1.1.4 | none | NVIDIA L40S | unknown
MatterSim-v1-5M | 78 | 78 | 0 | 0 | 100 |  | 1.1.4 | none | NVIDIA L40S | unknown
NequIP-OAM-L | 78 | 78 | 0 | 0 | 100 |  | 1.1.4 | none | NVIDIA L40S | unknown
NequIP-OAM-XL | 78 | 78 | 0 | 0 | 100 |  | 1.1.4 | none | NVIDIA L40S | unknown
Nequix-MP-1 | 78 | 78 | 0 | 0 | 100 |  | 1.1.4 | none | NVIDIA L40S | unknown
ORB-v3 | 78 | 78 | 0 | 0 | 100 |  | 1.1.4 | none | NVIDIA L40S | unknown
PET-OAM-XL | 78 | 78 | 0 | 0 | 100 |  | 1.1.4 | none | NVIDIA L40S | unknown
SevenNet-MF-OMPA | 78 | 78 | 0 | 0 | 100 |  | 1.1.4 | none | NVIDIA L40S | unknown
SevenNet-Omni | 78 | 78 | 0 | 0 | 100 |  | 1.1.4 | none | NVIDIA L40S | unknown
TACE-OAM-L | 78 | 78 | 0 | 0 | 100 |  | 1.1.4 | none | NVIDIA L40S | unknown
UMA-m-1p1-OC20 | 78 | 78 | 0 | 0 | 100 |  | 1.1.4 | none | NVIDIA L40S | unknown
UMA-m-1p1-OMAT | 78 | 78 | 0 | 0 | 100 |  | 1.1.4 | none | NVIDIA L40S | unknown
UMA-s-1p1-OC20 | 78 | 78 | 0 | 0 | 100 |  | 1.1.4 | none | NVIDIA L40S | unknown
UMA-s-1p1-OMAT | 78 | 78 | 0 | 0 | 100 |  | 1.1.4 | none | NVIDIA L40S | unknown
UMA-s-1p2-OC20 | 78 | 78 | 0 | 0 | 100 |  | 1.1.4 | none | NVIDIA L40S | unknown
UMA-s-1p2-OC22 | 78 | 78 | 0 | 0 | 100 |  | 1.1.4 | none | NVIDIA L40S | unknown
UMA-s-1p2-OMAT | 78 | 78 | 0 | 0 | 100 |  | 1.1.4 | none | NVIDIA L40S | unknown
Num_succeeded counts every computed reaction, including any later excluded by energy_cutoff, so it can exceed Num_total in MLIP_Data.

## Allegro-OAM-L
Adsorbate_name | MAE_total (eV) | MAE_normal (eV) | MAE_single (eV) | ADwT (%) | AMDwT (%) | Num_total | Num_normal | Num_adsorbate_migration | Anomaly count |  |  |  | Gas shift correction
[9 empty] | total | reproduction failure | unphysical relaxation | energy anomaly | Shift (eV) | N_fit | MAE_total_shifted (eV) | MAE_normal_shifted (eV) | Num_normal_shifted | Num_energy_anomaly_shifted
HO | 1.011416 | 0.9273612 | 1.027977 | 81.36447 | 77.99862 | 26 | 17 | 2 | 7 | 0 | 6 | 1 | -0.8570779 | 18 | 0.2117076 | 0.1891485 | 18 | 0
HO2 | 2.084271 | 1.622214 | 1.761441 | 75.92098 | 64.30305 | 26 | 10 | 7 | 9 | 0 | 7 | 2 | -1.612615 | 12 | 0.5567485 | 0.2482296 | 12 | 0
O | 0.6373286 | 0.4648776 | 0.5798182 | 81.1617 | 77.45182 | 26 | 17 | 3 | 6 | 0 | 6 | 0 | -0.3423945 | 17 | 0.443012 | 0.3086736 | 17 | 0

## AlphaNet-v1-OMA
Adsorbate_name | MAE_total (eV) | MAE_normal (eV) | MAE_single (eV) | ADwT (%) | AMDwT (%) | Num_total | Num_normal | Num_adsorbate_migration | Anomaly count |  |  |  | Gas shift correction
[9 empty] | total | reproduction failure | unphysical relaxation | energy anomaly | Shift (eV) | N_fit | MAE_total_shifted (eV) | MAE_normal_shifted (eV) | Num_normal_shifted | Num_energy_anomaly_shifted
HO | 0.4214456 | 0.4338523 | 0.5060715 | 83.44322 | 82.39072 | 26 | 22 | 1 | 3 | 1 | 2 | 0 | 0.3407622 | 22 | 0.3068073 | 0.3103986 | 22 | 0
HO2 | 0.798356 | 0.767258 | 1.068109 | 76.80534 | 64.89417 | 26 | 12 | 11 | 3 | 1 | 2 | 0 | 0.7838031 | 12 | 0.670566 | 0.2427613 | 12 | 0
O | 0.7194796 | 0.6605682 | 0.8470973 | 83.55704 | 82.5968 | 26 | 21 | 2 | 3 | 0 | 2 | 1 | 0.7537944 | 22 | 0.4450099 | 0.3835026 | 22 | 0

## CHGNet-v0.3.0
Adsorbate_name | MAE_total (eV) | MAE_normal (eV) | MAE_single (eV) | ADwT (%) | AMDwT (%) | Num_total | Num_normal | Num_adsorbate_migration | Anomaly count |  |  |  | Gas shift correction
[9 empty] | total | reproduction failure | unphysical relaxation | energy anomaly | Shift (eV) | N_fit | MAE_total_shifted (eV) | MAE_normal_shifted (eV) | Num_normal_shifted | Num_energy_anomaly_shifted
HO | 0.4635651 | 0.4858481 | 0.4408871 | 86.83804 | 85.16262 | 26 | 23 | 2 | 1 | 0 | 1 | 0 | 0.4655706 | 23 | 0.2933445 | 0.2978345 | 23 | 0
HO2 | 2.947999 |  | 3.943991 | 65.97724 | 56.74368 | 26 | 0 | 10 | 16 | 4 | 5 | 7 | 4.099791 | 7 | 1.385486 | 0.6124088 | 7 | 0
O | 0.7119406 | 0.7438749 | 0.7339444 | 87.36787 | 86.09405 | 26 | 23 | 2 | 1 | 0 | 1 | 0 | 0.7537688 | 23 | 0.3954495 | 0.4014437 | 23 | 0

## DPA-3.1-3M-FT
Adsorbate_name | MAE_total (eV) | MAE_normal (eV) | MAE_single (eV) | ADwT (%) | AMDwT (%) | Num_total | Num_normal | Num_adsorbate_migration | Anomaly count |  |  |  | Gas shift correction
[9 empty] | total | reproduction failure | unphysical relaxation | energy anomaly | Shift (eV) | N_fit | MAE_total_shifted (eV) | MAE_normal_shifted (eV) | Num_normal_shifted | Num_energy_anomaly_shifted
HO | 0.3719754 | 0.2743715 | 0.401891 | 82.90947 | 79.02082 | 26 | 17 | 1 | 8 | 0 | 7 | 1 | 0.2376077 | 18 | 0.2976537 | 0.1980449 | 17 | 1
HO2 | 0.4460219 | 0.3227015 | 0.2775916 | 78.37258 | 70.76751 | 26 | 15 | 1 | 10 | 0 | 10 | 0 | -0.05426985 | 15 | 0.4418698 | 0.3118866 | 15 | 0
O | 0.6413573 | 0.5022362 | 0.5537101 | 81.29383 | 77.83471 | 26 | 18 | 0 | 8 | 1 | 7 | 0 | 0.3734698 | 18 | 0.589612 | 0.4411256 | 18 | 0

## DPA-4.0.1-pro-MPtrj
Adsorbate_name | MAE_total (eV) | MAE_normal (eV) | MAE_single (eV) | ADwT (%) | AMDwT (%) | Num_total | Num_normal | Num_adsorbate_migration | Anomaly count |  |  |  | Gas shift correction
[9 empty] | total | reproduction failure | unphysical relaxation | energy anomaly | Shift (eV) | N_fit | MAE_total_shifted (eV) | MAE_normal_shifted (eV) | Num_normal_shifted | Num_energy_anomaly_shifted
HO | 0.3291427 | 0.3022684 | 0.3510639 | 85.72868 | 84.64937 | 26 | 22 | 2 | 2 | 0 | 2 | 0 | 0.2407083 | 22 | 0.2536318 | 0.2339878 | 22 | 0
HO2 | 0.5079426 | 0.2708948 | 0.2883042 | 80.9236 | 74.03072 | 26 | 17 | 5 | 4 | 0 | 4 | 0 | -0.1233063 | 17 | 0.4670855 | 0.229741 | 17 | 0
O | 0.4870968 | 0.3770764 | 0.4259986 | 85.11774 | 83.98641 | 26 | 22 | 1 | 3 | 0 | 3 | 0 | 0.2234509 | 22 | 0.4662875 | 0.3524836 | 22 | 0

## Eqnorm-MPtrj
Adsorbate_name | MAE_total (eV) | MAE_normal (eV) | MAE_single (eV) | ADwT (%) | AMDwT (%) | Num_total | Num_normal | Num_adsorbate_migration | Anomaly count |  |  |  | Gas shift correction
[9 empty] | total | reproduction failure | unphysical relaxation | energy anomaly | Shift (eV) | N_fit | MAE_total_shifted (eV) | MAE_normal_shifted (eV) | Num_normal_shifted | Num_energy_anomaly_shifted
HO | 0.3649237 | 0.344052 | 0.3616414 | 86.33307 | 86.53631 | 26 | 24 | 1 | 1 | 0 | 1 | 0 | 0.2810087 | 24 | 0.2721513 | 0.2520862 | 24 | 0
HO2 | 0.6141961 | 0.3911912 | 0.3743975 | 79.29749 | 70.84366 | 26 | 14 | 8 | 4 | 0 | 4 | 0 | 0.2511285 | 14 | 0.6210996 | 0.3511163 | 14 | 0
O | 0.5712924 | 0.5345215 | 0.5152554 | 86.4168 | 86.10222 | 26 | 22 | 2 | 2 | 0 | 2 | 0 | 0.4985355 | 22 | 0.480385 | 0.398405 | 22 | 0

## EquFlash
Adsorbate_name | MAE_total (eV) | MAE_normal (eV) | MAE_single (eV) | ADwT (%) | AMDwT (%) | Num_total | Num_normal | Num_adsorbate_migration | Anomaly count |  |  |  | Gas shift correction
[9 empty] | total | reproduction failure | unphysical relaxation | energy anomaly | Shift (eV) | N_fit | MAE_total_shifted (eV) | MAE_normal_shifted (eV) | Num_normal_shifted | Num_energy_anomaly_shifted
HO | 0.2097335 | 0.2251492 | 0.2406431 | 87.42936 | 87.24574 | 26 | 23 | 1 | 2 | 0 | 2 | 0 | 0.04195745 | 23 | 0.2056346 | 0.2202458 | 23 | 0
HO2 | 0.4223201 | 0.2349482 | 0.2711494 | 82.92386 | 75.38246 | 26 | 16 | 8 | 2 | 1 | 1 | 0 | -0.1280408 | 16 | 0.3877031 | 0.1947007 | 16 | 0
O | 0.3808706 | 0.4000614 | 0.395026 | 87.96311 | 87.28575 | 26 | 23 | 0 | 3 | 0 | 3 | 0 | 0.2101092 | 23 | 0.3684303 | 0.3768633 | 23 | 0

## EquFlashV2
Adsorbate_name | MAE_total (eV) | MAE_normal (eV) | MAE_single (eV) | ADwT (%) | AMDwT (%) | Num_total | Num_normal | Num_adsorbate_migration | Anomaly count |  |  |  | Gas shift correction
[9 empty] | total | reproduction failure | unphysical relaxation | energy anomaly | Shift (eV) | N_fit | MAE_total_shifted (eV) | MAE_normal_shifted (eV) | Num_normal_shifted | Num_energy_anomaly_shifted
HO | 0.5261518 | 0.511311 | 0.5697252 | 87.50916 | 85.857 | 26 | 23 | 2 | 1 | 0 | 1 | 0 | 0.6066273 | 23 | 0.2224435 | 0.2264102 | 23 | 0
HO2 | 1.034267 | 1.115791 | 1.175811 | 85.54683 | 82.16099 | 26 | 21 | 4 | 1 | 0 | 1 | 0 | 1.11012 | 21 | 0.336611 | 0.2259095 | 21 | 0
O | 0.9424358 | 0.9424358 | 0.968113 | 88.81737 | 88.57383 | 26 | 26 | 0 | 0 | 0 | 0 | 0 | 0.9485348 | 26 | 0.3772084 | 0.3772084 | 26 | 0

## EqV3-OMatMPtrjSalex
Adsorbate_name | MAE_total (eV) | MAE_normal (eV) | MAE_single (eV) | ADwT (%) | AMDwT (%) | Num_total | Num_normal | Num_adsorbate_migration | Anomaly count |  |  |  | Gas shift correction
[9 empty] | total | reproduction failure | unphysical relaxation | energy anomaly | Shift (eV) | N_fit | MAE_total_shifted (eV) | MAE_normal_shifted (eV) | Num_normal_shifted | Num_energy_anomaly_shifted
HO | 0.2931659 | 0.2889255 | 0.3429288 | 87.72632 | 86.63268 | 26 | 23 | 2 | 1 | 0 | 1 | 0 | 0.2534742 | 23 | 0.2204775 | 0.2301451 | 23 | 0
HO2 | 0.4758231 | 0.4068006 | 0.4836536 | 84.86525 | 78.77302 | 26 | 19 | 6 | 1 | 0 | 1 | 0 | 0.3902601 | 19 | 0.3292808 | 0.2243105 | 19 | 0
O | 0.5984731 | 0.5677955 | 0.6063571 | 88.31109 | 87.09 | 26 | 24 | 1 | 1 | 0 | 1 | 0 | 0.6262177 | 24 | 0.4262772 | 0.3472309 | 24 | 0

## eSEN-30M-OAM
Adsorbate_name | MAE_total (eV) | MAE_normal (eV) | MAE_single (eV) | ADwT (%) | AMDwT (%) | Num_total | Num_normal | Num_adsorbate_migration | Anomaly count |  |  |  | Gas shift correction
[9 empty] | total | reproduction failure | unphysical relaxation | energy anomaly | Shift (eV) | N_fit | MAE_total_shifted (eV) | MAE_normal_shifted (eV) | Num_normal_shifted | Num_energy_anomaly_shifted
HO | 0.2771492 | 0.2865725 | 0.3287738 | 86.86552 | 84.11633 | 26 | 22 | 3 | 1 | 0 | 1 | 0 | 0.209475 | 22 | 0.2277266 | 0.2454845 | 22 | 0
HO2 | 0.4008218 | 0.2288749 | 0.2764177 | 82.14155 | 76.03898 | 26 | 18 | 6 | 2 | 0 | 2 | 0 | 0.04801844 | 18 | 0.3967852 | 0.2230443 | 18 | 0
O | 0.4105335 | 0.3863643 | 0.4254899 | 87.87677 | 87.44278 | 26 | 25 | 0 | 1 | 0 | 1 | 0 | 0.2534073 | 25 | 0.3735587 | 0.3580468 | 25 | 0

## GRACE-2L-OAM
Adsorbate_name | MAE_total (eV) | MAE_normal (eV) | MAE_single (eV) | ADwT (%) | AMDwT (%) | Num_total | Num_normal | Num_adsorbate_migration | Anomaly count |  |  |  | Gas shift correction
[9 empty] | total | reproduction failure | unphysical relaxation | energy anomaly | Shift (eV) | N_fit | MAE_total_shifted (eV) | MAE_normal_shifted (eV) | Num_normal_shifted | Num_energy_anomaly_shifted
HO | 0.3777507 | 0.3810775 | 0.4369481 | 83.38697 | 81.38745 | 26 | 21 | 3 | 2 | 0 | 2 | 0 | 0.3865714 | 21 | 0.2242392 | 0.2285528 | 21 | 0
HO2 | 0.6453639 | 0.4036513 | 0.5789554 | 72.39403 | 57.0302 | 26 | 7 | 12 | 7 | 1 | 6 | 0 | 0.3948187 | 7 | 0.6861475 | 0.3038799 | 7 | 0
O | 0.5421139 | 0.5205537 | 0.5030382 | 83.49294 | 82.05214 | 26 | 20 | 4 | 2 | 1 | 1 | 0 | 0.6201315 | 20 | 0.4535776 | 0.3103547 | 20 | 0

## MACE-MH-1-OC20
Adsorbate_name | MAE_total (eV) | MAE_normal (eV) | MAE_single (eV) | ADwT (%) | AMDwT (%) | Num_total | Num_normal | Num_adsorbate_migration | Anomaly count |  |  |  | Gas shift correction
[9 empty] | total | reproduction failure | unphysical relaxation | energy anomaly | Shift (eV) | N_fit | MAE_total_shifted (eV) | MAE_normal_shifted (eV) | Num_normal_shifted | Num_energy_anomaly_shifted
HO | 0.3104776 | 0.3066208 | 0.3463719 | 86.23626 | 87.9556 | 26 | 24 | 0 | 2 | 0 | 2 | 0 | 0.2938296 | 24 | 0.2133641 | 0.2014144 | 24 | 0
HO2 | 0.4196723 | 0.3192462 | 0.3738174 | 82.10361 | 77.7491 | 26 | 19 | 4 | 3 | 0 | 3 | 0 | 0.2508464 | 19 | 0.3905009 | 0.2294847 | 19 | 0
O | 0.4779304 | 0.4359675 | 0.4900607 | 85.66719 | 85.93831 | 26 | 22 | 2 | 2 | 0 | 2 | 0 | 0.484746 | 22 | 0.3933801 | 0.3198043 | 22 | 0

## MACE-MH-1-OMAT
Adsorbate_name | MAE_total (eV) | MAE_normal (eV) | MAE_single (eV) | ADwT (%) | AMDwT (%) | Num_total | Num_normal | Num_adsorbate_migration | Anomaly count |  |  |  | Gas shift correction
[9 empty] | total | reproduction failure | unphysical relaxation | energy anomaly | Shift (eV) | N_fit | MAE_total_shifted (eV) | MAE_normal_shifted (eV) | Num_normal_shifted | Num_energy_anomaly_shifted
HO | 0.3104776 | 0.3066208 | 0.3463719 | 86.23626 | 87.9556 | 26 | 24 | 0 | 2 | 0 | 2 | 0 | 0.2938296 | 24 | 0.2133641 | 0.2014144 | 24 | 0
HO2 | 0.41968 | 0.3192462 | 0.3738174 | 82.09707 | 77.7491 | 26 | 19 | 4 | 3 | 0 | 3 | 0 | 0.2508464 | 19 | 0.3905087 | 0.2294847 | 19 | 0
O | 0.4779304 | 0.4359675 | 0.4900607 | 85.66719 | 85.93831 | 26 | 22 | 2 | 2 | 0 | 2 | 0 | 0.484746 | 22 | 0.3933801 | 0.3198043 | 22 | 0

## MACE-MPA-0
Adsorbate_name | MAE_total (eV) | MAE_normal (eV) | MAE_single (eV) | ADwT (%) | AMDwT (%) | Num_total | Num_normal | Num_adsorbate_migration | Anomaly count |  |  |  | Gas shift correction
[9 empty] | total | reproduction failure | unphysical relaxation | energy anomaly | Shift (eV) | N_fit | MAE_total_shifted (eV) | MAE_normal_shifted (eV) | Num_normal_shifted | Num_energy_anomaly_shifted
HO | 0.2154165 | 0.2333233 | 0.2516491 | 77.04343 | 75.59628 | 26 | 16 | 1 | 9 | 1 | 8 | 0 | -0.1119193 | 16 | 0.2031442 | 0.1961543 | 16 | 0
HO2 | 0.7538639 | 0.2048335 | 0.3227148 | 69.41261 | 60.03485 | 26 | 9 | 5 | 12 | 0 | 12 | 0 | -0.1045214 | 9 | 0.6760259 | 0.1518575 | 9 | 0
O | 0.4226451 | 0.4484744 | 0.4196171 | 77.14547 | 76.39004 | 26 | 16 | 2 | 8 | 0 | 8 | 0 | 0.273568 | 16 | 0.3894255 | 0.2453692 | 15 | 1

## MatRIS-10M-OAM
Adsorbate_name | MAE_total (eV) | MAE_normal (eV) | MAE_single (eV) | ADwT (%) | AMDwT (%) | Num_total | Num_normal | Num_adsorbate_migration | Anomaly count |  |  |  | Gas shift correction
[9 empty] | total | reproduction failure | unphysical relaxation | energy anomaly | Shift (eV) | N_fit | MAE_total_shifted (eV) | MAE_normal_shifted (eV) | Num_normal_shifted | Num_energy_anomaly_shifted
HO | 0.2532741 | 0.242258 | 0.3530278 | 87.51308 | 88.89262 | 26 | 24 | 0 | 2 | 0 | 2 | 0 | -0.06065664 | 24 | 0.2470506 | 0.2355159 | 24 | 0
HO2 | 0.942544 | 0.7669662 | 0.2765721 | 84.09341 | 78.06789 | 26 | 17 | 6 | 3 | 0 | 3 | 0 | -0.7683697 | 17 | 0.4075835 | 0.2193436 | 17 | 0
O | 0.5522973 | 0.4082341 | 0.4587952 | 86.85374 | 85.97574 | 26 | 21 | 1 | 4 | 0 | 4 | 0 | -0.2051125 | 21 | 0.4843891 | 0.3534591 | 21 | 0

## MatterSim-v1-5M
Adsorbate_name | MAE_total (eV) | MAE_normal (eV) | MAE_single (eV) | ADwT (%) | AMDwT (%) | Num_total | Num_normal | Num_adsorbate_migration | Anomaly count |  |  |  | Gas shift correction
[9 empty] | total | reproduction failure | unphysical relaxation | energy anomaly | Shift (eV) | N_fit | MAE_total_shifted (eV) | MAE_normal_shifted (eV) | Num_normal_shifted | Num_energy_anomaly_shifted
HO | 0.3537129 | 0.3679878 | 0.420689 | 86.23496 | 84.5444 | 26 | 22 | 2 | 2 | 1 | 1 | 0 | 0.2718128 | 22 | 0.2851947 | 0.3046649 | 22 | 0
HO2 | 0.5675709 | 0.3631605 | 0.4428799 | 78.64207 | 66.34787 | 26 | 12 | 11 | 3 | 1 | 2 | 0 | 0.2738002 | 12 | 0.5956756 | 0.2872777 | 12 | 0
O | 0.5824664 | 0.5337242 | 0.557771 | 86.1787 | 85.03958 | 26 | 22 | 0 | 4 | 0 | 4 | 0 | 0.5065485 | 22 | 0.5108532 | 0.4158692 | 22 | 0

## NequIP-OAM-L
Adsorbate_name | MAE_total (eV) | MAE_normal (eV) | MAE_single (eV) | ADwT (%) | AMDwT (%) | Num_total | Num_normal | Num_adsorbate_migration | Anomaly count |  |  |  | Gas shift correction
[9 empty] | total | reproduction failure | unphysical relaxation | energy anomaly | Shift (eV) | N_fit | MAE_total_shifted (eV) | MAE_normal_shifted (eV) | Num_normal_shifted | Num_energy_anomaly_shifted
HO | 0.9596378 | 0.9791397 | 1.187208 | 87.52747 | 88.70719 | 26 | 25 | 0 | 1 | 0 | 1 | 0 | -0.840874 | 25 | 0.2324292 | 0.2269751 | 25 | 0
HO2 | 2.109751 | 1.784083 | 2.41415 | 83.75065 | 75.65006 | 26 | 10 | 6 | 10 | 0 | 2 | 8 | -1.917126 | 18 | 0.3768231 | 0.241538 | 18 | 0
O | 0.9033434 | 0.78778 | 0.9758158 | 88.08739 | 88.04466 | 26 | 23 | 1 | 2 | 1 | 1 | 0 | -0.8162462 | 23 | 0.4690085 | 0.3322816 | 23 | 0

## NequIP-OAM-XL
Adsorbate_name | MAE_total (eV) | MAE_normal (eV) | MAE_single (eV) | ADwT (%) | AMDwT (%) | Num_total | Num_normal | Num_adsorbate_migration | Anomaly count |  |  |  | Gas shift correction
[9 empty] | total | reproduction failure | unphysical relaxation | energy anomaly | Shift (eV) | N_fit | MAE_total_shifted (eV) | MAE_normal_shifted (eV) | Num_normal_shifted | Num_energy_anomaly_shifted
HO | 0.3868213 | 0.4032454 | 0.4167899 | 87.72501 | 87.67811 | 26 | 23 | 2 | 1 | 0 | 1 | 0 | -0.2774285 | 23 | 0.2363051 | 0.2451587 | 23 | 0
HO2 | 0.932731 | 0.7978398 | 0.8293283 | 83.44061 | 78.06531 | 26 | 19 | 6 | 1 | 0 | 1 | 0 | -0.7134936 | 19 | 0.3947646 | 0.2423425 | 19 | 0
O | 0.4219484 | 0.36443 | 0.4037888 | 87.85583 | 88.2916 | 26 | 23 | 1 | 2 | 1 | 1 | 0 | -0.1594888 | 23 | 0.411233 | 0.3558499 | 23 | 0

## Nequix-MP-1
Adsorbate_name | MAE_total (eV) | MAE_normal (eV) | MAE_single (eV) | ADwT (%) | AMDwT (%) | Num_total | Num_normal | Num_adsorbate_migration | Anomaly count |  |  |  | Gas shift correction
[9 empty] | total | reproduction failure | unphysical relaxation | energy anomaly | Shift (eV) | N_fit | MAE_total_shifted (eV) | MAE_normal_shifted (eV) | Num_normal_shifted | Num_energy_anomaly_shifted
HO | 0.4141184 | 0.4373736 | 0.4627707 | 85.59785 | 84.33574 | 26 | 23 | 2 | 1 | 0 | 1 | 0 | 0.4618459 | 23 | 0.3318746 | 0.2976362 | 23 | 0
HO2 | 0.5256844 | 0.5042637 | 0.5194736 | 82.22135 | 73.65987 | 26 | 17 | 6 | 3 | 1 | 2 | 0 | 0.4709656 | 17 | 0.3903227 | 0.2693306 | 17 | 0
O | 0.5845181 | 0.6226571 | 0.5813143 | 85.91575 | 84.4618 | 26 | 23 | 2 | 1 | 0 | 1 | 0 | 0.4439571 | 23 | 0.396097 | 0.4268054 | 23 | 0

## ORB-v3
Adsorbate_name | MAE_total (eV) | MAE_normal (eV) | MAE_single (eV) | ADwT (%) | AMDwT (%) | Num_total | Num_normal | Num_adsorbate_migration | Anomaly count |  |  |  | Gas shift correction
[9 empty] | total | reproduction failure | unphysical relaxation | energy anomaly | Shift (eV) | N_fit | MAE_total_shifted (eV) | MAE_normal_shifted (eV) | Num_normal_shifted | Num_energy_anomaly_shifted
HO | 0.3024069 | 0.2864723 | 0.3311822 | 86.36839 | 85.94949 | 26 | 24 | 1 | 1 | 0 | 1 | 0 | 0.2103968 | 24 | 0.2467648 | 0.2355896 | 24 | 0
HO2 | 0.6058542 | 0.2773335 | 0.2787965 | 78.81083 | 70.36267 | 26 | 14 | 8 | 4 | 1 | 3 | 0 | -0.09847942 | 14 | 0.5852386 | 0.2671845 | 14 | 0
O | 0.5298022 | 0.3616256 | 0.4397729 | 85.44349 | 84.66185 | 26 | 23 | 0 | 3 | 1 | 2 | 0 | 0.2258166 | 23 | 0.5033655 | 0.3219225 | 23 | 0

## PET-OAM-XL
Adsorbate_name | MAE_total (eV) | MAE_normal (eV) | MAE_single (eV) | ADwT (%) | AMDwT (%) | Num_total | Num_normal | Num_adsorbate_migration | Anomaly count |  |  |  | Gas shift correction
[9 empty] | total | reproduction failure | unphysical relaxation | energy anomaly | Shift (eV) | N_fit | MAE_total_shifted (eV) | MAE_normal_shifted (eV) | Num_normal_shifted | Num_energy_anomaly_shifted
HO | 0.2376165 | 0.239245 | 0.2412297 | 89.21115 | 89.88685 | 26 | 24 | 1 | 1 | 0 | 1 | 0 | -0.08854653 | 24 | 0.2306652 | 0.2317144 | 24 | 0
HO2 | 0.5143589 | 0.273469 | 0.288634 | 82.53794 | 74.48632 | 26 | 17 | 7 | 2 | 0 | 2 | 0 | -0.1463638 | 17 | 0.4688479 | 0.2469122 | 17 | 0
O | 0.4377768 | 0.4377768 | 0.4423645 | 89.41523 | 89.5444 | 26 | 26 | 0 | 0 | 0 | 0 | 0 | 0.3425596 | 26 | 0.3848599 | 0.3848599 | 26 | 0

## SevenNet-MF-OMPA
Adsorbate_name | MAE_total (eV) | MAE_normal (eV) | MAE_single (eV) | ADwT (%) | AMDwT (%) | Num_total | Num_normal | Num_adsorbate_migration | Anomaly count |  |  |  | Gas shift correction
[9 empty] | total | reproduction failure | unphysical relaxation | energy anomaly | Shift (eV) | N_fit | MAE_total_shifted (eV) | MAE_normal_shifted (eV) | Num_normal_shifted | Num_energy_anomaly_shifted
HO | 0.2592896 | 0.2594068 | 0.2966246 | 83.56358 | 85.09895 | 26 | 24 | 1 | 1 | 0 | 1 | 0 | 0.03264881 | 24 | 0.258837 | 0.2561957 | 24 | 0
HO2 | 0.549883 | 0.2652241 | 0.3552177 | 76.84066 | 69.9544 | 26 | 14 | 7 | 5 | 1 | 4 | 0 | 0.1785815 | 14 | 0.5789929 | 0.2172387 | 14 | 0
O | 0.5181969 | 0.4299043 | 0.4489485 | 80.43433 | 80.19317 | 26 | 22 | 0 | 4 | 1 | 3 | 0 | 0.302235 | 22 | 0.5319361 | 0.3911897 | 22 | 0

## SevenNet-Omni
Adsorbate_name | MAE_total (eV) | MAE_normal (eV) | MAE_single (eV) | ADwT (%) | AMDwT (%) | Num_total | Num_normal | Num_adsorbate_migration | Anomaly count |  |  |  | Gas shift correction
[9 empty] | total | reproduction failure | unphysical relaxation | energy anomaly | Shift (eV) | N_fit | MAE_total_shifted (eV) | MAE_normal_shifted (eV) | Num_normal_shifted | Num_energy_anomaly_shifted
HO | 0.3406808 | 0.3193931 | 0.349589 | 86.2572 | 86.01876 | 26 | 23 | 0 | 3 | 1 | 2 | 0 | 0.275805 | 23 | 0.3021962 | 0.2419254 | 23 | 0
HO2 | 0.3862548 | 0.3062758 | 0.3963098 | 82.09969 | 75.25985 | 26 | 17 | 5 | 4 | 0 | 4 | 0 | 0.2304019 | 17 | 0.3551675 | 0.2243852 | 17 | 0
O | 0.4821823 | 0.5255259 | 0.4787994 | 86.61172 | 86.4279 | 26 | 23 | 0 | 3 | 0 | 3 | 0 | 0.3175029 | 23 | 0.4011391 | 0.4303677 | 23 | 0

## TACE-OAM-L
Adsorbate_name | MAE_total (eV) | MAE_normal (eV) | MAE_single (eV) | ADwT (%) | AMDwT (%) | Num_total | Num_normal | Num_adsorbate_migration | Anomaly count |  |  |  | Gas shift correction
[9 empty] | total | reproduction failure | unphysical relaxation | energy anomaly | Shift (eV) | N_fit | MAE_total_shifted (eV) | MAE_normal_shifted (eV) | Num_normal_shifted | Num_energy_anomaly_shifted
HO | 0.2069337 | 0.2036587 | 0.2351908 | 85.98378 | 87.28274 | 26 | 22 | 1 | 3 | 0 | 3 | 0 | 0.03810794 | 22 | 0.207271 | 0.200593 | 22 | 0
HO2 | 0.5001463 | 0.2663556 | 0.2868839 | 81.30822 | 74.04276 | 26 | 17 | 6 | 3 | 0 | 3 | 0 | -0.1960782 | 17 | 0.4151387 | 0.2141583 | 17 | 0
O | 0.4493834 | 0.3808138 | 0.3827466 | 85.18446 | 85.23877 | 26 | 22 | 1 | 3 | 0 | 3 | 0 | 0.04676682 | 22 | 0.4494442 | 0.3766341 | 22 | 0

## UMA-m-1p1-OC20
Adsorbate_name | MAE_total (eV) | MAE_normal (eV) | MAE_single (eV) | ADwT (%) | AMDwT (%) | Num_total | Num_normal | Num_adsorbate_migration | Anomaly count |  |  |  | Gas shift correction
[9 empty] | total | reproduction failure | unphysical relaxation | energy anomaly | Shift (eV) | N_fit | MAE_total_shifted (eV) | MAE_normal_shifted (eV) | Num_normal_shifted | Num_energy_anomaly_shifted
HO | 0.3501484 | 0.2781162 | 0.3515286 | 82.22397 | 80.67888 | 26 | 20 | 4 | 2 | 0 | 1 | 1 | -0.1082674 | 21 | 0.342188 | 0.2615967 | 20 | 1
HO2 | 0.4669643 | 0.314898 | 0.3464221 | 75.9079 | 65.32223 | 26 | 14 | 9 | 3 | 0 | 3 | 0 | 0.08566751 | 14 | 0.4892146 | 0.3072671 | 14 | 0
O | 0.4837822 | 0.3639151 | 0.3654061 | 82.48038 | 79.97505 | 26 | 21 | 1 | 4 | 1 | 3 | 0 | -0.158096 | 21 | 0.4480155 | 0.3422176 | 21 | 0

## UMA-m-1p1-OMAT
Adsorbate_name | MAE_total (eV) | MAE_normal (eV) | MAE_single (eV) | ADwT (%) | AMDwT (%) | Num_total | Num_normal | Num_adsorbate_migration | Anomaly count |  |  |  | Gas shift correction
[9 empty] | total | reproduction failure | unphysical relaxation | energy anomaly | Shift (eV) | N_fit | MAE_total_shifted (eV) | MAE_normal_shifted (eV) | Num_normal_shifted | Num_energy_anomaly_shifted
HO | 0.2360203 | 0.2494224 | 0.2441466 | 85.06803 | 84.44631 | 26 | 22 | 2 | 2 | 0 | 2 | 0 | -0.05217014 | 22 | 0.2281218 | 0.2448306 | 22 | 0
HO2 | 0.6465609 | 0.4285541 | 0.4499731 | 80.80848 | 76.29195 | 26 | 18 | 5 | 3 | 0 | 3 | 0 | -0.4317847 | 18 | 0.4170361 | 0.2409465 | 18 | 0
O | 0.3997161 | 0.4213975 | 0.4011002 | 85.63579 | 84.68207 | 26 | 24 | 0 | 2 | 0 | 2 | 0 | 0.1309765 | 24 | 0.3864505 | 0.4070265 | 24 | 0

## UMA-s-1p1-OC20
Adsorbate_name | MAE_total (eV) | MAE_normal (eV) | MAE_single (eV) | ADwT (%) | AMDwT (%) | Num_total | Num_normal | Num_adsorbate_migration | Anomaly count |  |  |  | Gas shift correction
[9 empty] | total | reproduction failure | unphysical relaxation | energy anomaly | Shift (eV) | N_fit | MAE_total_shifted (eV) | MAE_normal_shifted (eV) | Num_normal_shifted | Num_energy_anomaly_shifted
HO | 0.3787665 | 0.267961 | 0.3655537 | 78.72318 | 77.22079 | 26 | 21 | 3 | 2 | 0 | 2 | 0 | 0.02651212 | 21 | 0.3751992 | 0.2648068 | 21 | 0
HO2 | 0.454152 | 0.3222027 | 0.4200165 | 72.38619 | 60.96627 | 26 | 12 | 10 | 4 | 0 | 4 | 0 | 0.1126652 | 12 | 0.4557824 | 0.2964122 | 12 | 0
O | 0.5594938 | 0.3219604 | 0.3485384 | 77.28938 | 74.22948 | 26 | 19 | 1 | 6 | 0 | 6 | 0 | -0.0652053 | 19 | 0.5441402 | 0.3112458 | 19 | 0

## UMA-s-1p1-OMAT
Adsorbate_name | MAE_total (eV) | MAE_normal (eV) | MAE_single (eV) | ADwT (%) | AMDwT (%) | Num_total | Num_normal | Num_adsorbate_migration | Anomaly count |  |  |  | Gas shift correction
[9 empty] | total | reproduction failure | unphysical relaxation | energy anomaly | Shift (eV) | N_fit | MAE_total_shifted (eV) | MAE_normal_shifted (eV) | Num_normal_shifted | Num_energy_anomaly_shifted
HO | 0.2296743 | 0.2430646 | 0.2763717 | 86.74123 | 86.33626 | 26 | 23 | 2 | 1 | 0 | 1 | 0 | 0.09078428 | 23 | 0.2178174 | 0.2257141 | 23 | 0
HO2 | 0.4917125 | 0.3189789 | 0.3156532 | 82.39665 | 77.66176 | 26 | 18 | 6 | 2 | 0 | 2 | 0 | -0.3169821 | 18 | 0.4101454 | 0.2031515 | 18 | 0
O | 0.3841895 | 0.3185479 | 0.3692929 | 86.92569 | 86.04672 | 26 | 22 | 2 | 2 | 0 | 2 | 0 | 0.0788555 | 22 | 0.3846292 | 0.3132547 | 22 | 0

## UMA-s-1p2-OC20
Adsorbate_name | MAE_total (eV) | MAE_normal (eV) | MAE_single (eV) | ADwT (%) | AMDwT (%) | Num_total | Num_normal | Num_adsorbate_migration | Anomaly count |  |  |  | Gas shift correction
[9 empty] | total | reproduction failure | unphysical relaxation | energy anomaly | Shift (eV) | N_fit | MAE_total_shifted (eV) | MAE_normal_shifted (eV) | Num_normal_shifted | Num_energy_anomaly_shifted
HO | 0.3546031 | 0.2718428 | 0.357339 | 78.53611 | 79.19162 | 26 | 21 | 3 | 2 | 0 | 1 | 1 | 0.02402846 | 22 | 0.3546031 | 0.272987 | 21 | 1
HO2 | 0.4726126 | 0.3454564 | 0.3899241 | 70.92229 | 62.27844 | 26 | 12 | 9 | 5 | 0 | 5 | 0 | 0.1197076 | 12 | 0.4919993 | 0.3276072 | 12 | 0
O | 0.5477687 | 0.3980126 | 0.3785134 | 78.43537 | 78.85132 | 26 | 21 | 1 | 4 | 1 | 3 | 0 | -0.2802371 | 21 | 0.4655893 | 0.3363006 | 21 | 0

## UMA-s-1p2-OC22
Adsorbate_name | MAE_total (eV) | MAE_normal (eV) | MAE_single (eV) | ADwT (%) | AMDwT (%) | Num_total | Num_normal | Num_adsorbate_migration | Anomaly count |  |  |  | Gas shift correction
[9 empty] | total | reproduction failure | unphysical relaxation | energy anomaly | Shift (eV) | N_fit | MAE_total_shifted (eV) | MAE_normal_shifted (eV) | Num_normal_shifted | Num_energy_anomaly_shifted
HO | 0.888392 | 0.8856787 | 0.8515334 | 85.87389 | 85.69695 | 26 | 24 | 2 | 0 | 0 | 0 | 0 | -0.7595703 | 24 | 0.2298457 | 0.2355511 | 24 | 0
HO2 | 1.824812 | 1.664717 | 1.681288 | 83.68655 | 80.93357 | 26 | 18 | 4 | 4 | 0 | 1 | 3 | -1.794725 | 21 | 0.3193328 | 0.2076201 | 21 | 0
O | 0.5845088 | 0.4877562 | 0.4773708 | 86.58163 | 85.62855 | 26 | 23 | 1 | 2 | 0 | 2 | 0 | -0.4209848 | 23 | 0.4215887 | 0.3584967 | 23 | 0

## UMA-s-1p2-OMAT
Adsorbate_name | MAE_total (eV) | MAE_normal (eV) | MAE_single (eV) | ADwT (%) | AMDwT (%) | Num_total | Num_normal | Num_adsorbate_migration | Anomaly count |  |  |  | Gas shift correction
[9 empty] | total | reproduction failure | unphysical relaxation | energy anomaly | Shift (eV) | N_fit | MAE_total_shifted (eV) | MAE_normal_shifted (eV) | Num_normal_shifted | Num_energy_anomaly_shifted
HO | 0.3343223 | 0.3157293 | 0.3898789 | 85.44218 | 84.98107 | 26 | 21 | 3 | 2 | 0 | 2 | 0 | 0.3115109 | 21 | 0.2307433 | 0.2483872 | 21 | 0
HO2 | 0.4777629 | 0.333302 | 0.3942692 | 81.59733 | 78.09284 | 26 | 20 | 4 | 2 | 0 | 2 | 0 | 0.2634624 | 20 | 0.4120463 | 0.2215241 | 20 | 0
O | 0.5116921 | 0.4647653 | 0.5163597 | 86.70853 | 86.48641 | 26 | 25 | 1 | 0 | 0 | 0 | 0 | 0.3605341 | 25 | 0.4034947 | 0.3378186 | 25 | 0