## MLIP_Data
MLIP_name | Normal rate (%) | Adsorbate migration rate (%) | Anomaly rate (%) |  |  |  | MAE_total (eV) | MAE_normal (eV) | MAE_single (eV) | ADwT (%) | AMDwT (%) | Num_total | Time_total (ms) | Time_per_step (ms) | Steps_total
|  |  | total | reproduction failure | unphysical relaxation | energy anomaly
Allegro-OAM-L | 66.07143 | 1.785714 | 32.14286 | 0 | 16.07143 | 16.07143 | 1.799552 | 1.74089 | 1.836355 | 82.07665 | 81.7989 | 56 | 82672.79 | 13.31714 | 6208
AlphaNet-v1-OMA | 78.57143 | 1.785714 | 19.64286 | 0 | 19.64286 | 0 | 1.056785 | 1.071925 | 1.131692 | 79.79896 | 82.37656 | 56 | 131716.7 | 19.93895 | 6606
CHGNet-v0.3.0 | 67.85714 | 5.357143 | 26.78571 | 0 | 26.78571 | 0 | 0.9234764 | 0.9304204 | 0.8844659 | 70.96453 | 75.90005 | 56 | 315482.9 | 38.93408 | 8103
DPA-3.1-3M-FT | 67.85714 | 0 | 32.14286 | 5.357143 | 19.64286 | 7.142857 | 1.543206 | 0.4912274 | 1.81919 | 73.02357 | 78.15077 | 56 | 861058.1 | 79.35288 | 10851
DPA-4.0.1-pro-MPtrj | 85.71429 | 0 | 14.28571 | 0 | 14.28571 | 0 | 0.4249338 | 0.4252535 | 0.4387467 | 80.3128 | 85.56907 | 56 | 569176 | 95.11632 | 5984
Eqnorm-MPtrj | 67.85714 | 0 | 32.14286 | 0 | 32.14286 | 0 | 0.4287499 | 0.438518 | 0.4007864 | 78.54167 | 78.27681 | 56 | 390985.6 | 53.66995 | 7285
EquFlash | 87.5 | 0 | 12.5 | 0 | 12.5 | 0 | 0.6733319 | 0.6891544 | 0.6984997 | 81.13277 | 85.40888 | 56 | 389493.7 | 62.08059 | 6274
EquFlashV2 | 98.21429 | 0 | 1.785714 | 0 | 1.785714 | 0 | 1.030395 | 1.025857 | 1.031843 | 86.15707 | 89.687 | 56 | 730009.8 | 147.2091 | 4959
EqV3-OMatMPtrjSalex | 98.21429 | 1.785714 | 0 | 0 | 0 | 0 | 0.7032444 | 0.6964533 | 0.7025838 | 87.3111 | 90.30022 | 56 | 528686.3 | 105.5052 | 5011
eSEN-30M-OAM | 91.07143 | 1.785714 | 7.142857 | 0 | 7.142857 | 0 | 0.3717004 | 0.3842755 | 0.3895619 | 85.30248 | 87.51478 | 56 | 590054.8 | 114.507 | 5153
GRACE-2L-OAM | 85.71429 | 1.785714 | 12.5 | 0 | 12.5 | 0 | 0.6918572 | 0.6740516 | 0.6446251 | 82.96465 | 83.99868 | 56 | 50346.7 | 8.312151 | 6057
MACE-MH-1-OC20 | 83.92857 | 0 | 16.07143 | 0 | 16.07143 | 0 | 0.2860535 | 0.2910946 | 0.3098976 | 78.89759 | 84.97603 | 56 | 272194.6 | 48.08242 | 5661
MACE-MH-1-OMAT | 83.92857 | 0 | 16.07143 | 0 | 16.07143 | 0 | 0.2860535 | 0.2910946 | 0.3098976 | 78.89759 | 84.97603 | 56 | 271662.6 | 47.98844 | 5661
MACE-MPA-0 | 67.85714 | 3.571429 | 28.57143 | 0 | 28.57143 | 0 | 0.6880273 | 0.6681849 | 0.6741319 | 76.97886 | 78.11781 | 56 | 381512.9 | 51.63255 | 7389
MatRIS-10M-OAM | 92.85714 | 1.785714 | 5.357143 | 0 | 5.357143 | 0 | 0.1536846 | 0.1481729 | 1.367286 | 83.82046 | 85.65756 | 56 | 848398.2 | 148.0109 | 5732
MatterSim-v1-5M | 64.28571 | 10.71429 | 25 | 0 | 25 | 0 | 0.3460809 | 0.2781911 | 0.2966793 | 75.11723 | 75.63758 | 56 | 181027.1 | 24.12086 | 7505
NequIP-OAM-L | 89.28571 | 0 | 10.71429 | 0 | 10.71429 | 0 | 0.7606448 | 0.7628294 | 0.7741656 | 80.61346 | 82.71293 | 56 | 31783.43 | 4.961509 | 6406
NequIP-OAM-XL | 89.28571 | 0 | 10.71429 | 0 | 10.71429 | 0 | 0.6575969 | 0.6745899 | 0.6818971 | 83.03997 | 86.90876 | 56 | 45184.28 | 7.815997 | 5781
Nequix-MP-1 | 64.28571 | 1.785714 | 33.92857 | 0 | 33.92857 | 0 | 0.7764369 | 0.7863644 | 0.799272 | 72.70651 | 77.70933 | 56 | 178129.3 | 21.6518 | 8227
ORB-v3 | 85.71429 | 0 | 14.28571 | 0 | 14.28571 | 0 | 0.4657125 | 0.4633561 | 0.4610879 | 78.43598 | 84.30089 | 56 | 70534.01 | 11.28905 | 6248
PET-OAM-XL | 51.78571 | 1.785714 | 46.42857 | 0 | 3.571429 | 42.85714 | 1.980408 | 1.765366 | 2.079435 | 83.88848 | 87.24533 | 56 | 416512.6 | 77.4763 | 5376
SevenNet-MF-OMPA | 85.71429 | 0 | 14.28571 | 0 | 14.28571 | 0 | 0.7107625 | 0.7404471 | 0.7371287 | 81.72012 | 85.03236 | 56 | 150035.7 | 26.0343 | 5763
SevenNet-Omni | 89.28571 | 0 | 10.71429 | 0 | 10.71429 | 0 | 0.2905986 | 0.2757241 | 0.2678316 | 83.29203 | 87.40033 | 56 | 140802.8 | 25.73621 | 5471
TACE-OAM-L | 91.07143 | 0 | 8.928571 | 0 | 8.928571 | 0 | 0.4689849 | 0.4669188 | 0.4758385 | 83.84475 | 86.41299 | 56 | 874254.4 | 155.783 | 5612
UMA-m-1p1-OC20 | 94.64286 | 0 | 5.357143 | 0 | 5.357143 | 0 | 0.1609282 | 0.1409777 | 0.1422719 | 92.45019 | 92.47343 | 56 | 592695.6 | 152.2465 | 3893
UMA-m-1p1-OMAT | 94.64286 | 1.785714 | 3.571429 | 0 | 3.571429 | 0 | 0.5790979 | 0.573866 | 0.5701744 | 82.42468 | 87.00823 | 56 | 838923.4 | 148.6399 | 5644
UMA-s-1p1-OC20 | 85.71429 | 0 | 14.28571 | 0 | 14.28571 | 0 | 0.1797908 | 0.1413622 | 0.1783088 | 89.63496 | 91.80709 | 56 | 228059.9 | 48.06321 | 4745
UMA-s-1p1-OMAT | 83.92857 | 3.571429 | 12.5 | 0 | 12.5 | 0 | 0.4961107 | 0.5098984 | 0.4657897 | 79.49344 | 84.62947 | 56 | 295552.8 | 48.17487 | 6135
UMA-s-1p2-OC20 | 91.07143 | 0 | 8.928571 | 0 | 8.928571 | 0 | 0.2054871 | 0.1819876 | 0.2031548 | 90.88861 | 92.06735 | 56 | 232093.5 | 53.3058 | 4354
UMA-s-1p2-OC22 | 58.92857 | 1.785714 | 39.28571 | 0 | 35.71429 | 3.571429 | 0.9946397 | 0.982936 | 1.042571 | 70.84487 | 75.12983 | 56 | 474990.8 | 53.52009 | 8875
UMA-s-1p2-OMAT | 87.5 | 0 | 12.5 | 0 | 12.5 | 0 | 0.3385784 | 0.3416943 | 0.3027592 | 79.43938 | 84.55157 | 56 | 327180 | 53.44332 | 6122

## MLIP_Data_shifted
MLIP_name | Normal rate (%) | Adsorbate migration rate (%) | Anomaly rate (%) |  |  |  | MAE_total (eV) | MAE_normal (eV) | MAE_single (eV) | ADwT (%) | AMDwT (%) | Num_total | Time_total (ms) | Time_per_step (ms) | Steps_total
|  |  | total | reproduction failure | unphysical relaxation | energy anomaly
Allegro-OAM-L | 82.14286 | 1.785714 | 16.07143 | 0 | 16.07143 | 0 | 0.1543845 | 0.1279331 | 0.1388914 | 82.07665 | 81.7989 | 56 | 82672.79 | 13.31714 | 6208
AlphaNet-v1-OMA | 78.57143 | 1.785714 | 19.64286 | 0 | 19.64286 | 0 | 0.1881197 | 0.1442161 | 0.1741814 | 79.79896 | 82.37656 | 56 | 131716.7 | 19.93895 | 6606
CHGNet-v0.3.0 | 67.85714 | 5.357143 | 26.78571 | 0 | 26.78571 | 0 | 0.289675 | 0.2555926 | 0.2416035 | 70.96453 | 75.90005 | 56 | 315482.9 | 38.93408 | 8103
DPA-3.1-3M-FT | 66.07143 | 0 | 33.92857 | 5.357143 | 19.64286 | 8.928571 | 1.437264 | 0.170201 | 1.701051 | 73.02357 | 78.15077 | 56 | 861058.1 | 79.35288 | 10851
DPA-4.0.1-pro-MPtrj | 85.71429 | 0 | 14.28571 | 0 | 14.28571 | 0 | 0.1413797 | 0.1408653 | 0.1313981 | 80.3128 | 85.56907 | 56 | 569176 | 95.11632 | 5984
Eqnorm-MPtrj | 67.85714 | 0 | 32.14286 | 0 | 32.14286 | 0 | 0.2605951 | 0.2200026 | 0.2179446 | 78.54167 | 78.27681 | 56 | 390985.6 | 53.66995 | 7285
EquFlash | 87.5 | 0 | 12.5 | 0 | 12.5 | 0 | 0.1665642 | 0.1554956 | 0.1840757 | 81.13277 | 85.40888 | 56 | 389493.7 | 62.08059 | 6274
EquFlashV2 | 98.21429 | 0 | 1.785714 | 0 | 1.785714 | 0 | 0.1124267 | 0.1135023 | 0.1101996 | 86.15707 | 89.687 | 56 | 730009.8 | 147.2091 | 4959
EqV3-OMatMPtrjSalex | 98.21429 | 1.785714 | 0 | 0 | 0 | 0 | 0.1187047 | 0.1166283 | 0.1155356 | 87.3111 | 90.30022 | 56 | 528686.3 | 105.5052 | 5011
eSEN-30M-OAM | 91.07143 | 1.785714 | 7.142857 | 0 | 7.142857 | 0 | 0.1569664 | 0.1452821 | 0.1391048 | 85.30248 | 87.51478 | 56 | 590054.8 | 114.507 | 5153
GRACE-2L-OAM | 85.71429 | 1.785714 | 12.5 | 0 | 12.5 | 0 | 0.1524117 | 0.1459976 | 0.1610994 | 82.96465 | 83.99868 | 56 | 50346.7 | 8.312151 | 6057
MACE-MH-1-OC20 | 83.92857 | 0 | 16.07143 | 0 | 16.07143 | 0 | 0.1334188 | 0.1134949 | 0.1078314 | 78.89759 | 84.97603 | 56 | 272194.6 | 48.08242 | 5661
MACE-MH-1-OMAT | 83.92857 | 0 | 16.07143 | 0 | 16.07143 | 0 | 0.1334188 | 0.1134949 | 0.1078314 | 78.89759 | 84.97603 | 56 | 271662.6 | 47.98844 | 5661
MACE-MPA-0 | 67.85714 | 3.571429 | 28.57143 | 0 | 28.57143 | 0 | 0.1959855 | 0.1477552 | 0.1765121 | 76.97886 | 78.11781 | 56 | 381512.9 | 51.63255 | 7389
MatRIS-10M-OAM | 92.85714 | 1.785714 | 5.357143 | 0 | 5.357143 | 0 | 0.1376315 | 0.1299868 | 1.343934 | 83.82046 | 85.65756 | 56 | 848398.2 | 148.0109 | 5732
MatterSim-v1-5M | 64.28571 | 10.71429 | 25 | 0 | 25 | 0 | 0.2098493 | 0.1454657 | 0.1652653 | 75.11723 | 75.63758 | 56 | 181027.1 | 24.12086 | 7505
NequIP-OAM-L | 89.28571 | 0 | 10.71429 | 0 | 10.71429 | 0 | 0.1353853 | 0.1293683 | 0.1488511 | 80.61346 | 82.71293 | 56 | 31783.43 | 4.961509 | 6406
NequIP-OAM-XL | 89.28571 | 0 | 10.71429 | 0 | 10.71429 | 0 | 0.1275703 | 0.1023291 | 0.1135341 | 83.03997 | 86.90876 | 56 | 45184.28 | 7.815997 | 5781
Nequix-MP-1 | 64.28571 | 1.785714 | 33.92857 | 0 | 33.92857 | 0 | 0.1761182 | 0.1785153 | 0.2147402 | 72.70651 | 77.70933 | 56 | 178129.3 | 21.6518 | 8227
ORB-v3 | 85.71429 | 0 | 14.28571 | 0 | 14.28571 | 0 | 0.1544971 | 0.1448555 | 0.148501 | 78.43598 | 84.30089 | 56 | 70534.01 | 11.28905 | 6248
PET-OAM-XL | 94.64286 | 1.785714 | 3.571429 | 0 | 3.571429 | 0 | 0.1092695 | 0.1095421 | 0.1485565 | 83.88848 | 87.24533 | 56 | 416512.6 | 77.4763 | 5376
SevenNet-MF-OMPA | 85.71429 | 0 | 14.28571 | 0 | 14.28571 | 0 | 0.1840468 | 0.1534205 | 0.1462606 | 81.72012 | 85.03236 | 56 | 150035.7 | 26.0343 | 5763
SevenNet-Omni | 89.28571 | 0 | 10.71429 | 0 | 10.71429 | 0 | 0.1381907 | 0.0915915 | 0.1097125 | 83.29203 | 87.40033 | 56 | 140802.8 | 25.73621 | 5471
TACE-OAM-L | 91.07143 | 0 | 8.928571 | 0 | 8.928571 | 0 | 0.1387744 | 0.1294587 | 0.1256578 | 83.84475 | 86.41299 | 56 | 874254.4 | 155.783 | 5612
UMA-m-1p1-OC20 | 94.64286 | 0 | 5.357143 | 0 | 5.357143 | 0 | 0.1470838 | 0.1303675 | 0.1294626 | 92.45019 | 92.47343 | 56 | 592695.6 | 152.2465 | 3893
UMA-m-1p1-OMAT | 94.64286 | 1.785714 | 3.571429 | 0 | 3.571429 | 0 | 0.14446 | 0.1432923 | 0.1475879 | 82.42468 | 87.00823 | 56 | 838923.4 | 148.6399 | 5644
UMA-s-1p1-OC20 | 85.71429 | 0 | 14.28571 | 0 | 14.28571 | 0 | 0.1743958 | 0.1388121 | 0.174711 | 89.63496 | 91.80709 | 56 | 228059.9 | 48.06321 | 4745
UMA-s-1p1-OMAT | 83.92857 | 3.571429 | 12.5 | 0 | 12.5 | 0 | 0.2293648 | 0.2216256 | 0.2299815 | 79.49344 | 84.62947 | 56 | 295552.8 | 48.17487 | 6135
UMA-s-1p2-OC20 | 91.07143 | 0 | 8.928571 | 0 | 8.928571 | 0 | 0.1678254 | 0.1498798 | 0.1656388 | 90.88861 | 92.06735 | 56 | 232093.5 | 53.3058 | 4354
UMA-s-1p2-OC22 | 62.5 | 1.785714 | 35.71429 | 0 | 35.71429 | 0 | 0.3593988 | 0.2998064 | 0.3056932 | 70.84487 | 75.12983 | 56 | 474990.8 | 53.52009 | 8875
UMA-s-1p2-OMAT | 87.5 | 0 | 12.5 | 0 | 12.5 | 0 | 0.1601064 | 0.1262458 | 0.1391787 | 79.43938 | 84.55157 | 56 | 327180 | 53.44332 | 6122

## anomaly
MLIP_name | Num_normal | Num_adsorbate_migration | Anomaly count |  |  |  | Reproduction failure |  |  | Unphysical relaxation
|  |  | total | reproduction failure | unphysical relaxation | energy anomaly | ads_eng_seed | ads_seed | slab_seed | ads_conv | ads_move | slab_conv | slab_move
Allegro-OAM-L | 37 | 1 | 18 | 0 | 9 | 9 | 0 | 0 | 0 | 0 | 3 | 0 | 6
AlphaNet-v1-OMA | 44 | 1 | 11 | 0 | 11 | 0 | 0 | 0 | 0 | 0 | 5 | 0 | 6
CHGNet-v0.3.0 | 38 | 3 | 15 | 0 | 15 | 0 | 0 | 0 | 0 | 0 | 9 | 0 | 10
DPA-3.1-3M-FT | 38 | 0 | 18 | 3 | 11 | 4 | 3 | 3 | 0 | 0 | 9 | 0 | 6
DPA-4.0.1-pro-MPtrj | 48 | 0 | 8 | 0 | 8 | 0 | 0 | 0 | 0 | 0 | 2 | 0 | 6
Eqnorm-MPtrj | 38 | 0 | 18 | 0 | 18 | 0 | 0 | 0 | 0 | 0 | 11 | 0 | 8
EquFlash | 49 | 0 | 7 | 0 | 7 | 0 | 0 | 0 | 0 | 0 | 3 | 0 | 4
EquFlashV2 | 55 | 0 | 1 | 0 | 1 | 0 | 0 | 0 | 0 | 0 | 1 | 0 | 0
EqV3-OMatMPtrjSalex | 55 | 1 | 0 | 0 | 0 | 0 | 0 | 0 | 0 | 0 | 0 | 0 | 0
eSEN-30M-OAM | 51 | 1 | 4 | 0 | 4 | 0 | 0 | 0 | 0 | 0 | 0 | 0 | 4
GRACE-2L-OAM | 48 | 1 | 7 | 0 | 7 | 0 | 0 | 0 | 0 | 0 | 7 | 0 | 0
MACE-MH-1-OC20 | 47 | 0 | 9 | 0 | 9 | 0 | 0 | 0 | 0 | 0 | 3 | 0 | 6
MACE-MH-1-OMAT | 47 | 0 | 9 | 0 | 9 | 0 | 0 | 0 | 0 | 0 | 3 | 0 | 6
MACE-MPA-0 | 38 | 2 | 16 | 0 | 16 | 0 | 0 | 0 | 0 | 0 | 9 | 0 | 10
MatRIS-10M-OAM | 52 | 1 | 3 | 0 | 3 | 0 | 0 | 0 | 0 | 0 | 1 | 0 | 2
MatterSim-v1-5M | 36 | 6 | 14 | 0 | 14 | 0 | 0 | 0 | 0 | 0 | 7 | 0 | 10
NequIP-OAM-L | 50 | 0 | 6 | 0 | 6 | 0 | 0 | 0 | 0 | 0 | 2 | 0 | 4
NequIP-OAM-XL | 50 | 0 | 6 | 0 | 6 | 0 | 0 | 0 | 0 | 0 | 2 | 0 | 4
Nequix-MP-1 | 36 | 1 | 19 | 0 | 19 | 0 | 0 | 0 | 0 | 0 | 10 | 0 | 12
ORB-v3 | 48 | 0 | 8 | 0 | 8 | 0 | 0 | 0 | 0 | 0 | 6 | 0 | 2
PET-OAM-XL | 29 | 1 | 26 | 0 | 2 | 24 | 0 | 0 | 0 | 0 | 2 | 0 | 0
SevenNet-MF-OMPA | 48 | 0 | 8 | 0 | 8 | 0 | 0 | 0 | 0 | 0 | 2 | 0 | 6
SevenNet-Omni | 50 | 0 | 6 | 0 | 6 | 0 | 0 | 0 | 0 | 0 | 2 | 0 | 4
TACE-OAM-L | 51 | 0 | 5 | 0 | 5 | 0 | 0 | 0 | 0 | 0 | 3 | 0 | 2
UMA-m-1p1-OC20 | 53 | 0 | 3 | 0 | 3 | 0 | 0 | 0 | 0 | 0 | 1 | 0 | 2
UMA-m-1p1-OMAT | 53 | 1 | 2 | 0 | 2 | 0 | 0 | 0 | 0 | 0 | 2 | 0 | 0
UMA-s-1p1-OC20 | 48 | 0 | 8 | 0 | 8 | 0 | 0 | 0 | 0 | 0 | 4 | 0 | 4
UMA-s-1p1-OMAT | 47 | 2 | 7 | 0 | 7 | 0 | 0 | 0 | 0 | 0 | 5 | 0 | 2
UMA-s-1p2-OC20 | 51 | 0 | 5 | 0 | 5 | 0 | 0 | 0 | 0 | 0 | 3 | 0 | 2
UMA-s-1p2-OC22 | 33 | 1 | 22 | 0 | 20 | 2 | 0 | 0 | 0 | 0 | 13 | 0 | 14
UMA-s-1p2-OMAT | 49 | 0 | 7 | 0 | 7 | 0 | 0 | 0 | 0 | 0 | 3 | 0 | 4

## anomaly_shifted
MLIP_name | Num_normal | Num_adsorbate_migration | Anomaly count |  |  |  | Reproduction failure |  |  | Unphysical relaxation
|  |  | total | reproduction failure | unphysical relaxation | energy anomaly | ads_eng_seed | ads_seed | slab_seed | ads_conv | ads_move | slab_conv | slab_move
Allegro-OAM-L | 46 | 1 | 9 | 0 | 9 | 0 | 0 | 0 | 0 | 0 | 3 | 0 | 6
AlphaNet-v1-OMA | 44 | 1 | 11 | 0 | 11 | 0 | 0 | 0 | 0 | 0 | 5 | 0 | 6
CHGNet-v0.3.0 | 38 | 3 | 15 | 0 | 15 | 0 | 0 | 0 | 0 | 0 | 9 | 0 | 10
DPA-3.1-3M-FT | 37 | 0 | 19 | 3 | 11 | 5 | 3 | 3 | 0 | 0 | 9 | 0 | 6
DPA-4.0.1-pro-MPtrj | 48 | 0 | 8 | 0 | 8 | 0 | 0 | 0 | 0 | 0 | 2 | 0 | 6
Eqnorm-MPtrj | 38 | 0 | 18 | 0 | 18 | 0 | 0 | 0 | 0 | 0 | 11 | 0 | 8
EquFlash | 49 | 0 | 7 | 0 | 7 | 0 | 0 | 0 | 0 | 0 | 3 | 0 | 4
EquFlashV2 | 55 | 0 | 1 | 0 | 1 | 0 | 0 | 0 | 0 | 0 | 1 | 0 | 0
EqV3-OMatMPtrjSalex | 55 | 1 | 0 | 0 | 0 | 0 | 0 | 0 | 0 | 0 | 0 | 0 | 0
eSEN-30M-OAM | 51 | 1 | 4 | 0 | 4 | 0 | 0 | 0 | 0 | 0 | 0 | 0 | 4
GRACE-2L-OAM | 48 | 1 | 7 | 0 | 7 | 0 | 0 | 0 | 0 | 0 | 7 | 0 | 0
MACE-MH-1-OC20 | 47 | 0 | 9 | 0 | 9 | 0 | 0 | 0 | 0 | 0 | 3 | 0 | 6
MACE-MH-1-OMAT | 47 | 0 | 9 | 0 | 9 | 0 | 0 | 0 | 0 | 0 | 3 | 0 | 6
MACE-MPA-0 | 38 | 2 | 16 | 0 | 16 | 0 | 0 | 0 | 0 | 0 | 9 | 0 | 10
MatRIS-10M-OAM | 52 | 1 | 3 | 0 | 3 | 0 | 0 | 0 | 0 | 0 | 1 | 0 | 2
MatterSim-v1-5M | 36 | 6 | 14 | 0 | 14 | 0 | 0 | 0 | 0 | 0 | 7 | 0 | 10
NequIP-OAM-L | 50 | 0 | 6 | 0 | 6 | 0 | 0 | 0 | 0 | 0 | 2 | 0 | 4
NequIP-OAM-XL | 50 | 0 | 6 | 0 | 6 | 0 | 0 | 0 | 0 | 0 | 2 | 0 | 4
Nequix-MP-1 | 36 | 1 | 19 | 0 | 19 | 0 | 0 | 0 | 0 | 0 | 10 | 0 | 12
ORB-v3 | 48 | 0 | 8 | 0 | 8 | 0 | 0 | 0 | 0 | 0 | 6 | 0 | 2
PET-OAM-XL | 53 | 1 | 2 | 0 | 2 | 0 | 0 | 0 | 0 | 0 | 2 | 0 | 0
SevenNet-MF-OMPA | 48 | 0 | 8 | 0 | 8 | 0 | 0 | 0 | 0 | 0 | 2 | 0 | 6
SevenNet-Omni | 50 | 0 | 6 | 0 | 6 | 0 | 0 | 0 | 0 | 0 | 2 | 0 | 4
TACE-OAM-L | 51 | 0 | 5 | 0 | 5 | 0 | 0 | 0 | 0 | 0 | 3 | 0 | 2
UMA-m-1p1-OC20 | 53 | 0 | 3 | 0 | 3 | 0 | 0 | 0 | 0 | 0 | 1 | 0 | 2
UMA-m-1p1-OMAT | 53 | 1 | 2 | 0 | 2 | 0 | 0 | 0 | 0 | 0 | 2 | 0 | 0
UMA-s-1p1-OC20 | 48 | 0 | 8 | 0 | 8 | 0 | 0 | 0 | 0 | 0 | 4 | 0 | 4
UMA-s-1p1-OMAT | 47 | 2 | 7 | 0 | 7 | 0 | 0 | 0 | 0 | 0 | 5 | 0 | 2
UMA-s-1p2-OC20 | 51 | 0 | 5 | 0 | 5 | 0 | 0 | 0 | 0 | 0 | 3 | 0 | 2
UMA-s-1p2-OC22 | 35 | 1 | 20 | 0 | 20 | 0 | 0 | 0 | 0 | 0 | 13 | 0 | 14
UMA-s-1p2-OMAT | 49 | 0 | 7 | 0 | 7 | 0 | 0 | 0 | 0 | 0 | 3 | 0 | 4

## Coverage
MLIP_name | Num_input | Num_succeeded | Num_failed | Num_not_run | Coverage_pct | Failed_by_stage | catbench_version | dispersion | device | input_md5
Allegro-OAM-L | 56 | 56 | 0 | 0 | 100 |  | 1.1.4 | none | NVIDIA L40S | unknown
AlphaNet-v1-OMA | 56 | 56 | 0 | 0 | 100 |  | 1.1.4 | none | NVIDIA L40S | unknown
CHGNet-v0.3.0 | 56 | 56 | 0 | 0 | 100 |  | 1.1.4 | none | NVIDIA L40S | unknown
DPA-3.1-3M-FT | 56 | 56 | 0 | 0 | 100 |  | 1.1.4 | none | NVIDIA L40S | unknown
DPA-4.0.1-pro-MPtrj | 56 | 56 | 0 | 0 | 100 |  | 1.1.4 | none | NVIDIA L40S | unknown
Eqnorm-MPtrj | 56 | 56 | 0 | 0 | 100 |  | 1.1.4 | none | NVIDIA L40S | unknown
EquFlash | 56 | 56 | 0 | 0 | 100 |  | 1.1.4 | none | NVIDIA L40S | unknown
EquFlashV2 | 56 | 56 | 0 | 0 | 100 |  | 1.1.4 | none | NVIDIA L40S | unknown
EqV3-OMatMPtrjSalex | 56 | 56 | 0 | 0 | 100 |  | 1.1.4 | none | NVIDIA L40S | unknown
eSEN-30M-OAM | 56 | 56 | 0 | 0 | 100 |  | 1.1.4 | none | NVIDIA L40S | unknown
GRACE-2L-OAM | 56 | 56 | 0 | 0 | 100 |  | 1.1.4 | none | NVIDIA L40S | unknown
MACE-MH-1-OC20 | 56 | 56 | 0 | 0 | 100 |  | 1.1.4 | none | NVIDIA L40S | unknown
MACE-MH-1-OMAT | 56 | 56 | 0 | 0 | 100 |  | 1.1.4 | none | NVIDIA L40S | unknown
MACE-MPA-0 | 56 | 56 | 0 | 0 | 100 |  | 1.1.4 | none | NVIDIA L40S | unknown
MatRIS-10M-OAM | 56 | 56 | 0 | 0 | 100 |  | 1.1.4 | none | NVIDIA L40S | unknown
MatterSim-v1-5M | 56 | 56 | 0 | 0 | 100 |  | 1.1.4 | none | NVIDIA L40S | unknown
NequIP-OAM-L | 56 | 56 | 0 | 0 | 100 |  | 1.1.4 | none | NVIDIA L40S | unknown
NequIP-OAM-XL | 56 | 56 | 0 | 0 | 100 |  | 1.1.4 | none | NVIDIA L40S | unknown
Nequix-MP-1 | 56 | 56 | 0 | 0 | 100 |  | 1.1.4 | none | NVIDIA L40S | unknown
ORB-v3 | 56 | 56 | 0 | 0 | 100 |  | 1.1.4 | none | NVIDIA L40S | unknown
PET-OAM-XL | 56 | 56 | 0 | 0 | 100 |  | 1.1.4 | none | NVIDIA L40S | unknown
SevenNet-MF-OMPA | 56 | 56 | 0 | 0 | 100 |  | 1.1.4 | none | NVIDIA L40S | unknown
SevenNet-Omni | 56 | 56 | 0 | 0 | 100 |  | 1.1.4 | none | NVIDIA L40S | unknown
TACE-OAM-L | 56 | 56 | 0 | 0 | 100 |  | 1.1.4 | none | NVIDIA L40S | unknown
UMA-m-1p1-OC20 | 56 | 56 | 0 | 0 | 100 |  | 1.1.4 | none | NVIDIA L40S | unknown
UMA-m-1p1-OMAT | 56 | 56 | 0 | 0 | 100 |  | 1.1.4 | none | NVIDIA L40S | unknown
UMA-s-1p1-OC20 | 56 | 56 | 0 | 0 | 100 |  | 1.1.4 | none | NVIDIA L40S | unknown
UMA-s-1p1-OMAT | 56 | 56 | 0 | 0 | 100 |  | 1.1.4 | none | NVIDIA L40S | unknown
UMA-s-1p2-OC20 | 56 | 56 | 0 | 0 | 100 |  | 1.1.4 | none | NVIDIA L40S | unknown
UMA-s-1p2-OC22 | 56 | 56 | 0 | 0 | 100 |  | 1.1.4 | none | NVIDIA L40S | unknown
UMA-s-1p2-OMAT | 56 | 56 | 0 | 0 | 100 |  | 1.1.4 | none | NVIDIA L40S | unknown
Num_succeeded counts every computed reaction, including any later excluded by energy_cutoff, so it can exceed Num_total in MLIP_Data.

## Allegro-OAM-L
Adsorbate_name | MAE_total (eV) | MAE_normal (eV) | MAE_single (eV) | ADwT (%) | AMDwT (%) | Num_total | Num_normal | Num_adsorbate_migration | Anomaly count |  |  |  | Gas shift correction
[9 empty] | total | reproduction failure | unphysical relaxation | energy anomaly | Shift (eV) | N_fit | MAE_total_shifted (eV) | MAE_normal_shifted (eV) | Num_normal_shifted | Num_energy_anomaly_shifted
CHO | 1.953188 | 1.908813 | 1.985613 | 81.43465 | 80.97275 | 28 | 13 | 1 | 14 | 0 | 5 | 9 | -1.98959 | 22 | 0.1412359 | 0.1112047 | 22 | 0
CO | 1.645915 | 1.649931 | 1.687097 | 82.71866 | 82.62504 | 28 | 24 | 0 | 4 | 0 | 4 | 0 | -1.661203 | 24 | 0.1675331 | 0.1432675 | 24 | 0

## AlphaNet-v1-OMA
Adsorbate_name | MAE_total (eV) | MAE_normal (eV) | MAE_single (eV) | ADwT (%) | AMDwT (%) | Num_total | Num_normal | Num_adsorbate_migration | Anomaly count |  |  |  | Gas shift correction
[9 empty] | total | reproduction failure | unphysical relaxation | energy anomaly | Shift (eV) | N_fit | MAE_total_shifted (eV) | MAE_normal_shifted (eV) | Num_normal_shifted | Num_energy_anomaly_shifted
CHO | 1.276781 | 1.33859 | 1.409466 | 79.71574 | 81.66227 | 28 | 21 | 1 | 6 | 0 | 6 | 0 | -1.385402 | 21 | 0.1824394 | 0.1381601 | 21 | 0
CO | 0.8367896 | 0.8284477 | 0.8539187 | 79.88217 | 83.09084 | 28 | 23 | 0 | 5 | 0 | 5 | 0 | -0.8241328 | 23 | 0.1937999 | 0.1497454 | 23 | 0

## CHGNet-v0.3.0
Adsorbate_name | MAE_total (eV) | MAE_normal (eV) | MAE_single (eV) | ADwT (%) | AMDwT (%) | Num_total | Num_normal | Num_adsorbate_migration | Anomaly count |  |  |  | Gas shift correction
[9 empty] | total | reproduction failure | unphysical relaxation | energy anomaly | Shift (eV) | N_fit | MAE_total_shifted (eV) | MAE_normal_shifted (eV) | Num_normal_shifted | Num_energy_anomaly_shifted
CHO | 1.101565 | 1.14219 | 1.077098 | 70.65598 | 73.87424 | 28 | 18 | 2 | 8 | 0 | 8 | 0 | -1.12595 | 18 | 0.3297569 | 0.290669 | 18 | 0
CO | 0.7453881 | 0.7398275 | 0.6918342 | 71.27308 | 77.92585 | 28 | 20 | 1 | 7 | 0 | 7 | 0 | -0.7623109 | 20 | 0.249593 | 0.2240239 | 20 | 0

## DPA-3.1-3M-FT
Adsorbate_name | MAE_total (eV) | MAE_normal (eV) | MAE_single (eV) | ADwT (%) | AMDwT (%) | Num_total | Num_normal | Num_adsorbate_migration | Anomaly count |  |  |  | Gas shift correction
[9 empty] | total | reproduction failure | unphysical relaxation | energy anomaly | Shift (eV) | N_fit | MAE_total_shifted (eV) | MAE_normal_shifted (eV) | Num_normal_shifted | Num_energy_anomaly_shifted
CHO | 1.587975 | 0.6124998 | 1.760671 | 73.02843 | 77.35898 | 28 | 20 | 0 | 8 | 2 | 5 | 1 | -0.5159312 | 21 | 1.42244 | 0.1284054 | 19 | 2
CO | 1.498438 | 0.3564804 | 1.877709 | 73.01871 | 78.94255 | 28 | 18 | 0 | 10 | 1 | 6 | 3 | -0.3152847 | 21 | 1.452089 | 0.2143186 | 18 | 3

## DPA-4.0.1-pro-MPtrj
Adsorbate_name | MAE_total (eV) | MAE_normal (eV) | MAE_single (eV) | ADwT (%) | AMDwT (%) | Num_total | Num_normal | Num_adsorbate_migration | Anomaly count |  |  |  | Gas shift correction
[9 empty] | total | reproduction failure | unphysical relaxation | energy anomaly | Shift (eV) | N_fit | MAE_total_shifted (eV) | MAE_normal_shifted (eV) | Num_normal_shifted | Num_energy_anomaly_shifted
CHO | 0.526839 | 0.5245381 | 0.5337549 | 79.09621 | 83.42402 | 28 | 23 | 0 | 5 | 0 | 5 | 0 | -0.5270071 | 23 | 0.1245621 | 0.1193516 | 23 | 0
CO | 0.3230286 | 0.3339116 | 0.3437385 | 81.5294 | 87.71413 | 28 | 25 | 0 | 3 | 0 | 3 | 0 | -0.3515091 | 25 | 0.1581973 | 0.1606579 | 25 | 0

## Eqnorm-MPtrj
Adsorbate_name | MAE_total (eV) | MAE_normal (eV) | MAE_single (eV) | ADwT (%) | AMDwT (%) | Num_total | Num_normal | Num_adsorbate_migration | Anomaly count |  |  |  | Gas shift correction
[9 empty] | total | reproduction failure | unphysical relaxation | energy anomaly | Shift (eV) | N_fit | MAE_total_shifted (eV) | MAE_normal_shifted (eV) | Num_normal_shifted | Num_energy_anomaly_shifted
CHO | 0.5461877 | 0.6133045 | 0.5455495 | 77.94825 | 77.58988 | 28 | 19 | 0 | 9 | 0 | 9 | 0 | -0.5001605 | 19 | 0.2482672 | 0.2361801 | 19 | 0
CO | 0.3113121 | 0.2637315 | 0.2560233 | 79.13508 | 78.96373 | 28 | 19 | 0 | 9 | 0 | 9 | 0 | -0.2233625 | 19 | 0.272923 | 0.2038251 | 19 | 0

## EquFlash
Adsorbate_name | MAE_total (eV) | MAE_normal (eV) | MAE_single (eV) | ADwT (%) | AMDwT (%) | Num_total | Num_normal | Num_adsorbate_migration | Anomaly count |  |  |  | Gas shift correction
[9 empty] | total | reproduction failure | unphysical relaxation | energy anomaly | Shift (eV) | N_fit | MAE_total_shifted (eV) | MAE_normal_shifted (eV) | Num_normal_shifted | Num_energy_anomaly_shifted
CHO | 0.789498 | 0.8176893 | 0.8143915 | 81.48567 | 84.98722 | 28 | 25 | 0 | 3 | 0 | 3 | 0 | -0.7883158 | 25 | 0.155444 | 0.1460479 | 25 | 0
CO | 0.5571658 | 0.5552639 | 0.582608 | 80.77988 | 85.83054 | 28 | 24 | 0 | 4 | 0 | 4 | 0 | -0.6015172 | 24 | 0.1776844 | 0.1653369 | 24 | 0

## EquFlashV2
Adsorbate_name | MAE_total (eV) | MAE_normal (eV) | MAE_single (eV) | ADwT (%) | AMDwT (%) | Num_total | Num_normal | Num_adsorbate_migration | Anomaly count |  |  |  | Gas shift correction
[9 empty] | total | reproduction failure | unphysical relaxation | energy anomaly | Shift (eV) | N_fit | MAE_total_shifted (eV) | MAE_normal_shifted (eV) | Num_normal_shifted | Num_energy_anomaly_shifted
CHO | 1.236184 | 1.234562 | 1.23645 | 85.77624 | 88.92897 | 28 | 27 | 0 | 1 | 0 | 1 | 0 | -1.22673 | 27 | 0.1049307 | 0.1068441 | 27 | 0
CO | 0.8246063 | 0.8246063 | 0.8272358 | 86.5379 | 90.44503 | 28 | 28 | 0 | 0 | 0 | 0 | 0 | -0.8358414 | 28 | 0.1199227 | 0.1199227 | 28 | 0

## EqV3-OMatMPtrjSalex
Adsorbate_name | MAE_total (eV) | MAE_normal (eV) | MAE_single (eV) | ADwT (%) | AMDwT (%) | Num_total | Num_normal | Num_adsorbate_migration | Anomaly count |  |  |  | Gas shift correction
[9 empty] | total | reproduction failure | unphysical relaxation | energy anomaly | Shift (eV) | N_fit | MAE_total_shifted (eV) | MAE_normal_shifted (eV) | Num_normal_shifted | Num_energy_anomaly_shifted
CHO | 0.8590096 | 0.850945 | 0.848676 | 86.55369 | 88.85866 | 28 | 27 | 1 | 0 | 0 | 0 | 0 | -0.8438475 | 27 | 0.1045508 | 0.09979688 | 27 | 0
CO | 0.5474791 | 0.5474791 | 0.5564916 | 88.06851 | 91.74177 | 28 | 28 | 0 | 0 | 0 | 0 | 0 | -0.556206 | 28 | 0.1328586 | 0.1328586 | 28 | 0

## eSEN-30M-OAM
Adsorbate_name | MAE_total (eV) | MAE_normal (eV) | MAE_single (eV) | ADwT (%) | AMDwT (%) | Num_total | Num_normal | Num_adsorbate_migration | Anomaly count |  |  |  | Gas shift correction
[9 empty] | total | reproduction failure | unphysical relaxation | energy anomaly | Shift (eV) | N_fit | MAE_total_shifted (eV) | MAE_normal_shifted (eV) | Num_normal_shifted | Num_energy_anomaly_shifted
CHO | 0.4326605 | 0.4450289 | 0.443019 | 84.69023 | 86.55361 | 28 | 25 | 1 | 2 | 0 | 2 | 0 | -0.409124 | 25 | 0.1477243 | 0.1285226 | 25 | 0
CO | 0.3107404 | 0.3258587 | 0.3361048 | 85.91472 | 88.47595 | 28 | 26 | 0 | 2 | 0 | 2 | 0 | -0.3429591 | 26 | 0.1662084 | 0.161397 | 26 | 0

## GRACE-2L-OAM
Adsorbate_name | MAE_total (eV) | MAE_normal (eV) | MAE_single (eV) | ADwT (%) | AMDwT (%) | Num_total | Num_normal | Num_adsorbate_migration | Anomaly count |  |  |  | Gas shift correction
[9 empty] | total | reproduction failure | unphysical relaxation | energy anomaly | Shift (eV) | N_fit | MAE_total_shifted (eV) | MAE_normal_shifted (eV) | Num_normal_shifted | Num_energy_anomaly_shifted
CHO | 0.7650348 | 0.7540954 | 0.7015489 | 82.30321 | 81.86481 | 28 | 23 | 1 | 4 | 0 | 4 | 0 | -0.7507021 | 23 | 0.1498479 | 0.1374147 | 23 | 0
CO | 0.6186797 | 0.6004114 | 0.5877014 | 83.62609 | 86.13255 | 28 | 25 | 0 | 3 | 0 | 3 | 0 | -0.6069267 | 25 | 0.1549755 | 0.1538939 | 25 | 0

## MACE-MH-1-OC20
Adsorbate_name | MAE_total (eV) | MAE_normal (eV) | MAE_single (eV) | ADwT (%) | AMDwT (%) | Num_total | Num_normal | Num_adsorbate_migration | Anomaly count |  |  |  | Gas shift correction
[9 empty] | total | reproduction failure | unphysical relaxation | energy anomaly | Shift (eV) | N_fit | MAE_total_shifted (eV) | MAE_normal_shifted (eV) | Num_normal_shifted | Num_energy_anomaly_shifted
CHO | 0.3188541 | 0.3347838 | 0.3451931 | 79.14723 | 84.5278 | 28 | 23 | 0 | 5 | 0 | 5 | 0 | -0.3563435 | 23 | 0.120547 | 0.09512758 | 23 | 0
CO | 0.2532529 | 0.2492257 | 0.2746021 | 78.64796 | 85.42426 | 28 | 24 | 0 | 4 | 0 | 4 | 0 | -0.2333796 | 24 | 0.1462906 | 0.1310969 | 24 | 0

## MACE-MH-1-OMAT
Adsorbate_name | MAE_total (eV) | MAE_normal (eV) | MAE_single (eV) | ADwT (%) | AMDwT (%) | Num_total | Num_normal | Num_adsorbate_migration | Anomaly count |  |  |  | Gas shift correction
[9 empty] | total | reproduction failure | unphysical relaxation | energy anomaly | Shift (eV) | N_fit | MAE_total_shifted (eV) | MAE_normal_shifted (eV) | Num_normal_shifted | Num_energy_anomaly_shifted
CHO | 0.3188541 | 0.3347838 | 0.3451931 | 79.14723 | 84.5278 | 28 | 23 | 0 | 5 | 0 | 5 | 0 | -0.3563435 | 23 | 0.120547 | 0.09512758 | 23 | 0
CO | 0.2532529 | 0.2492257 | 0.2746021 | 78.64796 | 85.42426 | 28 | 24 | 0 | 4 | 0 | 4 | 0 | -0.2333796 | 24 | 0.1462906 | 0.1310969 | 24 | 0

## MACE-MPA-0
Adsorbate_name | MAE_total (eV) | MAE_normal (eV) | MAE_single (eV) | ADwT (%) | AMDwT (%) | Num_total | Num_normal | Num_adsorbate_migration | Anomaly count |  |  |  | Gas shift correction
[9 empty] | total | reproduction failure | unphysical relaxation | energy anomaly | Shift (eV) | N_fit | MAE_total_shifted (eV) | MAE_normal_shifted (eV) | Num_normal_shifted | Num_energy_anomaly_shifted
CHO | 0.8390298 | 0.8689626 | 0.8301121 | 76.16254 | 76.2536 | 28 | 19 | 2 | 7 | 0 | 7 | 0 | -0.9268188 | 19 | 0.155956 | 0.1298703 | 19 | 0
CO | 0.5370248 | 0.4674073 | 0.5181517 | 77.79519 | 79.98202 | 28 | 19 | 0 | 9 | 0 | 9 | 0 | -0.4681608 | 19 | 0.236015 | 0.1656401 | 19 | 0

## MatRIS-10M-OAM
Adsorbate_name | MAE_total (eV) | MAE_normal (eV) | MAE_single (eV) | ADwT (%) | AMDwT (%) | Num_total | Num_normal | Num_adsorbate_migration | Anomaly count |  |  |  | Gas shift correction
[9 empty] | total | reproduction failure | unphysical relaxation | energy anomaly | Shift (eV) | N_fit | MAE_total_shifted (eV) | MAE_normal_shifted (eV) | Num_normal_shifted | Num_energy_anomaly_shifted
CHO | 0.1364446 | 0.1291158 | 1.461434 | 82.50729 | 84.00447 | 28 | 25 | 1 | 2 | 0 | 2 | 0 | 0.0571022 | 25 | 0.1263878 | 0.1201362 | 25 | 0
CO | 0.1709245 | 0.1658184 | 1.273137 | 85.13362 | 87.31064 | 28 | 27 | 0 | 1 | 0 | 1 | 0 | -0.1038059 | 27 | 0.1488751 | 0.1391077 | 27 | 0

## MatterSim-v1-5M
Adsorbate_name | MAE_total (eV) | MAE_normal (eV) | MAE_single (eV) | ADwT (%) | AMDwT (%) | Num_total | Num_normal | Num_adsorbate_migration | Anomaly count |  |  |  | Gas shift correction
[9 empty] | total | reproduction failure | unphysical relaxation | energy anomaly | Shift (eV) | N_fit | MAE_total_shifted (eV) | MAE_normal_shifted (eV) | Num_normal_shifted | Num_energy_anomaly_shifted
CHO | 0.4126454 | 0.3856757 | 0.3876995 | 74.43756 | 72.01182 | 28 | 15 | 6 | 7 | 0 | 7 | 0 | -0.3673101 | 15 | 0.1668689 | 0.1257026 | 15 | 0
CO | 0.2795165 | 0.2014164 | 0.2056592 | 75.79689 | 79.26334 | 28 | 21 | 0 | 7 | 0 | 7 | 0 | -0.1312846 | 21 | 0.2528296 | 0.1595822 | 21 | 0

## NequIP-OAM-L
Adsorbate_name | MAE_total (eV) | MAE_normal (eV) | MAE_single (eV) | ADwT (%) | AMDwT (%) | Num_total | Num_normal | Num_adsorbate_migration | Anomaly count |  |  |  | Gas shift correction
[9 empty] | total | reproduction failure | unphysical relaxation | energy anomaly | Shift (eV) | N_fit | MAE_total_shifted (eV) | MAE_normal_shifted (eV) | Num_normal_shifted | Num_energy_anomaly_shifted
CHO | 0.8297507 | 0.8398189 | 0.8458789 | 80.91837 | 82.42809 | 28 | 26 | 0 | 2 | 0 | 2 | 0 | -0.8233023 | 26 | 0.1208923 | 0.1137836 | 26 | 0
CO | 0.6915389 | 0.6794241 | 0.7024522 | 80.30855 | 82.99776 | 28 | 24 | 0 | 4 | 0 | 4 | 0 | -0.7183889 | 24 | 0.1498783 | 0.1462517 | 24 | 0

## NequIP-OAM-XL
Adsorbate_name | MAE_total (eV) | MAE_normal (eV) | MAE_single (eV) | ADwT (%) | AMDwT (%) | Num_total | Num_normal | Num_adsorbate_migration | Anomaly count |  |  |  | Gas shift correction
[9 empty] | total | reproduction failure | unphysical relaxation | energy anomaly | Shift (eV) | N_fit | MAE_total_shifted (eV) | MAE_normal_shifted (eV) | Num_normal_shifted | Num_energy_anomaly_shifted
CHO | 0.762861 | 0.797534 | 0.7963455 | 82.83649 | 86.0163 | 28 | 25 | 0 | 3 | 0 | 3 | 0 | -0.779311 | 25 | 0.1175781 | 0.09504053 | 25 | 0
CO | 0.5523329 | 0.5516458 | 0.5674486 | 83.24344 | 87.80121 | 28 | 25 | 0 | 3 | 0 | 3 | 0 | -0.5628692 | 25 | 0.1375624 | 0.1096176 | 25 | 0

## Nequix-MP-1
Adsorbate_name | MAE_total (eV) | MAE_normal (eV) | MAE_single (eV) | ADwT (%) | AMDwT (%) | Num_total | Num_normal | Num_adsorbate_migration | Anomaly count |  |  |  | Gas shift correction
[9 empty] | total | reproduction failure | unphysical relaxation | energy anomaly | Shift (eV) | N_fit | MAE_total_shifted (eV) | MAE_normal_shifted (eV) | Num_normal_shifted | Num_energy_anomaly_shifted
CHO | 0.9730675 | 1.008756 | 0.9603939 | 72.15258 | 75.82335 | 28 | 17 | 1 | 10 | 0 | 10 | 0 | -1.052254 | 17 | 0.1703506 | 0.1725181 | 17 | 0
CO | 0.5798063 | 0.5873821 | 0.6381501 | 73.26045 | 79.59532 | 28 | 19 | 0 | 9 | 0 | 9 | 0 | -0.5791043 | 19 | 0.1818858 | 0.1838812 | 19 | 0

## ORB-v3
Adsorbate_name | MAE_total (eV) | MAE_normal (eV) | MAE_single (eV) | ADwT (%) | AMDwT (%) | Num_total | Num_normal | Num_adsorbate_migration | Anomaly count |  |  |  | Gas shift correction
[9 empty] | total | reproduction failure | unphysical relaxation | energy anomaly | Shift (eV) | N_fit | MAE_total_shifted (eV) | MAE_normal_shifted (eV) | Num_normal_shifted | Num_energy_anomaly_shifted
CHO | 0.5168047 | 0.5376654 | 0.5051288 | 78.60544 | 84.02125 | 28 | 24 | 0 | 4 | 0 | 4 | 0 | -0.5016563 | 24 | 0.1592549 | 0.1542253 | 24 | 0
CO | 0.4146204 | 0.3890468 | 0.4170471 | 78.26652 | 84.58054 | 28 | 24 | 0 | 4 | 0 | 4 | 0 | -0.391357 | 24 | 0.1497394 | 0.1354857 | 24 | 0

## PET-OAM-XL
Adsorbate_name | MAE_total (eV) | MAE_normal (eV) | MAE_single (eV) | ADwT (%) | AMDwT (%) | Num_total | Num_normal | Num_adsorbate_migration | Anomaly count |  |  |  | Gas shift correction
[9 empty] | total | reproduction failure | unphysical relaxation | energy anomaly | Shift (eV) | N_fit | MAE_total_shifted (eV) | MAE_normal_shifted (eV) | Num_normal_shifted | Num_energy_anomaly_shifted
CHO | 2.201535 | 1.935715 | 2.293541 | 83.27988 | 85.95278 | 28 | 1 | 1 | 26 | 0 | 2 | 24 | -2.174929 | 25 | 0.08582527 | 0.08358987 | 25 | 0
CO | 1.759282 | 1.759282 | 1.865329 | 84.49708 | 88.53787 | 28 | 28 | 0 | 0 | 0 | 0 | 0 | -1.769213 | 28 | 0.1327138 | 0.1327138 | 28 | 0

## SevenNet-MF-OMPA
Adsorbate_name | MAE_total (eV) | MAE_normal (eV) | MAE_single (eV) | ADwT (%) | AMDwT (%) | Num_total | Num_normal | Num_adsorbate_migration | Anomaly count |  |  |  | Gas shift correction
[9 empty] | total | reproduction failure | unphysical relaxation | energy anomaly | Shift (eV) | N_fit | MAE_total_shifted (eV) | MAE_normal_shifted (eV) | Num_normal_shifted | Num_energy_anomaly_shifted
CHO | 0.8742181 | 0.9248993 | 0.9024602 | 81.67274 | 84.19463 | 28 | 24 | 0 | 4 | 0 | 4 | 0 | -0.8938183 | 24 | 0.1609942 | 0.1155029 | 24 | 0
CO | 0.5473069 | 0.5559949 | 0.5717973 | 81.76749 | 85.87009 | 28 | 24 | 0 | 4 | 0 | 4 | 0 | -0.578036 | 24 | 0.2070994 | 0.1913382 | 24 | 0

## SevenNet-Omni
Adsorbate_name | MAE_total (eV) | MAE_normal (eV) | MAE_single (eV) | ADwT (%) | AMDwT (%) | Num_total | Num_normal | Num_adsorbate_migration | Anomaly count |  |  |  | Gas shift correction
[9 empty] | total | reproduction failure | unphysical relaxation | energy anomaly | Shift (eV) | N_fit | MAE_total_shifted (eV) | MAE_normal_shifted (eV) | Num_normal_shifted | Num_energy_anomaly_shifted
CHO | 0.3057517 | 0.2994026 | 0.2826026 | 83.33576 | 87.05497 | 28 | 26 | 0 | 2 | 0 | 2 | 0 | -0.3358952 | 26 | 0.1218502 | 0.07551667 | 26 | 0
CO | 0.2754455 | 0.2500725 | 0.2530606 | 83.2483 | 87.74569 | 28 | 24 | 0 | 4 | 0 | 4 | 0 | -0.2595446 | 24 | 0.1545313 | 0.1090059 | 24 | 0

## TACE-OAM-L
Adsorbate_name | MAE_total (eV) | MAE_normal (eV) | MAE_single (eV) | ADwT (%) | AMDwT (%) | Num_total | Num_normal | Num_adsorbate_migration | Anomaly count |  |  |  | Gas shift correction
[9 empty] | total | reproduction failure | unphysical relaxation | energy anomaly | Shift (eV) | N_fit | MAE_total_shifted (eV) | MAE_normal_shifted (eV) | Num_normal_shifted | Num_energy_anomaly_shifted
CHO | 0.5410797 | 0.5351277 | 0.5421052 | 83.42201 | 85.3112 | 28 | 24 | 0 | 4 | 0 | 4 | 0 | -0.5335091 | 24 | 0.1206837 | 0.1042041 | 24 | 0
CO | 0.3968902 | 0.4062887 | 0.4095718 | 84.26749 | 87.51478 | 28 | 27 | 0 | 1 | 0 | 1 | 0 | -0.4338583 | 27 | 0.156865 | 0.1519072 | 27 | 0

## UMA-m-1p1-OC20
Adsorbate_name | MAE_total (eV) | MAE_normal (eV) | MAE_single (eV) | ADwT (%) | AMDwT (%) | Num_total | Num_normal | Num_adsorbate_migration | Anomaly count |  |  |  | Gas shift correction
[9 empty] | total | reproduction failure | unphysical relaxation | energy anomaly | Shift (eV) | N_fit | MAE_total_shifted (eV) | MAE_normal_shifted (eV) | Num_normal_shifted | Num_energy_anomaly_shifted
CHO | 0.1839833 | 0.1611559 | 0.164139 | 92.16715 | 91.77653 | 28 | 26 | 0 | 2 | 0 | 2 | 0 | 0.09719429 | 26 | 0.1591724 | 0.1419129 | 26 | 0
CO | 0.1378731 | 0.121547 | 0.1204047 | 92.73324 | 93.17034 | 28 | 27 | 0 | 1 | 0 | 1 | 0 | 0.01855674 | 27 | 0.1349951 | 0.1192497 | 27 | 0

## UMA-m-1p1-OMAT
Adsorbate_name | MAE_total (eV) | MAE_normal (eV) | MAE_single (eV) | ADwT (%) | AMDwT (%) | Num_total | Num_normal | Num_adsorbate_migration | Anomaly count |  |  |  | Gas shift correction
[9 empty] | total | reproduction failure | unphysical relaxation | energy anomaly | Shift (eV) | N_fit | MAE_total_shifted (eV) | MAE_normal_shifted (eV) | Num_normal_shifted | Num_energy_anomaly_shifted
CHO | 0.6184576 | 0.6120891 | 0.6035147 | 81.86467 | 85.69551 | 28 | 25 | 1 | 2 | 0 | 2 | 0 | -0.570502 | 25 | 0.1290105 | 0.124681 | 25 | 0
CO | 0.5397383 | 0.5397383 | 0.5368341 | 82.98469 | 88.32095 | 28 | 28 | 0 | 0 | 0 | 0 | 0 | -0.6060144 | 28 | 0.1599095 | 0.1599095 | 28 | 0

## UMA-s-1p1-OC20
Adsorbate_name | MAE_total (eV) | MAE_normal (eV) | MAE_single (eV) | ADwT (%) | AMDwT (%) | Num_total | Num_normal | Num_adsorbate_migration | Anomaly count |  |  |  | Gas shift correction
[9 empty] | total | reproduction failure | unphysical relaxation | energy anomaly | Shift (eV) | N_fit | MAE_total_shifted (eV) | MAE_normal_shifted (eV) | Num_normal_shifted | Num_energy_anomaly_shifted
CHO | 0.2017733 | 0.1576044 | 0.2003667 | 89.28693 | 91.34668 | 28 | 23 | 0 | 5 | 0 | 5 | 0 | 0.03434432 | 23 | 0.1915211 | 0.1525896 | 23 | 0
CO | 0.1578083 | 0.1264194 | 0.1562508 | 89.98299 | 92.2675 | 28 | 25 | 0 | 3 | 0 | 3 | 0 | 0.002664651 | 25 | 0.1572705 | 0.1261368 | 25 | 0

## UMA-s-1p1-OMAT
Adsorbate_name | MAE_total (eV) | MAE_normal (eV) | MAE_single (eV) | ADwT (%) | AMDwT (%) | Num_total | Num_normal | Num_adsorbate_migration | Anomaly count |  |  |  | Gas shift correction
[9 empty] | total | reproduction failure | unphysical relaxation | energy anomaly | Shift (eV) | N_fit | MAE_total_shifted (eV) | MAE_normal_shifted (eV) | Num_normal_shifted | Num_energy_anomaly_shifted
CHO | 0.4320651 | 0.4210185 | 0.39033 | 78.61516 | 81.92474 | 28 | 22 | 2 | 4 | 0 | 4 | 0 | -0.4197164 | 22 | 0.1916939 | 0.1714754 | 22 | 0
CO | 0.5601564 | 0.5881127 | 0.5412494 | 80.37172 | 87.33421 | 28 | 25 | 0 | 3 | 0 | 3 | 0 | -0.5446269 | 25 | 0.2670357 | 0.2657579 | 25 | 0

## UMA-s-1p2-OC20
Adsorbate_name | MAE_total (eV) | MAE_normal (eV) | MAE_single (eV) | ADwT (%) | AMDwT (%) | Num_total | Num_normal | Num_adsorbate_migration | Anomaly count |  |  |  | Gas shift correction
[9 empty] | total | reproduction failure | unphysical relaxation | energy anomaly | Shift (eV) | N_fit | MAE_total_shifted (eV) | MAE_normal_shifted (eV) | Num_normal_shifted | Num_energy_anomaly_shifted
CHO | 0.2413073 | 0.2133739 | 0.2356553 | 90.6329 | 91.00152 | 28 | 25 | 0 | 3 | 0 | 3 | 0 | 0.1059184 | 25 | 0.1904688 | 0.1691451 | 25 | 0
CO | 0.169667 | 0.1518085 | 0.1706544 | 91.14431 | 93.13319 | 28 | 26 | 0 | 2 | 0 | 2 | 0 | 0.07690078 | 26 | 0.1451819 | 0.1313554 | 26 | 0

## UMA-s-1p2-OC22
Adsorbate_name | MAE_total (eV) | MAE_normal (eV) | MAE_single (eV) | ADwT (%) | AMDwT (%) | Num_total | Num_normal | Num_adsorbate_migration | Anomaly count |  |  |  | Gas shift correction
[9 empty] | total | reproduction failure | unphysical relaxation | energy anomaly | Shift (eV) | N_fit | MAE_total_shifted (eV) | MAE_normal_shifted (eV) | Num_normal_shifted | Num_energy_anomaly_shifted
CHO | 1.279548 | 1.198697 | 1.33965 | 71.60228 | 75.74425 | 28 | 16 | 1 | 11 | 0 | 9 | 2 | -1.274151 | 18 | 0.4243099 | 0.3126408 | 18 | 0
CO | 0.709732 | 0.7798667 | 0.7454924 | 70.08746 | 74.51542 | 28 | 17 | 0 | 11 | 0 | 11 | 0 | -0.6544409 | 17 | 0.2944877 | 0.2862171 | 17 | 0

## UMA-s-1p2-OMAT
Adsorbate_name | MAE_total (eV) | MAE_normal (eV) | MAE_single (eV) | ADwT (%) | AMDwT (%) | Num_total | Num_normal | Num_adsorbate_migration | Anomaly count |  |  |  | Gas shift correction
[9 empty] | total | reproduction failure | unphysical relaxation | energy anomaly | Shift (eV) | N_fit | MAE_total_shifted (eV) | MAE_normal_shifted (eV) | Num_normal_shifted | Num_energy_anomaly_shifted
CHO | 0.3293308 | 0.3450269 | 0.2930659 | 79.3914 | 83.80193 | 28 | 25 | 0 | 3 | 0 | 3 | 0 | -0.3328252 | 25 | 0.1539579 | 0.1261076 | 25 | 0
CO | 0.347826 | 0.3382228 | 0.3124526 | 79.48737 | 85.30121 | 28 | 24 | 0 | 4 | 0 | 4 | 0 | -0.3449742 | 24 | 0.1662549 | 0.1263898 | 24 | 0