## MLIP_Data
MLIP_name | Normal rate (%) | Adsorbate migration rate (%) | Anomaly rate (%) |  |  |  | MAE_total (eV) | MAE_normal (eV) | MAE_single (eV) | ADwT (%) | AMDwT (%) | Num_total | Time_total (ms) | Time_per_step (ms) | Steps_total
|  |  | total | reproduction failure | unphysical relaxation | energy anomaly
Allegro-OAM-L | 81.25 | 3.125 | 15.625 | 0 | 15.625 | 0 | 1.332106 | 1.261815 | 1.289658 | 92.00574 | 89.93813 | 64 | 78970.82 | 22.92997 | 3444
AlphaNet-v1-OMA | 50 | 9.375 | 40.625 | 9.375 | 31.25 | 0 | 0.2682747 | 0.1149145 | 0.204305 | 88.21216 | 76.57858 | 64 | 131399.1 | 20.58578 | 6383
CHGNet-v0.3.0 | 56.25 | 3.125 | 40.625 | 0 | 40.625 | 0 | 0.3868765 | 0.2221663 | 0.2536661 | 83.99554 | 78.25888 | 64 | 318493.9 | 52.70459 | 6043
DPA-3.1-3M-FT | 65.625 | 0 | 34.375 | 0 | 34.375 | 0 | 0.3521704 | 0.195964 | 0.208681 | 86.67942 | 82.03859 | 64 | 431512.7 | 82.09908 | 5256
DPA-4.0.1-pro-MPtrj | 71.875 | 3.125 | 25 | 0 | 25 | 0 | 0.283001 | 0.1544368 | 0.152066 | 91.99298 | 85.22896 | 64 | 543120.4 | 137.464 | 3951
Eqnorm-MPtrj | 59.375 | 0 | 40.625 | 0 | 40.625 | 0 | 0.3699138 | 0.1869197 | 0.1741112 | 83.24298 | 76.02279 | 64 | 353860.3 | 53.93389 | 6561
EquFlash | 81.25 | 0 | 18.75 | 0 | 18.75 | 0 | 0.2631612 | 0.2101695 | 0.2185543 | 93.38329 | 91.33739 | 64 | 184721.1 | 60.84357 | 3036
EquFlashV2 | 81.25 | 3.125 | 15.625 | 0 | 15.625 | 0 | 0.335522 | 0.2908064 | 0.2867764 | 95.22428 | 93.74476 | 64 | 330581.2 | 145.952 | 2265
EqV3-OMatMPtrjSalex | 84.375 | 3.125 | 12.5 | 0 | 12.5 | 0 | 0.1211178 | 0.06321076 | 0.06115999 | 95.66327 | 93.43261 | 64 | 351834.3 | 163.5678 | 2151
eSEN-30M-OAM | 81.25 | 0 | 18.75 | 0 | 18.75 | 0 | 0.1405484 | 0.07983383 | 0.08641899 | 95.73342 | 94.00657 | 64 | 394622.8 | 184.317 | 2141
GRACE-2L-OAM | 65.625 | 6.25 | 28.125 | 0 | 28.125 | 0 | 0.3007464 | 0.1287852 | 0.1621222 | 85.9375 | 80.13528 | 64 | 65849.54 | 12.71718 | 5178
MACE-MH-1-OC20 | 62.5 | 0 | 37.5 | 0 | 37.5 | 0 | 0.2810088 | 0.08416465 | 0.1217694 | 89.90753 | 84.81648 | 64 | 276018 | 66.86483 | 4128
MACE-MH-1-OMAT | 62.5 | 0 | 37.5 | 0 | 37.5 | 0 | 0.2810088 | 0.08416465 | 0.1217694 | 89.90753 | 84.81648 | 64 | 276272.4 | 66.92645 | 4128
MACE-MPA-0 | 62.5 | 3.125 | 34.375 | 0 | 34.375 | 0 | 0.5881917 | 0.2366528 | 0.229962 | 82.67857 | 79.8836 | 64 | 534066.5 | 70.5504 | 7570
MatRIS-10M-OAM | 68.75 | 3.125 | 28.125 | 0 | 28.125 | 0 | 0.531003 | 0.4098074 | 0.1680685 | 91.20111 | 86.82257 | 64 | 2317408.5 | 589.9716 | 3928
MatterSim-v1-5M | 68.75 | 0 | 31.25 | 0 | 31.25 | 0 | 0.201803 | 0.122076 | 0.1386504 | 87.15455 | 82.97959 | 64 | 127432.2 | 25.92193 | 4916
NequIP-OAM-L | 75 | 0 | 25 | 0 | 25 | 0 | 1.231091 | 1.173912 | 1.444225 | 91.5625 | 86.66527 | 64 | 22198.3 | 6.308128 | 3519
NequIP-OAM-XL | 84.375 | 3.125 | 12.5 | 0 | 12.5 | 0 | 0.6466575 | 0.5448104 | 0.5958351 | 93.84247 | 91.3706 | 64 | 33452.78 | 10.12187 | 3305
Nequix-MP-1 | 68.75 | 0 | 31.25 | 0 | 31.25 | 0 | 0.5193899 | 0.1881088 | 0.1948337 | 85.29656 | 80.56837 | 64 | 144960.4 | 22.78176 | 6363
ORB-v3 | 75 | 3.125 | 21.875 | 0 | 21.875 | 0 | 0.2904848 | 0.13088 | 0.1753075 | 89.60459 | 87.19938 | 64 | 54774.26 | 13.27217 | 4127
PET-OAM-XL | 81.25 | 3.125 | 15.625 | 0 | 15.625 | 0 | 0.4844471 | 0.4565872 | 0.4831853 | 94.7162 | 92.35983 | 64 | 263046.1 | 96.24812 | 2733
SevenNet-MF-OMPA | 71.875 | 0 | 28.125 | 0 | 28.125 | 0 | 0.366816 | 0.2586058 | 0.2215041 | 89.55782 | 84.11913 | 64 | 125202.7 | 26.66725 | 4695
SevenNet-Omni | 68.75 | 0 | 31.25 | 0 | 31.25 | 0 | 0.2387153 | 0.07656179 | 0.09564077 | 90.99809 | 86.57823 | 64 | 105275.1 | 26.73992 | 3937
TACE-OAM-L | 71.875 | 0 | 28.125 | 0 | 28.125 | 0 | 0.2861399 | 0.2186682 | 0.2282276 | 92.71259 | 89.1782 | 64 | 671374.5 | 213.4058 | 3146
UMA-m-1p1-OC20 | 75 | 3.125 | 21.875 | 0 | 21.875 | 0 | 0.3688259 | 0.1908457 | 0.200237 | 80.1318 | 82.89744 | 64 | 1056566.0 | 232.3144 | 4548
UMA-m-1p1-OMAT | 75 | 0 | 25 | 0 | 25 | 0 | 0.5929942 | 0.4776595 | 0.4848281 | 93.34928 | 88.41233 | 64 | 805051.4 | 234.299 | 3436
UMA-s-1p1-OC20 | 75 | 3.125 | 21.875 | 0 | 21.875 | 0 | 0.411828 | 0.24209 | 0.2616141 | 79.78423 | 82.62409 | 64 | 223562.1 | 49.60331 | 4507
UMA-s-1p1-OMAT | 71.875 | 0 | 28.125 | 0 | 28.125 | 0 | 0.3928624 | 0.2747289 | 0.2845086 | 91.28614 | 86.24021 | 64 | 187401 | 50.26851 | 3728
UMA-s-1p2-OC20 | 75 | 3.125 | 21.875 | 0 | 21.875 | 0 | 0.3695254 | 0.2023589 | 0.2199825 | 79.96918 | 82.39304 | 64 | 245314.9 | 54.68455 | 4486
UMA-s-1p2-OC22 | 81.25 | 3.125 | 15.625 | 0 | 15.625 | 0 | 1.623338 | 1.463415 | 1.454203 | 83.44494 | 86.58662 | 64 | 293656.5 | 55.65892 | 5276
UMA-s-1p2-OMAT | 75 | 9.375 | 15.625 | 0 | 15.625 | 0 | 0.1654644 | 0.1026122 | 0.1051139 | 94.19643 | 90.90185 | 64 | 160120.7 | 53.87642 | 2972

## MLIP_Data_shifted
MLIP_name | Normal rate (%) | Adsorbate migration rate (%) | Anomaly rate (%) |  |  |  | MAE_total (eV) | MAE_normal (eV) | MAE_single (eV) | ADwT (%) | AMDwT (%) | Num_total | Time_total (ms) | Time_per_step (ms) | Steps_total
|  |  | total | reproduction failure | unphysical relaxation | energy anomaly
Allegro-OAM-L | 81.25 | 3.125 | 15.625 | 0 | 15.625 | 0 | 0.2715224 | 0.1287547 | 0.1414811 | 92.00574 | 89.93813 | 64 | 78970.82 | 22.92997 | 3444
AlphaNet-v1-OMA | 50 | 9.375 | 40.625 | 9.375 | 31.25 | 0 | 0.2688379 | 0.09865404 | 0.1816679 | 88.21216 | 76.57858 | 64 | 131399.1 | 20.58578 | 6383
CHGNet-v0.3.0 | 56.25 | 3.125 | 40.625 | 0 | 40.625 | 0 | 0.3459628 | 0.1797637 | 0.2200926 | 83.99554 | 78.25888 | 64 | 318493.9 | 52.70459 | 6043
DPA-3.1-3M-FT | 65.625 | 0 | 34.375 | 0 | 34.375 | 0 | 0.2896473 | 0.09748218 | 0.1596329 | 86.67942 | 82.03859 | 64 | 431512.7 | 82.09908 | 5256
DPA-4.0.1-pro-MPtrj | 71.875 | 3.125 | 25 | 0 | 25 | 0 | 0.2525233 | 0.1242493 | 0.1272367 | 91.99298 | 85.22896 | 64 | 543120.4 | 137.464 | 3951
Eqnorm-MPtrj | 59.375 | 0 | 40.625 | 0 | 40.625 | 0 | 0.3066692 | 0.1083485 | 0.1056028 | 83.24298 | 76.02279 | 64 | 353860.3 | 53.93389 | 6561
EquFlash | 81.25 | 0 | 18.75 | 0 | 18.75 | 0 | 0.1839656 | 0.112698 | 0.1192508 | 93.38329 | 91.33739 | 64 | 184721.1 | 60.84357 | 3036
EquFlashV2 | 81.25 | 3.125 | 15.625 | 0 | 15.625 | 0 | 0.1437137 | 0.08029514 | 0.08605133 | 95.22428 | 93.74476 | 64 | 330581.2 | 145.952 | 2265
EqV3-OMatMPtrjSalex | 84.375 | 3.125 | 12.5 | 0 | 12.5 | 0 | 0.1135504 | 0.05281165 | 0.0560437 | 95.66327 | 93.43261 | 64 | 351834.3 | 163.5678 | 2151
eSEN-30M-OAM | 81.25 | 0 | 18.75 | 0 | 18.75 | 0 | 0.1288162 | 0.06539411 | 0.06813108 | 95.73342 | 94.00657 | 64 | 394622.8 | 184.317 | 2141
GRACE-2L-OAM | 65.625 | 6.25 | 28.125 | 0 | 28.125 | 0 | 0.3007464 | 0.1275183 | 0.1672111 | 85.9375 | 80.13528 | 64 | 65849.54 | 12.71718 | 5178
MACE-MH-1-OC20 | 62.5 | 0 | 37.5 | 0 | 37.5 | 0 | 0.275759 | 0.0796381 | 0.1165856 | 89.90753 | 84.81648 | 64 | 276018 | 66.86483 | 4128
MACE-MH-1-OMAT | 62.5 | 0 | 37.5 | 0 | 37.5 | 0 | 0.275759 | 0.0796381 | 0.1165856 | 89.90753 | 84.81648 | 64 | 276272.4 | 66.92645 | 4128
MACE-MPA-0 | 62.5 | 3.125 | 34.375 | 0 | 34.375 | 0 | 0.4701879 | 0.09810006 | 0.1464502 | 82.67857 | 79.8836 | 64 | 534066.5 | 70.5504 | 7570
MatRIS-10M-OAM | 68.75 | 3.125 | 28.125 | 0 | 28.125 | 0 | 0.2256917 | 0.07418752 | 0.2877711 | 91.20111 | 86.82257 | 64 | 2317408.5 | 589.9716 | 3928
MatterSim-v1-5M | 68.75 | 0 | 31.25 | 0 | 31.25 | 0 | 0.2004127 | 0.1200537 | 0.1397154 | 87.15455 | 82.97959 | 64 | 127432.2 | 25.92193 | 4916
NequIP-OAM-L | 75 | 0 | 25 | 0 | 25 | 0 | 0.2272165 | 0.07624028 | 0.2728237 | 91.5625 | 86.66527 | 64 | 22198.3 | 6.308128 | 3519
NequIP-OAM-XL | 84.375 | 3.125 | 12.5 | 0 | 12.5 | 0 | 0.2276361 | 0.08678245 | 0.09300296 | 93.84247 | 91.3706 | 64 | 33452.78 | 10.12187 | 3305
Nequix-MP-1 | 68.75 | 0 | 31.25 | 0 | 31.25 | 0 | 0.5233245 | 0.1881088 | 0.2027029 | 85.29656 | 80.56837 | 64 | 144960.4 | 22.78176 | 6363
ORB-v3 | 75 | 3.125 | 21.875 | 0 | 21.875 | 0 | 0.2568248 | 0.08771084 | 0.1336594 | 89.60459 | 87.19938 | 64 | 54774.26 | 13.27217 | 4127
PET-OAM-XL | 81.25 | 3.125 | 15.625 | 0 | 15.625 | 0 | 0.1192202 | 0.06267513 | 0.07204508 | 94.7162 | 92.35983 | 64 | 263046.1 | 96.24812 | 2733
SevenNet-MF-OMPA | 71.875 | 0 | 28.125 | 0 | 28.125 | 0 | 0.2607662 | 0.09141063 | 0.1199524 | 89.55782 | 84.11913 | 64 | 125202.7 | 26.66725 | 4695
SevenNet-Omni | 68.75 | 0 | 31.25 | 0 | 31.25 | 0 | 0.2369747 | 0.07516889 | 0.09619001 | 90.99809 | 86.57823 | 64 | 105275.1 | 26.73992 | 3937
TACE-OAM-L | 71.875 | 0 | 28.125 | 0 | 28.125 | 0 | 0.15843 | 0.07533422 | 0.08813555 | 92.71259 | 89.1782 | 64 | 671374.5 | 213.4058 | 3146
UMA-m-1p1-OC20 | 75 | 3.125 | 21.875 | 0 | 21.875 | 0 | 0.2798375 | 0.08137498 | 0.09813434 | 80.1318 | 82.89744 | 64 | 1056566.0 | 232.3144 | 4548
UMA-m-1p1-OMAT | 75 | 0 | 25 | 0 | 25 | 0 | 0.2124062 | 0.05614351 | 0.05881007 | 93.34928 | 88.41233 | 64 | 805051.4 | 234.299 | 3436
UMA-s-1p1-OC20 | 75 | 3.125 | 21.875 | 0 | 21.875 | 0 | 0.310128 | 0.1231905 | 0.1388907 | 79.78423 | 82.62409 | 64 | 223562.1 | 49.60331 | 4507
UMA-s-1p1-OMAT | 71.875 | 0 | 28.125 | 0 | 28.125 | 0 | 0.2470157 | 0.09448301 | 0.1127175 | 91.28614 | 86.24021 | 64 | 187401 | 50.26851 | 3728
UMA-s-1p2-OC20 | 75 | 3.125 | 21.875 | 0 | 21.875 | 0 | 0.2728093 | 0.08777671 | 0.1056289 | 79.96918 | 82.39304 | 64 | 245314.9 | 54.68455 | 4486
UMA-s-1p2-OC22 | 81.25 | 3.125 | 15.625 | 0 | 15.625 | 0 | 0.3946264 | 0.1321979 | 0.1608024 | 83.44494 | 86.58662 | 64 | 293656.5 | 55.65892 | 5276
UMA-s-1p2-OMAT | 75 | 9.375 | 15.625 | 0 | 15.625 | 0 | 0.1617011 | 0.1001392 | 0.1016083 | 94.19643 | 90.90185 | 64 | 160120.7 | 53.87642 | 2972

## anomaly
MLIP_name | Num_normal | Num_adsorbate_migration | Anomaly count |  |  |  | Reproduction failure |  |  | Unphysical relaxation
|  |  | total | reproduction failure | unphysical relaxation | energy anomaly | ads_eng_seed | ads_seed | slab_seed | ads_conv | ads_move | slab_conv | slab_move
Allegro-OAM-L | 52 | 2 | 10 | 0 | 10 | 0 | 0 | 0 | 0 | 0 | 4 | 0 | 6
AlphaNet-v1-OMA | 32 | 6 | 26 | 6 | 20 | 0 | 6 | 4 | 2 | 0 | 4 | 0 | 18
CHGNet-v0.3.0 | 36 | 2 | 26 | 0 | 26 | 0 | 0 | 0 | 0 | 0 | 10 | 0 | 18
DPA-3.1-3M-FT | 42 | 0 | 22 | 0 | 22 | 0 | 0 | 0 | 0 | 0 | 14 | 0 | 14
DPA-4.0.1-pro-MPtrj | 46 | 2 | 16 | 0 | 16 | 0 | 0 | 0 | 0 | 0 | 6 | 0 | 12
Eqnorm-MPtrj | 38 | 0 | 26 | 0 | 26 | 0 | 0 | 0 | 0 | 0 | 14 | 0 | 16
EquFlash | 52 | 0 | 12 | 0 | 12 | 0 | 0 | 0 | 0 | 0 | 6 | 0 | 6
EquFlashV2 | 52 | 2 | 10 | 0 | 10 | 0 | 0 | 0 | 0 | 0 | 4 | 0 | 6
EqV3-OMatMPtrjSalex | 54 | 2 | 8 | 0 | 8 | 0 | 0 | 0 | 0 | 0 | 2 | 0 | 6
eSEN-30M-OAM | 52 | 0 | 12 | 0 | 12 | 0 | 0 | 0 | 0 | 0 | 6 | 0 | 6
GRACE-2L-OAM | 42 | 4 | 18 | 0 | 18 | 0 | 0 | 0 | 0 | 0 | 8 | 0 | 12
MACE-MH-1-OC20 | 40 | 0 | 24 | 0 | 24 | 0 | 0 | 0 | 0 | 0 | 12 | 0 | 14
MACE-MH-1-OMAT | 40 | 0 | 24 | 0 | 24 | 0 | 0 | 0 | 0 | 0 | 12 | 0 | 14
MACE-MPA-0 | 40 | 2 | 22 | 0 | 22 | 0 | 0 | 0 | 0 | 0 | 12 | 0 | 14
MatRIS-10M-OAM | 44 | 2 | 18 | 0 | 18 | 0 | 0 | 0 | 0 | 0 | 8 | 0 | 10
MatterSim-v1-5M | 44 | 0 | 20 | 0 | 20 | 0 | 0 | 0 | 0 | 0 | 10 | 0 | 12
NequIP-OAM-L | 48 | 0 | 16 | 0 | 16 | 0 | 0 | 0 | 0 | 0 | 8 | 0 | 10
NequIP-OAM-XL | 54 | 2 | 8 | 0 | 8 | 0 | 0 | 0 | 0 | 0 | 2 | 0 | 6
Nequix-MP-1 | 44 | 0 | 20 | 0 | 20 | 0 | 0 | 0 | 0 | 0 | 12 | 0 | 12
ORB-v3 | 48 | 2 | 14 | 0 | 14 | 0 | 0 | 0 | 0 | 0 | 6 | 0 | 8
PET-OAM-XL | 52 | 2 | 10 | 0 | 10 | 0 | 0 | 0 | 0 | 0 | 2 | 0 | 8
SevenNet-MF-OMPA | 46 | 0 | 18 | 0 | 18 | 0 | 0 | 0 | 0 | 0 | 10 | 0 | 12
SevenNet-Omni | 44 | 0 | 20 | 0 | 20 | 0 | 0 | 0 | 0 | 0 | 10 | 0 | 12
TACE-OAM-L | 46 | 0 | 18 | 0 | 18 | 0 | 0 | 0 | 0 | 0 | 8 | 0 | 10
UMA-m-1p1-OC20 | 48 | 2 | 14 | 0 | 14 | 0 | 0 | 0 | 0 | 0 | 6 | 0 | 8
UMA-m-1p1-OMAT | 48 | 0 | 16 | 0 | 16 | 0 | 0 | 0 | 0 | 0 | 6 | 0 | 10
UMA-s-1p1-OC20 | 48 | 2 | 14 | 0 | 14 | 0 | 0 | 0 | 0 | 0 | 6 | 0 | 8
UMA-s-1p1-OMAT | 46 | 0 | 18 | 0 | 18 | 0 | 0 | 0 | 0 | 0 | 10 | 0 | 12
UMA-s-1p2-OC20 | 48 | 2 | 14 | 0 | 14 | 0 | 0 | 0 | 0 | 0 | 6 | 0 | 8
UMA-s-1p2-OC22 | 52 | 2 | 10 | 0 | 10 | 0 | 0 | 0 | 0 | 0 | 4 | 0 | 6
UMA-s-1p2-OMAT | 48 | 6 | 10 | 0 | 10 | 0 | 0 | 0 | 0 | 0 | 2 | 0 | 8

## anomaly_shifted
MLIP_name | Num_normal | Num_adsorbate_migration | Anomaly count |  |  |  | Reproduction failure |  |  | Unphysical relaxation
|  |  | total | reproduction failure | unphysical relaxation | energy anomaly | ads_eng_seed | ads_seed | slab_seed | ads_conv | ads_move | slab_conv | slab_move
Allegro-OAM-L | 52 | 2 | 10 | 0 | 10 | 0 | 0 | 0 | 0 | 0 | 4 | 0 | 6
AlphaNet-v1-OMA | 32 | 6 | 26 | 6 | 20 | 0 | 6 | 4 | 2 | 0 | 4 | 0 | 18
CHGNet-v0.3.0 | 36 | 2 | 26 | 0 | 26 | 0 | 0 | 0 | 0 | 0 | 10 | 0 | 18
DPA-3.1-3M-FT | 42 | 0 | 22 | 0 | 22 | 0 | 0 | 0 | 0 | 0 | 14 | 0 | 14
DPA-4.0.1-pro-MPtrj | 46 | 2 | 16 | 0 | 16 | 0 | 0 | 0 | 0 | 0 | 6 | 0 | 12
Eqnorm-MPtrj | 38 | 0 | 26 | 0 | 26 | 0 | 0 | 0 | 0 | 0 | 14 | 0 | 16
EquFlash | 52 | 0 | 12 | 0 | 12 | 0 | 0 | 0 | 0 | 0 | 6 | 0 | 6
EquFlashV2 | 52 | 2 | 10 | 0 | 10 | 0 | 0 | 0 | 0 | 0 | 4 | 0 | 6
EqV3-OMatMPtrjSalex | 54 | 2 | 8 | 0 | 8 | 0 | 0 | 0 | 0 | 0 | 2 | 0 | 6
eSEN-30M-OAM | 52 | 0 | 12 | 0 | 12 | 0 | 0 | 0 | 0 | 0 | 6 | 0 | 6
GRACE-2L-OAM | 42 | 4 | 18 | 0 | 18 | 0 | 0 | 0 | 0 | 0 | 8 | 0 | 12
MACE-MH-1-OC20 | 40 | 0 | 24 | 0 | 24 | 0 | 0 | 0 | 0 | 0 | 12 | 0 | 14
MACE-MH-1-OMAT | 40 | 0 | 24 | 0 | 24 | 0 | 0 | 0 | 0 | 0 | 12 | 0 | 14
MACE-MPA-0 | 40 | 2 | 22 | 0 | 22 | 0 | 0 | 0 | 0 | 0 | 12 | 0 | 14
MatRIS-10M-OAM | 44 | 2 | 18 | 0 | 18 | 0 | 0 | 0 | 0 | 0 | 8 | 0 | 10
MatterSim-v1-5M | 44 | 0 | 20 | 0 | 20 | 0 | 0 | 0 | 0 | 0 | 10 | 0 | 12
NequIP-OAM-L | 48 | 0 | 16 | 0 | 16 | 0 | 0 | 0 | 0 | 0 | 8 | 0 | 10
NequIP-OAM-XL | 54 | 2 | 8 | 0 | 8 | 0 | 0 | 0 | 0 | 0 | 2 | 0 | 6
Nequix-MP-1 | 44 | 0 | 20 | 0 | 20 | 0 | 0 | 0 | 0 | 0 | 12 | 0 | 12
ORB-v3 | 48 | 2 | 14 | 0 | 14 | 0 | 0 | 0 | 0 | 0 | 6 | 0 | 8
PET-OAM-XL | 52 | 2 | 10 | 0 | 10 | 0 | 0 | 0 | 0 | 0 | 2 | 0 | 8
SevenNet-MF-OMPA | 46 | 0 | 18 | 0 | 18 | 0 | 0 | 0 | 0 | 0 | 10 | 0 | 12
SevenNet-Omni | 44 | 0 | 20 | 0 | 20 | 0 | 0 | 0 | 0 | 0 | 10 | 0 | 12
TACE-OAM-L | 46 | 0 | 18 | 0 | 18 | 0 | 0 | 0 | 0 | 0 | 8 | 0 | 10
UMA-m-1p1-OC20 | 48 | 2 | 14 | 0 | 14 | 0 | 0 | 0 | 0 | 0 | 6 | 0 | 8
UMA-m-1p1-OMAT | 48 | 0 | 16 | 0 | 16 | 0 | 0 | 0 | 0 | 0 | 6 | 0 | 10
UMA-s-1p1-OC20 | 48 | 2 | 14 | 0 | 14 | 0 | 0 | 0 | 0 | 0 | 6 | 0 | 8
UMA-s-1p1-OMAT | 46 | 0 | 18 | 0 | 18 | 0 | 0 | 0 | 0 | 0 | 10 | 0 | 12
UMA-s-1p2-OC20 | 48 | 2 | 14 | 0 | 14 | 0 | 0 | 0 | 0 | 0 | 6 | 0 | 8
UMA-s-1p2-OC22 | 52 | 2 | 10 | 0 | 10 | 0 | 0 | 0 | 0 | 0 | 4 | 0 | 6
UMA-s-1p2-OMAT | 48 | 6 | 10 | 0 | 10 | 0 | 0 | 0 | 0 | 0 | 2 | 0 | 8

## Coverage
MLIP_name | Num_input | Num_succeeded | Num_failed | Num_not_run | Coverage_pct | Failed_by_stage | catbench_version | dispersion | device | input_md5
Allegro-OAM-L | 64 | 64 | 0 | 0 | 100 |  | 1.1.4 | none | NVIDIA L40S | unknown
AlphaNet-v1-OMA | 64 | 64 | 0 | 0 | 100 |  | 1.1.4 | none | NVIDIA L40S | unknown
CHGNet-v0.3.0 | 64 | 64 | 0 | 0 | 100 |  | 1.1.4 | none | NVIDIA L40S | unknown
DPA-3.1-3M-FT | 64 | 64 | 0 | 0 | 100 |  | 1.1.4 | none | NVIDIA L40S | unknown
DPA-4.0.1-pro-MPtrj | 64 | 64 | 0 | 0 | 100 |  | 1.1.4 | none | NVIDIA L40S | unknown
Eqnorm-MPtrj | 64 | 64 | 0 | 0 | 100 |  | 1.1.4 | none | NVIDIA L40S | unknown
EquFlash | 64 | 64 | 0 | 0 | 100 |  | 1.1.4 | none | NVIDIA L40S | unknown
EquFlashV2 | 64 | 64 | 0 | 0 | 100 |  | 1.1.4 | none | NVIDIA L40S | unknown
EqV3-OMatMPtrjSalex | 64 | 64 | 0 | 0 | 100 |  | 1.1.4 | none | NVIDIA L40S | unknown
eSEN-30M-OAM | 64 | 64 | 0 | 0 | 100 |  | 1.1.4 | none | NVIDIA L40S | unknown
GRACE-2L-OAM | 64 | 64 | 0 | 0 | 100 |  | 1.1.4 | none | NVIDIA L40S | unknown
MACE-MH-1-OC20 | 64 | 64 | 0 | 0 | 100 |  | 1.1.4 | none | NVIDIA L40S | unknown
MACE-MH-1-OMAT | 64 | 64 | 0 | 0 | 100 |  | 1.1.4 | none | NVIDIA L40S | unknown
MACE-MPA-0 | 64 | 64 | 0 | 0 | 100 |  | 1.1.4 | none | NVIDIA L40S | unknown
MatRIS-10M-OAM | 64 | 64 | 0 | 0 | 100 |  | 1.1.4 | none | NVIDIA L40S | unknown
MatterSim-v1-5M | 64 | 64 | 0 | 0 | 100 |  | 1.1.4 | none | NVIDIA L40S | unknown
NequIP-OAM-L | 64 | 64 | 0 | 0 | 100 |  | 1.1.4 | none | NVIDIA L40S | unknown
NequIP-OAM-XL | 64 | 64 | 0 | 0 | 100 |  | 1.1.4 | none | NVIDIA L40S | unknown
Nequix-MP-1 | 64 | 64 | 0 | 0 | 100 |  | 1.1.4 | none | NVIDIA L40S | unknown
ORB-v3 | 64 | 64 | 0 | 0 | 100 |  | 1.1.4 | none | NVIDIA L40S | unknown
PET-OAM-XL | 64 | 64 | 0 | 0 | 100 |  | 1.1.4 | none | NVIDIA L40S | unknown
SevenNet-MF-OMPA | 64 | 64 | 0 | 0 | 100 |  | 1.1.4 | none | NVIDIA L40S | unknown
SevenNet-Omni | 64 | 64 | 0 | 0 | 100 |  | 1.1.4 | none | NVIDIA L40S | unknown
TACE-OAM-L | 64 | 64 | 0 | 0 | 100 |  | 1.1.4 | none | NVIDIA L40S | unknown
UMA-m-1p1-OC20 | 64 | 64 | 0 | 0 | 100 |  | 1.1.4 | none | NVIDIA L40S | unknown
UMA-m-1p1-OMAT | 64 | 64 | 0 | 0 | 100 |  | 1.1.4 | none | NVIDIA L40S | unknown
UMA-s-1p1-OC20 | 64 | 64 | 0 | 0 | 100 |  | 1.1.4 | none | NVIDIA L40S | unknown
UMA-s-1p1-OMAT | 64 | 64 | 0 | 0 | 100 |  | 1.1.4 | none | NVIDIA L40S | unknown
UMA-s-1p2-OC20 | 64 | 64 | 0 | 0 | 100 |  | 1.1.4 | none | NVIDIA L40S | unknown
UMA-s-1p2-OC22 | 64 | 64 | 0 | 0 | 100 |  | 1.1.4 | none | NVIDIA L40S | unknown
UMA-s-1p2-OMAT | 64 | 64 | 0 | 0 | 100 |  | 1.1.4 | none | NVIDIA L40S | unknown
Num_succeeded counts every computed reaction, including any later excluded by energy_cutoff, so it can exceed Num_total in MLIP_Data.

## Allegro-OAM-L
Adsorbate_name | MAE_total (eV) | MAE_normal (eV) | MAE_single (eV) | ADwT (%) | AMDwT (%) | Num_total | Num_normal | Num_adsorbate_migration | Anomaly count |  |  |  | Gas shift correction
[9 empty] | total | reproduction failure | unphysical relaxation | energy anomaly | Shift (eV) | N_fit | MAE_total_shifted (eV) | MAE_normal_shifted (eV) | Num_normal_shifted | Num_energy_anomaly_shifted
OH | 1.332106 | 1.261815 | 1.289658 | 92.00574 | 89.93813 | 64 | 52 | 2 | 10 | 0 | 10 | 0 | -1.207043 | 52 | 0.2715224 | 0.1287547 | 52 | 0

## AlphaNet-v1-OMA
Adsorbate_name | MAE_total (eV) | MAE_normal (eV) | MAE_single (eV) | ADwT (%) | AMDwT (%) | Num_total | Num_normal | Num_adsorbate_migration | Anomaly count |  |  |  | Gas shift correction
[9 empty] | total | reproduction failure | unphysical relaxation | energy anomaly | Shift (eV) | N_fit | MAE_total_shifted (eV) | MAE_normal_shifted (eV) | Num_normal_shifted | Num_energy_anomaly_shifted
OH | 0.2682747 | 0.1149145 | 0.204305 | 88.21216 | 76.57858 | 64 | 32 | 6 | 26 | 6 | 20 | 0 | 0.07288341 | 32 | 0.2688379 | 0.09865404 | 32 | 0

## CHGNet-v0.3.0
Adsorbate_name | MAE_total (eV) | MAE_normal (eV) | MAE_single (eV) | ADwT (%) | AMDwT (%) | Num_total | Num_normal | Num_adsorbate_migration | Anomaly count |  |  |  | Gas shift correction
[9 empty] | total | reproduction failure | unphysical relaxation | energy anomaly | Shift (eV) | N_fit | MAE_total_shifted (eV) | MAE_normal_shifted (eV) | Num_normal_shifted | Num_energy_anomaly_shifted
OH | 0.3868765 | 0.2221663 | 0.2536661 | 83.99554 | 78.25888 | 64 | 36 | 2 | 26 | 0 | 26 | 0 | 0.111695 | 36 | 0.3459628 | 0.1797637 | 36 | 0

## DPA-3.1-3M-FT
Adsorbate_name | MAE_total (eV) | MAE_normal (eV) | MAE_single (eV) | ADwT (%) | AMDwT (%) | Num_total | Num_normal | Num_adsorbate_migration | Anomaly count |  |  |  | Gas shift correction
[9 empty] | total | reproduction failure | unphysical relaxation | energy anomaly | Shift (eV) | N_fit | MAE_total_shifted (eV) | MAE_normal_shifted (eV) | Num_normal_shifted | Num_energy_anomaly_shifted
OH | 0.3521704 | 0.195964 | 0.208681 | 86.67942 | 82.03859 | 64 | 42 | 0 | 22 | 0 | 22 | 0 | -0.1762507 | 42 | 0.2896473 | 0.09748218 | 42 | 0

## DPA-4.0.1-pro-MPtrj
Adsorbate_name | MAE_total (eV) | MAE_normal (eV) | MAE_single (eV) | ADwT (%) | AMDwT (%) | Num_total | Num_normal | Num_adsorbate_migration | Anomaly count |  |  |  | Gas shift correction
[9 empty] | total | reproduction failure | unphysical relaxation | energy anomaly | Shift (eV) | N_fit | MAE_total_shifted (eV) | MAE_normal_shifted (eV) | Num_normal_shifted | Num_energy_anomaly_shifted
OH | 0.283001 | 0.1544368 | 0.152066 | 91.99298 | 85.22896 | 64 | 46 | 2 | 16 | 0 | 16 | 0 | -0.1249843 | 46 | 0.2525233 | 0.1242493 | 46 | 0

## Eqnorm-MPtrj
Adsorbate_name | MAE_total (eV) | MAE_normal (eV) | MAE_single (eV) | ADwT (%) | AMDwT (%) | Num_total | Num_normal | Num_adsorbate_migration | Anomaly count |  |  |  | Gas shift correction
[9 empty] | total | reproduction failure | unphysical relaxation | energy anomaly | Shift (eV) | N_fit | MAE_total_shifted (eV) | MAE_normal_shifted (eV) | Num_normal_shifted | Num_energy_anomaly_shifted
OH | 0.3699138 | 0.1869197 | 0.1741112 | 83.24298 | 76.02279 | 64 | 38 | 0 | 26 | 0 | 26 | 0 | -0.1753264 | 38 | 0.3066692 | 0.1083485 | 38 | 0

## EquFlash
Adsorbate_name | MAE_total (eV) | MAE_normal (eV) | MAE_single (eV) | ADwT (%) | AMDwT (%) | Num_total | Num_normal | Num_adsorbate_migration | Anomaly count |  |  |  | Gas shift correction
[9 empty] | total | reproduction failure | unphysical relaxation | energy anomaly | Shift (eV) | N_fit | MAE_total_shifted (eV) | MAE_normal_shifted (eV) | Num_normal_shifted | Num_energy_anomaly_shifted
OH | 0.2631612 | 0.2101695 | 0.2185543 | 93.38329 | 91.33739 | 64 | 52 | 0 | 12 | 0 | 12 | 0 | -0.1823597 | 52 | 0.1839656 | 0.112698 | 52 | 0

## EquFlashV2
Adsorbate_name | MAE_total (eV) | MAE_normal (eV) | MAE_single (eV) | ADwT (%) | AMDwT (%) | Num_total | Num_normal | Num_adsorbate_migration | Anomaly count |  |  |  | Gas shift correction
[9 empty] | total | reproduction failure | unphysical relaxation | energy anomaly | Shift (eV) | N_fit | MAE_total_shifted (eV) | MAE_normal_shifted (eV) | Num_normal_shifted | Num_energy_anomaly_shifted
OH | 0.335522 | 0.2908064 | 0.2867764 | 95.22428 | 93.74476 | 64 | 52 | 2 | 10 | 0 | 10 | 0 | 0.3133169 | 52 | 0.1437137 | 0.08029514 | 52 | 0

## EqV3-OMatMPtrjSalex
Adsorbate_name | MAE_total (eV) | MAE_normal (eV) | MAE_single (eV) | ADwT (%) | AMDwT (%) | Num_total | Num_normal | Num_adsorbate_migration | Anomaly count |  |  |  | Gas shift correction
[9 empty] | total | reproduction failure | unphysical relaxation | energy anomaly | Shift (eV) | N_fit | MAE_total_shifted (eV) | MAE_normal_shifted (eV) | Num_normal_shifted | Num_energy_anomaly_shifted
OH | 0.1211178 | 0.06321076 | 0.06115999 | 95.66327 | 93.43261 | 64 | 54 | 2 | 8 | 0 | 8 | 0 | -0.03861957 | 54 | 0.1135504 | 0.05281165 | 54 | 0

## eSEN-30M-OAM
Adsorbate_name | MAE_total (eV) | MAE_normal (eV) | MAE_single (eV) | ADwT (%) | AMDwT (%) | Num_total | Num_normal | Num_adsorbate_migration | Anomaly count |  |  |  | Gas shift correction
[9 empty] | total | reproduction failure | unphysical relaxation | energy anomaly | Shift (eV) | N_fit | MAE_total_shifted (eV) | MAE_normal_shifted (eV) | Num_normal_shifted | Num_energy_anomaly_shifted
OH | 0.1405484 | 0.07983383 | 0.08641899 | 95.73342 | 94.00657 | 64 | 52 | 0 | 12 | 0 | 12 | 0 | -0.0589883 | 52 | 0.1288162 | 0.06539411 | 52 | 0

## GRACE-2L-OAM
Adsorbate_name | MAE_total (eV) | MAE_normal (eV) | MAE_single (eV) | ADwT (%) | AMDwT (%) | Num_total | Num_normal | Num_adsorbate_migration | Anomaly count |  |  |  | Gas shift correction
[9 empty] | total | reproduction failure | unphysical relaxation | energy anomaly | Shift (eV) | N_fit | MAE_total_shifted (eV) | MAE_normal_shifted (eV) | Num_normal_shifted | Num_energy_anomaly_shifted
OH | 0.3007464 | 0.1287852 | 0.1621222 | 85.9375 | 80.13528 | 64 | 42 | 4 | 18 | 0 | 18 | 0 | -0.02660448 | 42 | 0.3007464 | 0.1275183 | 42 | 0

## MACE-MH-1-OC20
Adsorbate_name | MAE_total (eV) | MAE_normal (eV) | MAE_single (eV) | ADwT (%) | AMDwT (%) | Num_total | Num_normal | Num_adsorbate_migration | Anomaly count |  |  |  | Gas shift correction
[9 empty] | total | reproduction failure | unphysical relaxation | energy anomaly | Shift (eV) | N_fit | MAE_total_shifted (eV) | MAE_normal_shifted (eV) | Num_normal_shifted | Num_energy_anomaly_shifted
OH | 0.2810088 | 0.08416465 | 0.1217694 | 89.90753 | 84.81648 | 64 | 40 | 0 | 24 | 0 | 24 | 0 | 0.02171505 | 40 | 0.275759 | 0.0796381 | 40 | 0

## MACE-MH-1-OMAT
Adsorbate_name | MAE_total (eV) | MAE_normal (eV) | MAE_single (eV) | ADwT (%) | AMDwT (%) | Num_total | Num_normal | Num_adsorbate_migration | Anomaly count |  |  |  | Gas shift correction
[9 empty] | total | reproduction failure | unphysical relaxation | energy anomaly | Shift (eV) | N_fit | MAE_total_shifted (eV) | MAE_normal_shifted (eV) | Num_normal_shifted | Num_energy_anomaly_shifted
OH | 0.2810088 | 0.08416465 | 0.1217694 | 89.90753 | 84.81648 | 64 | 40 | 0 | 24 | 0 | 24 | 0 | 0.02171505 | 40 | 0.275759 | 0.0796381 | 40 | 0

## MACE-MPA-0
Adsorbate_name | MAE_total (eV) | MAE_normal (eV) | MAE_single (eV) | ADwT (%) | AMDwT (%) | Num_total | Num_normal | Num_adsorbate_migration | Anomaly count |  |  |  | Gas shift correction
[9 empty] | total | reproduction failure | unphysical relaxation | energy anomaly | Shift (eV) | N_fit | MAE_total_shifted (eV) | MAE_normal_shifted (eV) | Num_normal_shifted | Num_energy_anomaly_shifted
OH | 0.5881917 | 0.2366528 | 0.229962 | 82.67857 | 79.8836 | 64 | 40 | 2 | 22 | 0 | 22 | 0 | -0.2146725 | 40 | 0.4701879 | 0.09810006 | 40 | 0

## MatRIS-10M-OAM
Adsorbate_name | MAE_total (eV) | MAE_normal (eV) | MAE_single (eV) | ADwT (%) | AMDwT (%) | Num_total | Num_normal | Num_adsorbate_migration | Anomaly count |  |  |  | Gas shift correction
[9 empty] | total | reproduction failure | unphysical relaxation | energy anomaly | Shift (eV) | N_fit | MAE_total_shifted (eV) | MAE_normal_shifted (eV) | Num_normal_shifted | Num_energy_anomaly_shifted
OH | 0.531003 | 0.4098074 | 0.1680685 | 91.20111 | 86.82257 | 64 | 44 | 2 | 18 | 0 | 18 | 0 | -0.4047825 | 44 | 0.2256917 | 0.07418752 | 44 | 0

## MatterSim-v1-5M
Adsorbate_name | MAE_total (eV) | MAE_normal (eV) | MAE_single (eV) | ADwT (%) | AMDwT (%) | Num_total | Num_normal | Num_adsorbate_migration | Anomaly count |  |  |  | Gas shift correction
[9 empty] | total | reproduction failure | unphysical relaxation | energy anomaly | Shift (eV) | N_fit | MAE_total_shifted (eV) | MAE_normal_shifted (eV) | Num_normal_shifted | Num_energy_anomaly_shifted
OH | 0.201803 | 0.122076 | 0.1386504 | 87.15455 | 82.97959 | 64 | 44 | 0 | 20 | 0 | 20 | 0 | -0.01704081 | 44 | 0.2004127 | 0.1200537 | 44 | 0

## NequIP-OAM-L
Adsorbate_name | MAE_total (eV) | MAE_normal (eV) | MAE_single (eV) | ADwT (%) | AMDwT (%) | Num_total | Num_normal | Num_adsorbate_migration | Anomaly count |  |  |  | Gas shift correction
[9 empty] | total | reproduction failure | unphysical relaxation | energy anomaly | Shift (eV) | N_fit | MAE_total_shifted (eV) | MAE_normal_shifted (eV) | Num_normal_shifted | Num_energy_anomaly_shifted
OH | 1.231091 | 1.173912 | 1.444225 | 91.5625 | 86.66527 | 64 | 48 | 0 | 16 | 0 | 16 | 0 | -1.173837 | 48 | 0.2272165 | 0.07624028 | 48 | 0

## NequIP-OAM-XL
Adsorbate_name | MAE_total (eV) | MAE_normal (eV) | MAE_single (eV) | ADwT (%) | AMDwT (%) | Num_total | Num_normal | Num_adsorbate_migration | Anomaly count |  |  |  | Gas shift correction
[9 empty] | total | reproduction failure | unphysical relaxation | energy anomaly | Shift (eV) | N_fit | MAE_total_shifted (eV) | MAE_normal_shifted (eV) | Num_normal_shifted | Num_energy_anomaly_shifted
OH | 0.6466575 | 0.5448104 | 0.5958351 | 93.84247 | 91.3706 | 64 | 54 | 2 | 8 | 0 | 8 | 0 | -0.5303836 | 54 | 0.2276361 | 0.08678245 | 54 | 0

## Nequix-MP-1
Adsorbate_name | MAE_total (eV) | MAE_normal (eV) | MAE_single (eV) | ADwT (%) | AMDwT (%) | Num_total | Num_normal | Num_adsorbate_migration | Anomaly count |  |  |  | Gas shift correction
[9 empty] | total | reproduction failure | unphysical relaxation | energy anomaly | Shift (eV) | N_fit | MAE_total_shifted (eV) | MAE_normal_shifted (eV) | Num_normal_shifted | Num_energy_anomaly_shifted
OH | 0.5193899 | 0.1881088 | 0.1948337 | 85.29656 | 80.56837 | 64 | 44 | 0 | 20 | 0 | 20 | 0 | -0.03147679 | 44 | 0.5233245 | 0.1881088 | 44 | 0

## ORB-v3
Adsorbate_name | MAE_total (eV) | MAE_normal (eV) | MAE_single (eV) | ADwT (%) | AMDwT (%) | Num_total | Num_normal | Num_adsorbate_migration | Anomaly count |  |  |  | Gas shift correction
[9 empty] | total | reproduction failure | unphysical relaxation | energy anomaly | Shift (eV) | N_fit | MAE_total_shifted (eV) | MAE_normal_shifted (eV) | Num_normal_shifted | Num_energy_anomaly_shifted
OH | 0.2904848 | 0.13088 | 0.1753075 | 89.60459 | 87.19938 | 64 | 48 | 2 | 14 | 0 | 14 | 0 | -0.1031005 | 48 | 0.2568248 | 0.08771084 | 48 | 0

## PET-OAM-XL
Adsorbate_name | MAE_total (eV) | MAE_normal (eV) | MAE_single (eV) | ADwT (%) | AMDwT (%) | Num_total | Num_normal | Num_adsorbate_migration | Anomaly count |  |  |  | Gas shift correction
[9 empty] | total | reproduction failure | unphysical relaxation | energy anomaly | Shift (eV) | N_fit | MAE_total_shifted (eV) | MAE_normal_shifted (eV) | Num_normal_shifted | Num_energy_anomaly_shifted
OH | 0.4844471 | 0.4565872 | 0.4831853 | 94.7162 | 92.35983 | 64 | 52 | 2 | 10 | 0 | 10 | 0 | -0.4545333 | 52 | 0.1192202 | 0.06267513 | 52 | 0

## SevenNet-MF-OMPA
Adsorbate_name | MAE_total (eV) | MAE_normal (eV) | MAE_single (eV) | ADwT (%) | AMDwT (%) | Num_total | Num_normal | Num_adsorbate_migration | Anomaly count |  |  |  | Gas shift correction
[9 empty] | total | reproduction failure | unphysical relaxation | energy anomaly | Shift (eV) | N_fit | MAE_total_shifted (eV) | MAE_normal_shifted (eV) | Num_normal_shifted | Num_energy_anomaly_shifted
OH | 0.366816 | 0.2586058 | 0.2215041 | 89.55782 | 84.11913 | 64 | 46 | 0 | 18 | 0 | 18 | 0 | -0.2415045 | 46 | 0.2607662 | 0.09141063 | 46 | 0

## SevenNet-Omni
Adsorbate_name | MAE_total (eV) | MAE_normal (eV) | MAE_single (eV) | ADwT (%) | AMDwT (%) | Num_total | Num_normal | Num_adsorbate_migration | Anomaly count |  |  |  | Gas shift correction
[9 empty] | total | reproduction failure | unphysical relaxation | energy anomaly | Shift (eV) | N_fit | MAE_total_shifted (eV) | MAE_normal_shifted (eV) | Num_normal_shifted | Num_energy_anomaly_shifted
OH | 0.2387153 | 0.07656179 | 0.09564077 | 90.99809 | 86.57823 | 64 | 44 | 0 | 20 | 0 | 20 | 0 | -0.01252697 | 44 | 0.2369747 | 0.07516889 | 44 | 0

## TACE-OAM-L
Adsorbate_name | MAE_total (eV) | MAE_normal (eV) | MAE_single (eV) | ADwT (%) | AMDwT (%) | Num_total | Num_normal | Num_adsorbate_migration | Anomaly count |  |  |  | Gas shift correction
[9 empty] | total | reproduction failure | unphysical relaxation | energy anomaly | Shift (eV) | N_fit | MAE_total_shifted (eV) | MAE_normal_shifted (eV) | Num_normal_shifted | Num_energy_anomaly_shifted
OH | 0.2861399 | 0.2186682 | 0.2282276 | 92.71259 | 89.1782 | 64 | 46 | 0 | 18 | 0 | 18 | 0 | -0.2266109 | 46 | 0.15843 | 0.07533422 | 46 | 0

## UMA-m-1p1-OC20
Adsorbate_name | MAE_total (eV) | MAE_normal (eV) | MAE_single (eV) | ADwT (%) | AMDwT (%) | Num_total | Num_normal | Num_adsorbate_migration | Anomaly count |  |  |  | Gas shift correction
[9 empty] | total | reproduction failure | unphysical relaxation | energy anomaly | Shift (eV) | N_fit | MAE_total_shifted (eV) | MAE_normal_shifted (eV) | Num_normal_shifted | Num_energy_anomaly_shifted
OH | 0.3688259 | 0.1908457 | 0.200237 | 80.1318 | 82.89744 | 64 | 48 | 2 | 14 | 0 | 14 | 0 | 0.1930164 | 48 | 0.2798375 | 0.08137498 | 48 | 0

## UMA-m-1p1-OMAT
Adsorbate_name | MAE_total (eV) | MAE_normal (eV) | MAE_single (eV) | ADwT (%) | AMDwT (%) | Num_total | Num_normal | Num_adsorbate_migration | Anomaly count |  |  |  | Gas shift correction
[9 empty] | total | reproduction failure | unphysical relaxation | energy anomaly | Shift (eV) | N_fit | MAE_total_shifted (eV) | MAE_normal_shifted (eV) | Num_normal_shifted | Num_energy_anomaly_shifted
OH | 0.5929942 | 0.4776595 | 0.4848281 | 93.34928 | 88.41233 | 64 | 48 | 0 | 16 | 0 | 16 | 0 | -0.4620509 | 48 | 0.2124062 | 0.05614351 | 48 | 0

## UMA-s-1p1-OC20
Adsorbate_name | MAE_total (eV) | MAE_normal (eV) | MAE_single (eV) | ADwT (%) | AMDwT (%) | Num_total | Num_normal | Num_adsorbate_migration | Anomaly count |  |  |  | Gas shift correction
[9 empty] | total | reproduction failure | unphysical relaxation | energy anomaly | Shift (eV) | N_fit | MAE_total_shifted (eV) | MAE_normal_shifted (eV) | Num_normal_shifted | Num_energy_anomaly_shifted
OH | 0.411828 | 0.24209 | 0.2616141 | 79.78423 | 82.62409 | 64 | 48 | 2 | 14 | 0 | 14 | 0 | 0.2132075 | 48 | 0.310128 | 0.1231905 | 48 | 0

## UMA-s-1p1-OMAT
Adsorbate_name | MAE_total (eV) | MAE_normal (eV) | MAE_single (eV) | ADwT (%) | AMDwT (%) | Num_total | Num_normal | Num_adsorbate_migration | Anomaly count |  |  |  | Gas shift correction
[9 empty] | total | reproduction failure | unphysical relaxation | energy anomaly | Shift (eV) | N_fit | MAE_total_shifted (eV) | MAE_normal_shifted (eV) | Num_normal_shifted | Num_energy_anomaly_shifted
OH | 0.3928624 | 0.2747289 | 0.2845086 | 91.28614 | 86.24021 | 64 | 46 | 0 | 18 | 0 | 18 | 0 | -0.2520679 | 46 | 0.2470157 | 0.09448301 | 46 | 0

## UMA-s-1p2-OC20
Adsorbate_name | MAE_total (eV) | MAE_normal (eV) | MAE_single (eV) | ADwT (%) | AMDwT (%) | Num_total | Num_normal | Num_adsorbate_migration | Anomaly count |  |  |  | Gas shift correction
[9 empty] | total | reproduction failure | unphysical relaxation | energy anomaly | Shift (eV) | N_fit | MAE_total_shifted (eV) | MAE_normal_shifted (eV) | Num_normal_shifted | Num_energy_anomaly_shifted
OH | 0.3695254 | 0.2023589 | 0.2199825 | 79.96918 | 82.39304 | 64 | 48 | 2 | 14 | 0 | 14 | 0 | 0.1782737 | 48 | 0.2728093 | 0.08777671 | 48 | 0

## UMA-s-1p2-OC22
Adsorbate_name | MAE_total (eV) | MAE_normal (eV) | MAE_single (eV) | ADwT (%) | AMDwT (%) | Num_total | Num_normal | Num_adsorbate_migration | Anomaly count |  |  |  | Gas shift correction
[9 empty] | total | reproduction failure | unphysical relaxation | energy anomaly | Shift (eV) | N_fit | MAE_total_shifted (eV) | MAE_normal_shifted (eV) | Num_normal_shifted | Num_energy_anomaly_shifted
OH | 1.623338 | 1.463415 | 1.454203 | 83.44494 | 86.58662 | 64 | 52 | 2 | 10 | 0 | 10 | 0 | -1.509721 | 52 | 0.3946264 | 0.1321979 | 52 | 0

## UMA-s-1p2-OMAT
Adsorbate_name | MAE_total (eV) | MAE_normal (eV) | MAE_single (eV) | ADwT (%) | AMDwT (%) | Num_total | Num_normal | Num_adsorbate_migration | Anomaly count |  |  |  | Gas shift correction
[9 empty] | total | reproduction failure | unphysical relaxation | energy anomaly | Shift (eV) | N_fit | MAE_total_shifted (eV) | MAE_normal_shifted (eV) | Num_normal_shifted | Num_energy_anomaly_shifted
OH | 0.1654644 | 0.1026122 | 0.1051139 | 94.19643 | 90.90185 | 64 | 48 | 6 | 10 | 0 | 10 | 0 | -0.03053473 | 48 | 0.1617011 | 0.1001392 | 48 | 0