## MLIP_Data
MLIP_name | Normal rate (%) | Adsorbate migration rate (%) | Anomaly rate (%) |  |  |  | MAE_total (eV) | MAE_normal (eV) | MAE_single (eV) | ADwT (%) | AMDwT (%) | Num_total | Time_total (ms) | Time_per_step (ms) | Steps_total
|  |  | total | reproduction failure | unphysical relaxation | energy anomaly
Allegro-OAM-L | 29.16667 | 0 | 70.83333 | 0 | 62.5 | 8.333333 | 1.392523 | 1.271846 | 1.611795 | 64.14257 | 56.34741 | 24 | 93648.76 | 17.19904 | 5445
AlphaNet-v1-OMA | 12.5 | 0 | 87.5 | 4.166667 | 83.33333 | 0 | 0.451618 | 0.1876215 | 0.4841647 | 43.32483 | 42.17282 | 24 | 154779.8 | 20.57147 | 7524
CHGNet-v0.3.0 | 33.33333 | 0 | 66.66667 | 12.5 | 41.66667 | 12.5 | 1.620403 | 0.1546594 | 1.410168 | 56.25709 | 54.61316 | 24 | 289695.3 | 41.65881 | 6954
DPA-3.1-3M-FT | 75 | 0 | 25 | 0 | 25 | 0 | 0.195096 | 0.2068341 | 0.2069396 | 73.88464 | 73.30956 | 24 | 375111 | 102.2379 | 3669
DPA-4.0.1-pro-MPtrj | 50 | 0 | 50 | 0 | 50 | 0 | 0.4148348 | 0.2322925 | 0.22772 | 65.09921 | 61.47884 | 24 | 583683.3 | 113.1608 | 5158
Eqnorm-MPtrj | 12.5 | 0 | 87.5 | 0 | 87.5 | 0 | 0.2854317 | 0.2451164 | 0.1677263 | 51.97279 | 41.31152 | 24 | 360805.7 | 55.05121 | 6554
EquFlash | 37.5 | 0 | 62.5 | 4.166667 | 58.33333 | 0 | 0.4387314 | 0.3346096 | 0.3417428 | 73.09524 | 69.41741 | 24 | 292056.1 | 63.16092 | 4624
EquFlashV2 | 41.66667 | 4.166667 | 54.16667 | 0 | 54.16667 | 0 | 0.6174137 | 0.5028646 | 0.5272316 | 73.51616 | 68.63768 | 24 | 577933.6 | 147.3944 | 3921
EqV3-OMatMPtrjSalex | 50 | 0 | 50 | 0 | 50 | 0 | 0.2097661 | 0.1318482 | 0.1304905 | 73.8648 | 69.59405 | 24 | 510807.8 | 145.5708 | 3509
eSEN-30M-OAM | 54.16667 | 4.166667 | 41.66667 | 4.166667 | 37.5 | 0 | 0.2649801 | 0.2860193 | 0.2641329 | 73.79535 | 71.42571 | 24 | 782012.9 | 153.0957 | 5108
GRACE-2L-OAM | 37.5 | 0 | 62.5 | 0 | 62.5 | 0 | 0.198148 | 0.123447 | 0.1435456 | 60.28061 | 51.28496 | 24 | 54852.12 | 9.503139 | 5772
MACE-MH-1-OC20 | 45.83333 | 0 | 54.16667 | 0 | 54.16667 | 0 | 0.2142829 | 0.134185 | 0.1521119 | 68.89031 | 67.30425 | 24 | 228001.9 | 56.3385 | 4047
MACE-MH-1-OMAT | 45.83333 | 0 | 54.16667 | 0 | 54.16667 | 0 | 0.2142829 | 0.134185 | 0.1521119 | 68.89031 | 67.30425 | 24 | 228644.5 | 56.49727 | 4047
MACE-MPA-0 | 33.33333 | 0 | 66.66667 | 0 | 66.66667 | 0 | 0.4727474 | 0.4555728 | 0.4175991 | 58.48639 | 48.72623 | 24 | 376945.9 | 56.14326 | 6714
MatRIS-10M-OAM | 37.5 | 0 | 62.5 | 4.166667 | 58.33333 | 0 | 0.7986084 | 0.7998994 | 0.1799818 | 71.19473 | 60.45395 | 24 | 1322181.4 | 234.679 | 5634
MatterSim-v1-5M | 16.66667 | 4.166667 | 79.16667 | 0 | 79.16667 | 0 | 0.2298894 | 0.07866109 | 0.1522907 | 65.00992 | 50.05127 | 24 | 136304.3 | 25.05133 | 5441
NequIP-OAM-L | 33.33333 | 0 | 66.66667 | 0 | 50 | 16.66667 | 1.726766 | 1.234633 | 1.914231 | 70.49887 | 66.34275 | 24 | 24465.92 | 5.512825 | 4438
NequIP-OAM-XL | 41.66667 | 4.166667 | 54.16667 | 0 | 54.16667 | 0 | 0.7870838 | 0.7294142 | 0.8680991 | 69.06037 | 63.38041 | 24 | 39337.76 | 8.859856 | 4440
Nequix-MP-1 | 25 | 4.166667 | 70.83333 | 0 | 70.83333 | 0 | 0.3681406 | 0.170564 | 0.2218797 | 56.70777 | 45.90557 | 24 | 153992.8 | 22.05253 | 6983
ORB-v3 | 62.5 | 12.5 | 25 | 4.166667 | 20.83333 | 0 | 0.3272617 | 0.295489 | 0.3072285 | 73.48639 | 72.61931 | 24 | 53169.91 | 12.32211 | 4315
PET-OAM-XL | 41.66667 | 8.333333 | 50 | 0 | 50 | 0 | 0.4560866 | 0.3343516 | 0.3649144 | 72.04223 | 65.43065 | 24 | 391587.6 | 88.33467 | 4433
SevenNet-MF-OMPA | 37.5 | 0 | 62.5 | 0 | 62.5 | 0 | 0.4148487 | 0.3865737 | 0.3523526 | 62.21514 | 54.32886 | 24 | 139249.5 | 26.955 | 5166
SevenNet-Omni | 50 | 4.166667 | 45.83333 | 0 | 45.83333 | 0 | 0.2640477 | 0.1824388 | 0.1729224 | 63.82228 | 62.66732 | 24 | 127092.8 | 26.62188 | 4774
TACE-OAM-L | 66.66667 | 8.333333 | 25 | 0 | 25 | 0 | 0.5237726 | 0.4731815 | 0.4523172 | 74.22477 | 74.29018 | 24 | 636979.8 | 188.1216 | 3386
UMA-m-1p1-OC20 | 83.33333 | 0 | 16.66667 | 0 | 16.66667 | 0 | 0.1029926 | 0.08539935 | 0.08944525 | 89.10006 | 86.10738 | 24 | 519057.7 | 190.4799 | 2725
UMA-m-1p1-OMAT | 33.33333 | 4.166667 | 62.5 | 0 | 62.5 | 0 | 0.5873506 | 0.6550784 | 0.6408173 | 73.01304 | 63.16322 | 24 | 887512.8 | 205.9195 | 4310
UMA-s-1p1-OC20 | 25 | 0 | 75 | 12.5 | 62.5 | 0 | 0.7370806 | 0.4544692 | 0.2827399 | 69.55641 | 56.87034 | 24 | 288113 | 49.06557 | 5872
UMA-s-1p1-OMAT | 37.5 | 0 | 62.5 | 8.333333 | 54.16667 | 0 | 0.5120688 | 0.5485425 | 0.5009149 | 72.43197 | 63.10123 | 24 | 491571.3 | 49.63361 | 9904
UMA-s-1p2-OC20 | 50 | 8.333333 | 41.66667 | 0 | 41.66667 | 0 | 0.3036724 | 0.3339615 | 0.2592602 | 77.57795 | 75.09321 | 24 | 203695 | 53.81639 | 3785
UMA-s-1p2-OC22 | 25 | 0 | 75 | 12.5 | 50 | 12.5 | 1.411675 | 1.147904 | 1.476764 | 72.072 | 66.58604 | 24 | 230503 | 55.39606 | 4161
UMA-s-1p2-OMAT | 58.33333 | 4.166667 | 37.5 | 0 | 37.5 | 0 | 0.2569111 | 0.1832153 | 0.1725595 | 73.84637 | 75.42692 | 24 | 176696.2 | 54.45182 | 3245

## MLIP_Data_shifted
MLIP_name | Normal rate (%) | Adsorbate migration rate (%) | Anomaly rate (%) |  |  |  | MAE_total (eV) | MAE_normal (eV) | MAE_single (eV) | ADwT (%) | AMDwT (%) | Num_total | Time_total (ms) | Time_per_step (ms) | Steps_total
|  |  | total | reproduction failure | unphysical relaxation | energy anomaly
Allegro-OAM-L | 29.16667 | 0 | 70.83333 | 0 | 62.5 | 8.333333 | 1.392523 | 1.271846 | 1.611795 | 64.14257 | 56.34741 | 24 | 93648.76 | 17.19904 | 5445
AlphaNet-v1-OMA | 12.5 | 0 | 87.5 | 4.166667 | 83.33333 | 0 | 0.451618 | 0.1876215 | 0.4841647 | 43.32483 | 42.17282 | 24 | 154779.8 | 20.57147 | 7524
CHGNet-v0.3.0 | 33.33333 | 0 | 66.66667 | 12.5 | 41.66667 | 12.5 | 1.620403 | 0.1546594 | 1.410168 | 56.25709 | 54.61316 | 24 | 289695.3 | 41.65881 | 6954
DPA-3.1-3M-FT | 75 | 0 | 25 | 0 | 25 | 0 | 0.1175489 | 0.0856825 | 0.1231823 | 73.88464 | 73.30956 | 24 | 375111 | 102.2379 | 3669
DPA-4.0.1-pro-MPtrj | 50 | 0 | 50 | 0 | 50 | 0 | 0.4148348 | 0.2322925 | 0.22772 | 65.09921 | 61.47884 | 24 | 583683.3 | 113.1608 | 5158
Eqnorm-MPtrj | 12.5 | 0 | 87.5 | 0 | 87.5 | 0 | 0.2854317 | 0.2451164 | 0.1677263 | 51.97279 | 41.31152 | 24 | 360805.7 | 55.05121 | 6554
EquFlash | 37.5 | 0 | 62.5 | 4.166667 | 58.33333 | 0 | 0.4387314 | 0.3346096 | 0.3417428 | 73.09524 | 69.41741 | 24 | 292056.1 | 63.16092 | 4624
EquFlashV2 | 41.66667 | 4.166667 | 54.16667 | 0 | 54.16667 | 0 | 0.6174137 | 0.5028646 | 0.5272316 | 73.51616 | 68.63768 | 24 | 577933.6 | 147.3944 | 3921
EqV3-OMatMPtrjSalex | 50 | 0 | 50 | 0 | 50 | 0 | 0.2097661 | 0.1318482 | 0.1304905 | 73.8648 | 69.59405 | 24 | 510807.8 | 145.5708 | 3509
eSEN-30M-OAM | 54.16667 | 4.166667 | 41.66667 | 4.166667 | 37.5 | 0 | 0.2079017 | 0.1964369 | 0.186438 | 73.79535 | 71.42571 | 24 | 782012.9 | 153.0957 | 5108
GRACE-2L-OAM | 37.5 | 0 | 62.5 | 0 | 62.5 | 0 | 0.198148 | 0.123447 | 0.1435456 | 60.28061 | 51.28496 | 24 | 54852.12 | 9.503139 | 5772
MACE-MH-1-OC20 | 45.83333 | 0 | 54.16667 | 0 | 54.16667 | 0 | 0.2142829 | 0.134185 | 0.1521119 | 68.89031 | 67.30425 | 24 | 228001.9 | 56.3385 | 4047
MACE-MH-1-OMAT | 45.83333 | 0 | 54.16667 | 0 | 54.16667 | 0 | 0.2142829 | 0.134185 | 0.1521119 | 68.89031 | 67.30425 | 24 | 228644.5 | 56.49727 | 4047
MACE-MPA-0 | 33.33333 | 0 | 66.66667 | 0 | 66.66667 | 0 | 0.4727474 | 0.4555728 | 0.4175991 | 58.48639 | 48.72623 | 24 | 376945.9 | 56.14326 | 6714
MatRIS-10M-OAM | 37.5 | 0 | 62.5 | 4.166667 | 58.33333 | 0 | 0.7986084 | 0.7998994 | 0.1799818 | 71.19473 | 60.45395 | 24 | 1322181.4 | 234.679 | 5634
MatterSim-v1-5M | 16.66667 | 4.166667 | 79.16667 | 0 | 79.16667 | 0 | 0.2298894 | 0.07866109 | 0.1522907 | 65.00992 | 50.05127 | 24 | 136304.3 | 25.05133 | 5441
NequIP-OAM-L | 33.33333 | 0 | 66.66667 | 0 | 50 | 16.66667 | 1.726766 | 1.234633 | 1.914231 | 70.49887 | 66.34275 | 24 | 24465.92 | 5.512825 | 4438
NequIP-OAM-XL | 41.66667 | 4.166667 | 54.16667 | 0 | 54.16667 | 0 | 0.7870838 | 0.7294142 | 0.8680991 | 69.06037 | 63.38041 | 24 | 39337.76 | 8.859856 | 4440
Nequix-MP-1 | 25 | 4.166667 | 70.83333 | 0 | 70.83333 | 0 | 0.3681406 | 0.170564 | 0.2218797 | 56.70777 | 45.90557 | 24 | 153992.8 | 22.05253 | 6983
ORB-v3 | 62.5 | 12.5 | 25 | 4.166667 | 20.83333 | 0 | 0.1546192 | 0.09435972 | 0.1293551 | 73.48639 | 72.61931 | 24 | 53169.91 | 12.32211 | 4315
PET-OAM-XL | 41.66667 | 8.333333 | 50 | 0 | 50 | 0 | 0.4560866 | 0.3343516 | 0.3649144 | 72.04223 | 65.43065 | 24 | 391587.6 | 88.33467 | 4433
SevenNet-MF-OMPA | 37.5 | 0 | 62.5 | 0 | 62.5 | 0 | 0.4148487 | 0.3865737 | 0.3523526 | 62.21514 | 54.32886 | 24 | 139249.5 | 26.955 | 5166
SevenNet-Omni | 50 | 4.166667 | 45.83333 | 0 | 45.83333 | 0 | 0.2527194 | 0.1461707 | 0.1441669 | 63.82228 | 62.66732 | 24 | 127092.8 | 26.62188 | 4774
TACE-OAM-L | 66.66667 | 8.333333 | 25 | 0 | 25 | 0 | 0.2279966 | 0.07006533 | 0.06855031 | 74.22477 | 74.29018 | 24 | 636979.8 | 188.1216 | 3386
UMA-m-1p1-OC20 | 83.33333 | 0 | 16.66667 | 0 | 16.66667 | 0 | 0.08329034 | 0.05932079 | 0.06838191 | 89.10006 | 86.10738 | 24 | 519057.7 | 190.4799 | 2725
UMA-m-1p1-OMAT | 33.33333 | 4.166667 | 62.5 | 0 | 62.5 | 0 | 0.5873506 | 0.6550784 | 0.6408173 | 73.01304 | 63.16322 | 24 | 887512.8 | 205.9195 | 4310
UMA-s-1p1-OC20 | 25 | 0 | 75 | 12.5 | 62.5 | 0 | 0.7370806 | 0.4544692 | 0.2827399 | 69.55641 | 56.87034 | 24 | 288113 | 49.06557 | 5872
UMA-s-1p1-OMAT | 37.5 | 0 | 62.5 | 8.333333 | 54.16667 | 0 | 0.5120688 | 0.5485425 | 0.5009149 | 72.43197 | 63.10123 | 24 | 491571.3 | 49.63361 | 9904
UMA-s-1p2-OC20 | 50 | 8.333333 | 41.66667 | 0 | 41.66667 | 0 | 0.2204537 | 0.2221674 | 0.208061 | 77.57795 | 75.09321 | 24 | 203695 | 53.81639 | 3785
UMA-s-1p2-OC22 | 25 | 0 | 75 | 12.5 | 50 | 12.5 | 1.411675 | 1.147904 | 1.476764 | 72.072 | 66.58604 | 24 | 230503 | 55.39606 | 4161
UMA-s-1p2-OMAT | 58.33333 | 4.166667 | 37.5 | 0 | 37.5 | 0 | 0.2131091 | 0.07350858 | 0.1027991 | 73.84637 | 75.42692 | 24 | 176696.2 | 54.45182 | 3245

## anomaly
MLIP_name | Num_normal | Num_adsorbate_migration | Anomaly count |  |  |  | Reproduction failure |  |  | Unphysical relaxation
|  |  | total | reproduction failure | unphysical relaxation | energy anomaly | ads_eng_seed | ads_seed | slab_seed | ads_conv | ads_move | slab_conv | slab_move
Allegro-OAM-L | 7 | 0 | 17 | 0 | 15 | 2 | 0 | 0 | 0 | 0 | 10 | 0 | 12
AlphaNet-v1-OMA | 3 | 0 | 21 | 1 | 20 | 0 | 1 | 1 | 0 | 0 | 13 | 0 | 20
CHGNet-v0.3.0 | 8 | 0 | 16 | 3 | 10 | 3 | 3 | 0 | 3 | 0 | 7 | 0 | 9
DPA-3.1-3M-FT | 18 | 0 | 6 | 0 | 6 | 0 | 0 | 0 | 0 | 0 | 2 | 0 | 6
DPA-4.0.1-pro-MPtrj | 12 | 0 | 12 | 0 | 12 | 0 | 0 | 0 | 0 | 0 | 9 | 0 | 9
Eqnorm-MPtrj | 3 | 0 | 21 | 0 | 21 | 0 | 0 | 0 | 0 | 0 | 19 | 0 | 21
EquFlash | 9 | 0 | 15 | 1 | 14 | 0 | 1 | 1 | 0 | 0 | 7 | 0 | 14
EquFlashV2 | 10 | 1 | 13 | 0 | 13 | 0 | 0 | 0 | 0 | 0 | 8 | 0 | 12
EqV3-OMatMPtrjSalex | 12 | 0 | 12 | 0 | 12 | 0 | 0 | 0 | 0 | 0 | 7 | 0 | 12
eSEN-30M-OAM | 13 | 1 | 10 | 1 | 9 | 0 | 1 | 1 | 0 | 0 | 5 | 0 | 8
GRACE-2L-OAM | 9 | 0 | 15 | 0 | 15 | 0 | 0 | 0 | 0 | 0 | 12 | 0 | 15
MACE-MH-1-OC20 | 11 | 0 | 13 | 0 | 13 | 0 | 0 | 0 | 0 | 0 | 9 | 0 | 12
MACE-MH-1-OMAT | 11 | 0 | 13 | 0 | 13 | 0 | 0 | 0 | 0 | 0 | 9 | 0 | 12
MACE-MPA-0 | 8 | 0 | 16 | 0 | 16 | 0 | 0 | 0 | 0 | 0 | 13 | 0 | 15
MatRIS-10M-OAM | 9 | 0 | 15 | 1 | 14 | 0 | 1 | 1 | 0 | 0 | 9 | 0 | 11
MatterSim-v1-5M | 4 | 1 | 19 | 0 | 19 | 0 | 0 | 0 | 0 | 0 | 13 | 0 | 18
NequIP-OAM-L | 8 | 0 | 16 | 0 | 12 | 4 | 0 | 0 | 0 | 0 | 5 | 0 | 12
NequIP-OAM-XL | 10 | 1 | 13 | 0 | 13 | 0 | 0 | 0 | 0 | 0 | 7 | 0 | 12
Nequix-MP-1 | 6 | 1 | 17 | 0 | 17 | 0 | 0 | 0 | 0 | 0 | 16 | 0 | 15
ORB-v3 | 15 | 3 | 6 | 1 | 5 | 0 | 1 | 1 | 0 | 0 | 5 | 0 | 5
PET-OAM-XL | 10 | 2 | 12 | 0 | 12 | 0 | 0 | 0 | 0 | 0 | 7 | 0 | 12
SevenNet-MF-OMPA | 9 | 0 | 15 | 0 | 15 | 0 | 0 | 0 | 0 | 0 | 11 | 0 | 15
SevenNet-Omni | 12 | 1 | 11 | 0 | 11 | 0 | 0 | 0 | 0 | 0 | 7 | 0 | 6
TACE-OAM-L | 16 | 2 | 6 | 0 | 6 | 0 | 0 | 0 | 0 | 0 | 4 | 0 | 6
UMA-m-1p1-OC20 | 20 | 0 | 4 | 0 | 4 | 0 | 0 | 0 | 0 | 0 | 1 | 0 | 3
UMA-m-1p1-OMAT | 8 | 1 | 15 | 0 | 15 | 0 | 0 | 0 | 0 | 0 | 8 | 0 | 15
UMA-s-1p1-OC20 | 6 | 0 | 18 | 3 | 15 | 0 | 3 | 0 | 3 | 0 | 6 | 0 | 12
UMA-s-1p1-OMAT | 9 | 0 | 15 | 2 | 13 | 0 | 2 | 2 | 0 | 0 | 6 | 1 | 12
UMA-s-1p2-OC20 | 12 | 2 | 10 | 0 | 10 | 0 | 0 | 0 | 0 | 0 | 2 | 0 | 9
UMA-s-1p2-OC22 | 6 | 0 | 18 | 3 | 12 | 3 | 3 | 0 | 3 | 0 | 6 | 0 | 12
UMA-s-1p2-OMAT | 14 | 1 | 9 | 0 | 9 | 0 | 0 | 0 | 0 | 0 | 1 | 0 | 9

## anomaly_shifted
MLIP_name | Num_normal | Num_adsorbate_migration | Anomaly count |  |  |  | Reproduction failure |  |  | Unphysical relaxation
|  |  | total | reproduction failure | unphysical relaxation | energy anomaly | ads_eng_seed | ads_seed | slab_seed | ads_conv | ads_move | slab_conv | slab_move
Allegro-OAM-L | 7 | 0 | 17 | 0 | 15 | 2 | 0 | 0 | 0 | 0 | 10 | 0 | 12
AlphaNet-v1-OMA | 3 | 0 | 21 | 1 | 20 | 0 | 1 | 1 | 0 | 0 | 13 | 0 | 20
CHGNet-v0.3.0 | 8 | 0 | 16 | 3 | 10 | 3 | 3 | 0 | 3 | 0 | 7 | 0 | 9
DPA-3.1-3M-FT | 18 | 0 | 6 | 0 | 6 | 0 | 0 | 0 | 0 | 0 | 2 | 0 | 6
DPA-4.0.1-pro-MPtrj | 12 | 0 | 12 | 0 | 12 | 0 | 0 | 0 | 0 | 0 | 9 | 0 | 9
Eqnorm-MPtrj | 3 | 0 | 21 | 0 | 21 | 0 | 0 | 0 | 0 | 0 | 19 | 0 | 21
EquFlash | 9 | 0 | 15 | 1 | 14 | 0 | 1 | 1 | 0 | 0 | 7 | 0 | 14
EquFlashV2 | 10 | 1 | 13 | 0 | 13 | 0 | 0 | 0 | 0 | 0 | 8 | 0 | 12
EqV3-OMatMPtrjSalex | 12 | 0 | 12 | 0 | 12 | 0 | 0 | 0 | 0 | 0 | 7 | 0 | 12
eSEN-30M-OAM | 13 | 1 | 10 | 1 | 9 | 0 | 1 | 1 | 0 | 0 | 5 | 0 | 8
GRACE-2L-OAM | 9 | 0 | 15 | 0 | 15 | 0 | 0 | 0 | 0 | 0 | 12 | 0 | 15
MACE-MH-1-OC20 | 11 | 0 | 13 | 0 | 13 | 0 | 0 | 0 | 0 | 0 | 9 | 0 | 12
MACE-MH-1-OMAT | 11 | 0 | 13 | 0 | 13 | 0 | 0 | 0 | 0 | 0 | 9 | 0 | 12
MACE-MPA-0 | 8 | 0 | 16 | 0 | 16 | 0 | 0 | 0 | 0 | 0 | 13 | 0 | 15
MatRIS-10M-OAM | 9 | 0 | 15 | 1 | 14 | 0 | 1 | 1 | 0 | 0 | 9 | 0 | 11
MatterSim-v1-5M | 4 | 1 | 19 | 0 | 19 | 0 | 0 | 0 | 0 | 0 | 13 | 0 | 18
NequIP-OAM-L | 8 | 0 | 16 | 0 | 12 | 4 | 0 | 0 | 0 | 0 | 5 | 0 | 12
NequIP-OAM-XL | 10 | 1 | 13 | 0 | 13 | 0 | 0 | 0 | 0 | 0 | 7 | 0 | 12
Nequix-MP-1 | 6 | 1 | 17 | 0 | 17 | 0 | 0 | 0 | 0 | 0 | 16 | 0 | 15
ORB-v3 | 15 | 3 | 6 | 1 | 5 | 0 | 1 | 1 | 0 | 0 | 5 | 0 | 5
PET-OAM-XL | 10 | 2 | 12 | 0 | 12 | 0 | 0 | 0 | 0 | 0 | 7 | 0 | 12
SevenNet-MF-OMPA | 9 | 0 | 15 | 0 | 15 | 0 | 0 | 0 | 0 | 0 | 11 | 0 | 15
SevenNet-Omni | 12 | 1 | 11 | 0 | 11 | 0 | 0 | 0 | 0 | 0 | 7 | 0 | 6
TACE-OAM-L | 16 | 2 | 6 | 0 | 6 | 0 | 0 | 0 | 0 | 0 | 4 | 0 | 6
UMA-m-1p1-OC20 | 20 | 0 | 4 | 0 | 4 | 0 | 0 | 0 | 0 | 0 | 1 | 0 | 3
UMA-m-1p1-OMAT | 8 | 1 | 15 | 0 | 15 | 0 | 0 | 0 | 0 | 0 | 8 | 0 | 15
UMA-s-1p1-OC20 | 6 | 0 | 18 | 3 | 15 | 0 | 3 | 0 | 3 | 0 | 6 | 0 | 12
UMA-s-1p1-OMAT | 9 | 0 | 15 | 2 | 13 | 0 | 2 | 2 | 0 | 0 | 6 | 1 | 12
UMA-s-1p2-OC20 | 12 | 2 | 10 | 0 | 10 | 0 | 0 | 0 | 0 | 0 | 2 | 0 | 9
UMA-s-1p2-OC22 | 6 | 0 | 18 | 3 | 12 | 3 | 3 | 0 | 3 | 0 | 6 | 0 | 12
UMA-s-1p2-OMAT | 14 | 1 | 9 | 0 | 9 | 0 | 0 | 0 | 0 | 0 | 1 | 0 | 9

## Coverage
MLIP_name | Num_input | Num_succeeded | Num_failed | Num_not_run | Coverage_pct | Failed_by_stage | catbench_version | dispersion | device | input_md5
Allegro-OAM-L | 24 | 24 | 0 | 0 | 100 |  | 1.1.4 | none | NVIDIA L40S | unknown
AlphaNet-v1-OMA | 24 | 24 | 0 | 0 | 100 |  | 1.1.4 | none | NVIDIA L40S | unknown
CHGNet-v0.3.0 | 24 | 24 | 0 | 0 | 100 |  | 1.1.4 | none | NVIDIA L40S | unknown
DPA-3.1-3M-FT | 24 | 24 | 0 | 0 | 100 |  | 1.1.4 | none | NVIDIA L40S | unknown
DPA-4.0.1-pro-MPtrj | 24 | 24 | 0 | 0 | 100 |  | 1.1.4 | none | NVIDIA L40S | unknown
Eqnorm-MPtrj | 24 | 24 | 0 | 0 | 100 |  | 1.1.4 | none | NVIDIA L40S | unknown
EquFlash | 24 | 24 | 0 | 0 | 100 |  | 1.1.4 | none | NVIDIA L40S | unknown
EquFlashV2 | 24 | 24 | 0 | 0 | 100 |  | 1.1.4 | none | NVIDIA L40S | unknown
EqV3-OMatMPtrjSalex | 24 | 24 | 0 | 0 | 100 |  | 1.1.4 | none | NVIDIA L40S | unknown
eSEN-30M-OAM | 24 | 24 | 0 | 0 | 100 |  | 1.1.4 | none | NVIDIA L40S | unknown
GRACE-2L-OAM | 24 | 24 | 0 | 0 | 100 |  | 1.1.4 | none | NVIDIA L40S | unknown
MACE-MH-1-OC20 | 24 | 24 | 0 | 0 | 100 |  | 1.1.4 | none | NVIDIA L40S | unknown
MACE-MH-1-OMAT | 24 | 24 | 0 | 0 | 100 |  | 1.1.4 | none | NVIDIA L40S | unknown
MACE-MPA-0 | 24 | 24 | 0 | 0 | 100 |  | 1.1.4 | none | NVIDIA L40S | unknown
MatRIS-10M-OAM | 24 | 24 | 0 | 0 | 100 |  | 1.1.4 | none | NVIDIA L40S | unknown
MatterSim-v1-5M | 24 | 24 | 0 | 0 | 100 |  | 1.1.4 | none | NVIDIA L40S | unknown
NequIP-OAM-L | 24 | 24 | 0 | 0 | 100 |  | 1.1.4 | none | NVIDIA L40S | unknown
NequIP-OAM-XL | 24 | 24 | 0 | 0 | 100 |  | 1.1.4 | none | NVIDIA L40S | unknown
Nequix-MP-1 | 24 | 24 | 0 | 0 | 100 |  | 1.1.4 | none | NVIDIA L40S | unknown
ORB-v3 | 24 | 24 | 0 | 0 | 100 |  | 1.1.4 | none | NVIDIA L40S | unknown
PET-OAM-XL | 24 | 24 | 0 | 0 | 100 |  | 1.1.4 | none | NVIDIA L40S | unknown
SevenNet-MF-OMPA | 24 | 24 | 0 | 0 | 100 |  | 1.1.4 | none | NVIDIA L40S | unknown
SevenNet-Omni | 24 | 24 | 0 | 0 | 100 |  | 1.1.4 | none | NVIDIA L40S | unknown
TACE-OAM-L | 24 | 24 | 0 | 0 | 100 |  | 1.1.4 | none | NVIDIA L40S | unknown
UMA-m-1p1-OC20 | 24 | 24 | 0 | 0 | 100 |  | 1.1.4 | none | NVIDIA L40S | unknown
UMA-m-1p1-OMAT | 24 | 24 | 0 | 0 | 100 |  | 1.1.4 | none | NVIDIA L40S | unknown
UMA-s-1p1-OC20 | 24 | 24 | 0 | 0 | 100 |  | 1.1.4 | none | NVIDIA L40S | unknown
UMA-s-1p1-OMAT | 24 | 24 | 0 | 0 | 100 |  | 1.1.4 | none | NVIDIA L40S | unknown
UMA-s-1p2-OC20 | 24 | 24 | 0 | 0 | 100 |  | 1.1.4 | none | NVIDIA L40S | unknown
UMA-s-1p2-OC22 | 24 | 24 | 0 | 0 | 100 |  | 1.1.4 | none | NVIDIA L40S | unknown
UMA-s-1p2-OMAT | 24 | 24 | 0 | 0 | 100 |  | 1.1.4 | none | NVIDIA L40S | unknown
Num_succeeded counts every computed reaction, including any later excluded by energy_cutoff, so it can exceed Num_total in MLIP_Data.

## Allegro-OAM-L
Adsorbate_name | MAE_total (eV) | MAE_normal (eV) | MAE_single (eV) | ADwT (%) | AMDwT (%) | Num_total | Num_normal | Num_adsorbate_migration | Anomaly count |  |  |  | Gas shift correction
[9 empty] | total | reproduction failure | unphysical relaxation | energy anomaly | Shift (eV) | N_fit | MAE_total_shifted (eV) | MAE_normal_shifted (eV) | Num_normal_shifted | Num_energy_anomaly_shifted
O | 1.050015 | 1.249065 | 1.263506 | 65.44218 | 59.66443 | 8 | 3 | 0 | 5 | 0 | 5 | 0 |  | 3 | 1.050015 | 1.249065 | 3 | 0
OH | 1.035663 | 1.288932 | 1.316772 | 65.00425 | 56.77013 | 8 | 4 | 0 | 4 | 0 | 4 | 0 |  | 4 | 1.035663 | 1.288932 | 4 | 0
OOH | 2.09189 |  | 2.255107 | 61.98129 | 52.60766 | 8 | 0 | 0 | 8 | 0 | 6 | 2 |  | 2 | 2.09189 |  | 0 | 2

## AlphaNet-v1-OMA
Adsorbate_name | MAE_total (eV) | MAE_normal (eV) | MAE_single (eV) | ADwT (%) | AMDwT (%) | Num_total | Num_normal | Num_adsorbate_migration | Anomaly count |  |  |  | Gas shift correction
[9 empty] | total | reproduction failure | unphysical relaxation | energy anomaly | Shift (eV) | N_fit | MAE_total_shifted (eV) | MAE_normal_shifted (eV) | Num_normal_shifted | Num_energy_anomaly_shifted
O | 0.4925155 | 0.1610171 | 0.4621777 | 44.12415 | 48.03691 | 8 | 1 | 0 | 7 | 1 | 6 | 0 |  | 1 | 0.4925155 | 0.1610171 | 1 | 0
OH | 0.2814217 | 0.03223952 | 0.1657671 | 43.33759 | 41.45554 | 8 | 1 | 0 | 7 | 0 | 7 | 0 |  | 1 | 0.2814217 | 0.03223952 | 1 | 0
OOH | 0.5809169 | 0.3696079 | 0.8245495 | 42.51276 | 37.02601 | 8 | 1 | 0 | 7 | 0 | 7 | 0 |  | 1 | 0.5809169 | 0.3696079 | 1 | 0

## CHGNet-v0.3.0
Adsorbate_name | MAE_total (eV) | MAE_normal (eV) | MAE_single (eV) | ADwT (%) | AMDwT (%) | Num_total | Num_normal | Num_adsorbate_migration | Anomaly count |  |  |  | Gas shift correction
[9 empty] | total | reproduction failure | unphysical relaxation | energy anomaly | Shift (eV) | N_fit | MAE_total_shifted (eV) | MAE_normal_shifted (eV) | Num_normal_shifted | Num_energy_anomaly_shifted
O | 1.024977 | 0.1228941 | 0.8118718 | 57.39371 | 59.2995 | 8 | 4 | 0 | 4 | 1 | 3 | 0 |  | 4 | 1.024977 | 0.1228941 | 4 | 0
OH | 0.5292081 | 0.1864246 | 0.1297709 | 55.71003 | 52.50839 | 8 | 4 | 0 | 4 | 1 | 3 | 0 |  | 4 | 0.5292081 | 0.1864246 | 4 | 0
OOH | 3.307024 |  | 3.288861 | 55.66752 | 52.0316 | 8 | 0 | 0 | 8 | 1 | 4 | 3 |  | 3 | 3.307024 |  | 0 | 3

## DPA-3.1-3M-FT
Adsorbate_name | MAE_total (eV) | MAE_normal (eV) | MAE_single (eV) | ADwT (%) | AMDwT (%) | Num_total | Num_normal | Num_adsorbate_migration | Anomaly count |  |  |  | Gas shift correction
[9 empty] | total | reproduction failure | unphysical relaxation | energy anomaly | Shift (eV) | N_fit | MAE_total_shifted (eV) | MAE_normal_shifted (eV) | Num_normal_shifted | Num_energy_anomaly_shifted
O | 0.2699808 | 0.248187 | 0.2422494 | 73.55017 | 72.15884 | 8 | 6 | 0 | 2 | 0 | 2 | 0 | -0.2143514 | 6 | 0.1168599 | 0.07487957 | 6 | 0
OH | 0.1496512 | 0.1602876 | 0.186299 | 74.46854 | 75.60822 | 8 | 6 | 0 | 2 | 0 | 2 | 0 | -0.1593879 | 6 | 0.1198463 | 0.09615057 | 6 | 0
OOH | 0.165656 | 0.2120276 | 0.1922704 | 73.6352 | 72.16163 | 8 | 6 | 0 | 2 | 0 | 2 | 0 | -0.2230973 | 6 | 0.1159405 | 0.08601737 | 6 | 0

## DPA-4.0.1-pro-MPtrj
Adsorbate_name | MAE_total (eV) | MAE_normal (eV) | MAE_single (eV) | ADwT (%) | AMDwT (%) | Num_total | Num_normal | Num_adsorbate_migration | Anomaly count |  |  |  | Gas shift correction
[9 empty] | total | reproduction failure | unphysical relaxation | energy anomaly | Shift (eV) | N_fit | MAE_total_shifted (eV) | MAE_normal_shifted (eV) | Num_normal_shifted | Num_energy_anomaly_shifted
O | 0.4637917 | 0.2151344 | 0.2182243 | 64.19643 | 62.79223 | 8 | 4 | 0 | 4 | 0 | 4 | 0 |  | 4 | 0.4637917 | 0.2151344 | 4 | 0
OH | 0.3230724 | 0.1538668 | 0.165009 | 64.39201 | 60.71029 | 8 | 4 | 0 | 4 | 0 | 4 | 0 |  | 4 | 0.3230724 | 0.1538668 | 4 | 0
OOH | 0.4576402 | 0.3278763 | 0.2999267 | 66.70918 | 60.934 | 8 | 4 | 0 | 4 | 0 | 4 | 0 |  | 4 | 0.4576402 | 0.3278763 | 4 | 0

## Eqnorm-MPtrj
Adsorbate_name | MAE_total (eV) | MAE_normal (eV) | MAE_single (eV) | ADwT (%) | AMDwT (%) | Num_total | Num_normal | Num_adsorbate_migration | Anomaly count |  |  |  | Gas shift correction
[9 empty] | total | reproduction failure | unphysical relaxation | energy anomaly | Shift (eV) | N_fit | MAE_total_shifted (eV) | MAE_normal_shifted (eV) | Num_normal_shifted | Num_energy_anomaly_shifted
O | 0.3537474 | 0.277994 | 0.2146056 | 52.5 | 46.78132 | 8 | 1 | 0 | 7 | 0 | 7 | 0 |  | 1 | 0.3537474 | 0.277994 | 1 | 0
OH | 0.206863 | 0.269666 | 0.1397726 | 51.42007 | 38.91639 | 8 | 1 | 0 | 7 | 0 | 7 | 0 |  | 1 | 0.206863 | 0.269666 | 1 | 0
OOH | 0.2956846 | 0.1876891 | 0.1488008 | 51.9983 | 38.23686 | 8 | 1 | 0 | 7 | 0 | 7 | 0 |  | 1 | 0.2956846 | 0.1876891 | 1 | 0

## EquFlash
Adsorbate_name | MAE_total (eV) | MAE_normal (eV) | MAE_single (eV) | ADwT (%) | AMDwT (%) | Num_total | Num_normal | Num_adsorbate_migration | Anomaly count |  |  |  | Gas shift correction
[9 empty] | total | reproduction failure | unphysical relaxation | energy anomaly | Shift (eV) | N_fit | MAE_total_shifted (eV) | MAE_normal_shifted (eV) | Num_normal_shifted | Num_energy_anomaly_shifted
O | 0.2660202 | 0.2016262 | 0.2138229 | 72.97194 | 70.16779 | 8 | 3 | 0 | 5 | 0 | 5 | 0 |  | 3 | 0.2660202 | 0.2016262 | 3 | 0
OH | 0.4628507 | 0.38256 | 0.3926883 | 73.27806 | 70.57886 | 8 | 3 | 0 | 5 | 0 | 5 | 0 |  | 3 | 0.4628507 | 0.38256 | 3 | 0
OOH | 0.5873235 | 0.4196425 | 0.4187171 | 73.03571 | 67.50559 | 8 | 3 | 0 | 5 | 1 | 4 | 0 |  | 3 | 0.5873235 | 0.4196425 | 3 | 0

## EquFlashV2
Adsorbate_name | MAE_total (eV) | MAE_normal (eV) | MAE_single (eV) | ADwT (%) | AMDwT (%) | Num_total | Num_normal | Num_adsorbate_migration | Anomaly count |  |  |  | Gas shift correction
[9 empty] | total | reproduction failure | unphysical relaxation | energy anomaly | Shift (eV) | N_fit | MAE_total_shifted (eV) | MAE_normal_shifted (eV) | Num_normal_shifted | Num_energy_anomaly_shifted
O | 0.6320533 | 0.5089882 | 0.5468792 | 72.41922 | 68.47595 | 8 | 3 | 0 | 5 | 0 | 5 | 0 |  | 3 | 0.6320533 | 0.5089882 | 3 | 0
OH | 0.3412473 | 0.2375497 | 0.2082453 | 74.16241 | 69.07438 | 8 | 4 | 0 | 4 | 0 | 4 | 0 |  | 4 | 0.3412473 | 0.2375497 | 4 | 0
OOH | 0.8789407 | 0.8504944 | 0.8265703 | 73.96684 | 68.3627 | 8 | 3 | 1 | 4 | 0 | 4 | 0 |  | 3 | 0.8789407 | 0.8504944 | 3 | 0

## EqV3-OMatMPtrjSalex
Adsorbate_name | MAE_total (eV) | MAE_normal (eV) | MAE_single (eV) | ADwT (%) | AMDwT (%) | Num_total | Num_normal | Num_adsorbate_migration | Anomaly count |  |  |  | Gas shift correction
[9 empty] | total | reproduction failure | unphysical relaxation | energy anomaly | Shift (eV) | N_fit | MAE_total_shifted (eV) | MAE_normal_shifted (eV) | Num_normal_shifted | Num_energy_anomaly_shifted
O | 0.1705944 | 0.1183635 | 0.1213733 | 72.41071 | 69.77489 | 8 | 4 | 0 | 4 | 0 | 4 | 0 |  | 4 | 0.1705944 | 0.1183635 | 4 | 0
OH | 0.1764914 | 0.1408217 | 0.1683312 | 74.93622 | 71.67506 | 8 | 4 | 0 | 4 | 0 | 4 | 0 |  | 4 | 0.1764914 | 0.1408217 | 4 | 0
OOH | 0.2822124 | 0.1363595 | 0.1017672 | 74.24745 | 67.33221 | 8 | 4 | 0 | 4 | 0 | 4 | 0 |  | 4 | 0.2822124 | 0.1363595 | 4 | 0

## eSEN-30M-OAM
Adsorbate_name | MAE_total (eV) | MAE_normal (eV) | MAE_single (eV) | ADwT (%) | AMDwT (%) | Num_total | Num_normal | Num_adsorbate_migration | Anomaly count |  |  |  | Gas shift correction
[9 empty] | total | reproduction failure | unphysical relaxation | energy anomaly | Shift (eV) | N_fit | MAE_total_shifted (eV) | MAE_normal_shifted (eV) | Num_normal_shifted | Num_energy_anomaly_shifted
O | 0.2353412 | 0.2743939 | 0.218052 | 72.97619 | 72.47623 | 8 | 4 | 0 | 4 | 1 | 3 | 0 |  | 4 | 0.2353412 | 0.2743939 | 4 | 0
OH | 0.2447798 | 0.2704498 | 0.2664349 | 74.16241 | 71.23742 | 8 | 5 | 0 | 3 | 0 | 3 | 0 | -0.2422598 | 5 | 0.07354469 | 0.03753546 | 5 | 0
OOH | 0.3148193 | 0.3171066 | 0.3079118 | 74.24745 | 70.56348 | 8 | 4 | 1 | 3 | 0 | 3 | 0 |  | 4 | 0.3148193 | 0.3171066 | 4 | 0

## GRACE-2L-OAM
Adsorbate_name | MAE_total (eV) | MAE_normal (eV) | MAE_single (eV) | ADwT (%) | AMDwT (%) | Num_total | Num_normal | Num_adsorbate_migration | Anomaly count |  |  |  | Gas shift correction
[9 empty] | total | reproduction failure | unphysical relaxation | energy anomaly | Shift (eV) | N_fit | MAE_total_shifted (eV) | MAE_normal_shifted (eV) | Num_normal_shifted | Num_energy_anomaly_shifted
O | 0.2378069 | 0.1914373 | 0.2112892 | 60.22959 | 52.78523 | 8 | 3 | 0 | 5 | 0 | 5 | 0 |  | 3 | 0.2378069 | 0.1914373 | 3 | 0
OH | 0.2151121 | 0.08820584 | 0.07692054 | 61.64541 | 52.12248 | 8 | 3 | 0 | 5 | 0 | 5 | 0 |  | 3 | 0.2151121 | 0.08820584 | 3 | 0
OOH | 0.141525 | 0.09069768 | 0.1424271 | 58.96684 | 48.94715 | 8 | 3 | 0 | 5 | 0 | 5 | 0 |  | 3 | 0.141525 | 0.09069768 | 3 | 0

## MACE-MH-1-OC20
Adsorbate_name | MAE_total (eV) | MAE_normal (eV) | MAE_single (eV) | ADwT (%) | AMDwT (%) | Num_total | Num_normal | Num_adsorbate_migration | Anomaly count |  |  |  | Gas shift correction
[9 empty] | total | reproduction failure | unphysical relaxation | energy anomaly | Shift (eV) | N_fit | MAE_total_shifted (eV) | MAE_normal_shifted (eV) | Num_normal_shifted | Num_energy_anomaly_shifted
O | 0.36689 | 0.2077115 | 0.1684786 | 66.55612 | 64.18624 | 8 | 3 | 0 | 5 | 0 | 5 | 0 |  | 3 | 0.36689 | 0.2077115 | 3 | 0
OH | 0.1294383 | 0.05139756 | 0.1260521 | 70.80357 | 70.76762 | 8 | 4 | 0 | 4 | 0 | 4 | 0 |  | 4 | 0.1294383 | 0.05139756 | 4 | 0
OOH | 0.1465205 | 0.1618275 | 0.1618052 | 69.31122 | 66.95889 | 8 | 4 | 0 | 4 | 0 | 4 | 0 |  | 4 | 0.1465205 | 0.1618275 | 4 | 0

## MACE-MH-1-OMAT
Adsorbate_name | MAE_total (eV) | MAE_normal (eV) | MAE_single (eV) | ADwT (%) | AMDwT (%) | Num_total | Num_normal | Num_adsorbate_migration | Anomaly count |  |  |  | Gas shift correction
[9 empty] | total | reproduction failure | unphysical relaxation | energy anomaly | Shift (eV) | N_fit | MAE_total_shifted (eV) | MAE_normal_shifted (eV) | Num_normal_shifted | Num_energy_anomaly_shifted
O | 0.36689 | 0.2077115 | 0.1684786 | 66.55612 | 64.18624 | 8 | 3 | 0 | 5 | 0 | 5 | 0 |  | 3 | 0.36689 | 0.2077115 | 3 | 0
OH | 0.1294383 | 0.05139756 | 0.1260521 | 70.80357 | 70.76762 | 8 | 4 | 0 | 4 | 0 | 4 | 0 |  | 4 | 0.1294383 | 0.05139756 | 4 | 0
OOH | 0.1465205 | 0.1618275 | 0.1618052 | 69.31122 | 66.95889 | 8 | 4 | 0 | 4 | 0 | 4 | 0 |  | 4 | 0.1465205 | 0.1618275 | 4 | 0

## MACE-MPA-0
Adsorbate_name | MAE_total (eV) | MAE_normal (eV) | MAE_single (eV) | ADwT (%) | AMDwT (%) | Num_total | Num_normal | Num_adsorbate_migration | Anomaly count |  |  |  | Gas shift correction
[9 empty] | total | reproduction failure | unphysical relaxation | energy anomaly | Shift (eV) | N_fit | MAE_total_shifted (eV) | MAE_normal_shifted (eV) | Num_normal_shifted | Num_energy_anomaly_shifted
O | 0.4008199 | 0.351069 | 0.3529031 | 60.70153 | 53.50252 | 8 | 3 | 0 | 5 | 0 | 5 | 0 |  | 3 | 0.4008199 | 0.351069 | 3 | 0
OH | 0.3311378 | 0.4058747 | 0.3214908 | 57.42347 | 45.69211 | 8 | 2 | 0 | 6 | 0 | 6 | 0 |  | 2 | 0.3311378 | 0.4058747 | 2 | 0
OOH | 0.6862844 | 0.5932087 | 0.5784034 | 57.33418 | 46.98406 | 8 | 3 | 0 | 5 | 0 | 5 | 0 |  | 3 | 0.6862844 | 0.5932087 | 3 | 0

## MatRIS-10M-OAM
Adsorbate_name | MAE_total (eV) | MAE_normal (eV) | MAE_single (eV) | ADwT (%) | AMDwT (%) | Num_total | Num_normal | Num_adsorbate_migration | Anomaly count |  |  |  | Gas shift correction
[9 empty] | total | reproduction failure | unphysical relaxation | energy anomaly | Shift (eV) | N_fit | MAE_total_shifted (eV) | MAE_normal_shifted (eV) | Num_normal_shifted | Num_energy_anomaly_shifted
O | 0.6785341 | 0.7467143 | 0.1595282 | 71.24575 | 63.9821 | 8 | 3 | 0 | 5 | 0 | 5 | 0 |  | 3 | 0.6785341 | 0.7467143 | 3 | 0
OH | 0.5162719 | 0.450983 | 0.1855261 | 71.6369 | 60.59564 | 8 | 3 | 0 | 5 | 0 | 5 | 0 |  | 3 | 0.5162719 | 0.450983 | 3 | 0
OOH | 1.201019 | 1.202001 | 0.1948911 | 70.70153 | 56.78412 | 8 | 3 | 0 | 5 | 1 | 4 | 0 |  | 3 | 1.201019 | 1.202001 | 3 | 0

## MatterSim-v1-5M
Adsorbate_name | MAE_total (eV) | MAE_normal (eV) | MAE_single (eV) | ADwT (%) | AMDwT (%) | Num_total | Num_normal | Num_adsorbate_migration | Anomaly count |  |  |  | Gas shift correction
[9 empty] | total | reproduction failure | unphysical relaxation | energy anomaly | Shift (eV) | N_fit | MAE_total_shifted (eV) | MAE_normal_shifted (eV) | Num_normal_shifted | Num_energy_anomaly_shifted
O | 0.156231 | 0.03113728 | 0.1873445 | 65.28912 | 55.06292 | 8 | 2 | 0 | 6 | 0 | 6 | 0 |  | 2 | 0.156231 | 0.03113728 | 2 | 0
OH | 0.240387 | 0.04733762 | 0.1411701 | 66.84949 | 55.0811 | 8 | 1 | 0 | 7 | 0 | 7 | 0 |  | 1 | 0.240387 | 0.04733762 | 1 | 0
OOH | 0.2930501 | 0.2050322 | 0.1283577 | 62.89116 | 40.00979 | 8 | 1 | 1 | 6 | 0 | 6 | 0 |  | 1 | 0.2930501 | 0.2050322 | 1 | 0

## NequIP-OAM-L
Adsorbate_name | MAE_total (eV) | MAE_normal (eV) | MAE_single (eV) | ADwT (%) | AMDwT (%) | Num_total | Num_normal | Num_adsorbate_migration | Anomaly count |  |  |  | Gas shift correction
[9 empty] | total | reproduction failure | unphysical relaxation | energy anomaly | Shift (eV) | N_fit | MAE_total_shifted (eV) | MAE_normal_shifted (eV) | Num_normal_shifted | Num_energy_anomaly_shifted
O | 1.396498 | 1.214854 | 1.457479 | 69.08163 | 66.0962 | 8 | 4 | 0 | 4 | 0 | 4 | 0 |  | 4 | 1.396498 | 1.214854 | 4 | 0
OH | 1.330726 | 1.254413 | 1.471677 | 71.92177 | 68.08026 | 8 | 4 | 0 | 4 | 0 | 4 | 0 |  | 4 | 1.330726 | 1.254413 | 4 | 0
OOH | 2.453073 |  | 2.813537 | 70.4932 | 64.85179 | 8 | 0 | 0 | 8 | 0 | 4 | 4 |  | 4 | 2.453073 |  | 0 | 4

## NequIP-OAM-XL
Adsorbate_name | MAE_total (eV) | MAE_normal (eV) | MAE_single (eV) | ADwT (%) | AMDwT (%) | Num_total | Num_normal | Num_adsorbate_migration | Anomaly count |  |  |  | Gas shift correction
[9 empty] | total | reproduction failure | unphysical relaxation | energy anomaly | Shift (eV) | N_fit | MAE_total_shifted (eV) | MAE_normal_shifted (eV) | Num_normal_shifted | Num_energy_anomaly_shifted
O | 0.6748354 | 0.5517216 | 0.6473806 | 67.96344 | 64.19183 | 8 | 3 | 0 | 5 | 0 | 5 | 0 |  | 3 | 0.6748354 | 0.5517216 | 3 | 0
OH | 0.5670302 | 0.6355352 | 0.7117356 | 69.74915 | 64.29251 | 8 | 4 | 0 | 4 | 0 | 4 | 0 |  | 4 | 0.5670302 | 0.6355352 | 4 | 0
OOH | 1.119386 | 1.032279 | 1.245181 | 69.46854 | 61.65688 | 8 | 3 | 1 | 4 | 0 | 4 | 0 |  | 3 | 1.119386 | 1.032279 | 3 | 0

## Nequix-MP-1
Adsorbate_name | MAE_total (eV) | MAE_normal (eV) | MAE_single (eV) | ADwT (%) | AMDwT (%) | Num_total | Num_normal | Num_adsorbate_migration | Anomaly count |  |  |  | Gas shift correction
[9 empty] | total | reproduction failure | unphysical relaxation | energy anomaly | Shift (eV) | N_fit | MAE_total_shifted (eV) | MAE_normal_shifted (eV) | Num_normal_shifted | Num_energy_anomaly_shifted
O | 0.3426008 | 0.1933797 | 0.2212097 | 55.22109 | 48.45917 | 8 | 2 | 0 | 6 | 0 | 6 | 0 |  | 2 | 0.3426008 | 0.1933797 | 2 | 0
OH | 0.4217701 | 0.1833351 | 0.2092426 | 57.9932 | 45.81236 | 8 | 2 | 0 | 6 | 0 | 6 | 0 |  | 2 | 0.4217701 | 0.1833351 | 2 | 0
OOH | 0.340051 | 0.1349772 | 0.2351869 | 56.90901 | 43.44519 | 8 | 2 | 1 | 5 | 0 | 5 | 0 |  | 2 | 0.340051 | 0.1349772 | 2 | 0

## ORB-v3
Adsorbate_name | MAE_total (eV) | MAE_normal (eV) | MAE_single (eV) | ADwT (%) | AMDwT (%) | Num_total | Num_normal | Num_adsorbate_migration | Anomaly count |  |  |  | Gas shift correction
[9 empty] | total | reproduction failure | unphysical relaxation | energy anomaly | Shift (eV) | N_fit | MAE_total_shifted (eV) | MAE_normal_shifted (eV) | Num_normal_shifted | Num_energy_anomaly_shifted
O | 0.3107186 | 0.2363808 | 0.2556735 | 72.41922 | 73.49972 | 8 | 6 | 0 | 2 | 1 | 1 | 0 | -0.2297259 | 6 | 0.1379425 | 0.08258787 | 6 | 0
OH | 0.2143481 | 0.1764176 | 0.2410009 | 74.39201 | 73.50112 | 8 | 4 | 2 | 2 | 0 | 2 | 0 |  | 4 | 0.2143481 | 0.1764176 | 4 | 0
OOH | 0.4567184 | 0.4616761 | 0.4250111 | 73.64796 | 70.8571 | 8 | 5 | 1 | 2 | 0 | 2 | 0 | -0.4613777 | 5 | 0.111567 | 0.04283965 | 5 | 0

## PET-OAM-XL
Adsorbate_name | MAE_total (eV) | MAE_normal (eV) | MAE_single (eV) | ADwT (%) | AMDwT (%) | Num_total | Num_normal | Num_adsorbate_migration | Anomaly count |  |  |  | Gas shift correction
[9 empty] | total | reproduction failure | unphysical relaxation | energy anomaly | Shift (eV) | N_fit | MAE_total_shifted (eV) | MAE_normal_shifted (eV) | Num_normal_shifted | Num_energy_anomaly_shifted
O | 0.1439172 | 0.1155791 | 0.1073991 | 72.50425 | 69.73853 | 8 | 4 | 0 | 4 | 0 | 4 | 0 |  | 4 | 0.1439172 | 0.1155791 | 4 | 0
OH | 0.5588532 | 0.5036619 | 0.5175426 | 72.05357 | 65.36913 | 8 | 3 | 1 | 4 | 0 | 4 | 0 |  | 3 | 0.5588532 | 0.5036619 | 3 | 0
OOH | 0.6654895 | 0.4567379 | 0.4698014 | 71.56888 | 61.18428 | 8 | 3 | 1 | 4 | 0 | 4 | 0 |  | 3 | 0.6654895 | 0.4567379 | 3 | 0

## SevenNet-MF-OMPA
Adsorbate_name | MAE_total (eV) | MAE_normal (eV) | MAE_single (eV) | ADwT (%) | AMDwT (%) | Num_total | Num_normal | Num_adsorbate_migration | Anomaly count |  |  |  | Gas shift correction
[9 empty] | total | reproduction failure | unphysical relaxation | energy anomaly | Shift (eV) | N_fit | MAE_total_shifted (eV) | MAE_normal_shifted (eV) | Num_normal_shifted | Num_energy_anomaly_shifted
O | 0.326117 | 0.2305638 | 0.2403384 | 63.16327 | 58.47315 | 8 | 3 | 0 | 5 | 0 | 5 | 0 |  | 3 | 0.326117 | 0.2305638 | 3 | 0
OH | 0.3568462 | 0.3934138 | 0.3369711 | 64.1199 | 56.38283 | 8 | 3 | 0 | 5 | 0 | 5 | 0 |  | 3 | 0.3568462 | 0.3934138 | 3 | 0
OOH | 0.561583 | 0.5357436 | 0.4797482 | 59.36224 | 48.13059 | 8 | 3 | 0 | 5 | 0 | 5 | 0 |  | 3 | 0.561583 | 0.5357436 | 3 | 0

## SevenNet-Omni
Adsorbate_name | MAE_total (eV) | MAE_normal (eV) | MAE_single (eV) | ADwT (%) | AMDwT (%) | Num_total | Num_normal | Num_adsorbate_migration | Anomaly count |  |  |  | Gas shift correction
[9 empty] | total | reproduction failure | unphysical relaxation | energy anomaly | Shift (eV) | N_fit | MAE_total_shifted (eV) | MAE_normal_shifted (eV) | Num_normal_shifted | Num_energy_anomaly_shifted
O | 0.3940022 | 0.2566993 | 0.2435761 | 64.56207 | 65.62919 | 8 | 4 | 0 | 4 | 0 | 4 | 0 |  | 4 | 0.3940022 | 0.2566993 | 4 | 0
OH | 0.1720643 | 0.1509957 | 0.1514614 | 64.99575 | 67.41331 | 8 | 5 | 0 | 3 | 0 | 3 | 0 | -0.1633367 | 5 | 0.1380792 | 0.0639523 | 5 | 0
OOH | 0.2260766 | 0.1358299 | 0.1237296 | 61.90901 | 54.95945 | 8 | 3 | 1 | 4 | 0 | 4 | 0 |  | 3 | 0.2260766 | 0.1358299 | 3 | 0

## TACE-OAM-L
Adsorbate_name | MAE_total (eV) | MAE_normal (eV) | MAE_single (eV) | ADwT (%) | AMDwT (%) | Num_total | Num_normal | Num_adsorbate_migration | Anomaly count |  |  |  | Gas shift correction
[9 empty] | total | reproduction failure | unphysical relaxation | energy anomaly | Shift (eV) | N_fit | MAE_total_shifted (eV) | MAE_normal_shifted (eV) | Num_normal_shifted | Num_energy_anomaly_shifted
O | 0.3604868 | 0.3714517 | 0.3530041 | 71.53061 | 74.62248 | 8 | 6 | 0 | 2 | 0 | 2 | 0 | -0.3966368 | 6 | 0.1475942 | 0.07155848 | 6 | 0
OH | 0.47358 | 0.4212833 | 0.4034119 | 75.5017 | 74.75112 | 8 | 5 | 1 | 2 | 0 | 2 | 0 | -0.4378307 | 5 | 0.240518 | 0.06912876 | 5 | 0
OOH | 0.7372511 | 0.6471554 | 0.6005356 | 75.64201 | 73.49692 | 8 | 5 | 1 | 2 | 0 | 2 | 0 | -0.6412621 | 5 | 0.2958775 | 0.06921012 | 5 | 0

## UMA-m-1p1-OC20
Adsorbate_name | MAE_total (eV) | MAE_normal (eV) | MAE_single (eV) | ADwT (%) | AMDwT (%) | Num_total | Num_normal | Num_adsorbate_migration | Anomaly count |  |  |  | Gas shift correction
[9 empty] | total | reproduction failure | unphysical relaxation | energy anomaly | Shift (eV) | N_fit | MAE_total_shifted (eV) | MAE_normal_shifted (eV) | Num_normal_shifted | Num_energy_anomaly_shifted
O | 0.1423675 | 0.07660278 | 0.08679523 | 86.73895 | 83.57662 | 8 | 6 | 0 | 2 | 0 | 2 | 0 | 0.07072008 | 6 | 0.1208736 | 0.04794425 | 6 | 0
OH | 0.06598524 | 0.07018302 | 0.07655236 | 90.79082 | 88.23406 | 8 | 7 | 0 | 1 | 0 | 1 | 0 | 0.01427857 | 7 | 0.06456248 | 0.06651722 | 7 | 0
OOH | 0.1006252 | 0.1081556 | 0.1049882 | 89.77041 | 86.51147 | 8 | 7 | 0 | 1 | 0 | 1 | 0 | 0.1302621 | 7 | 0.06443493 | 0.06187567 | 7 | 0

## UMA-m-1p1-OMAT
Adsorbate_name | MAE_total (eV) | MAE_normal (eV) | MAE_single (eV) | ADwT (%) | AMDwT (%) | Num_total | Num_normal | Num_adsorbate_migration | Anomaly count |  |  |  | Gas shift correction
[9 empty] | total | reproduction failure | unphysical relaxation | energy anomaly | Shift (eV) | N_fit | MAE_total_shifted (eV) | MAE_normal_shifted (eV) | Num_normal_shifted | Num_energy_anomaly_shifted
O | 0.3780963 | 0.4315226 | 0.4335832 | 73.31633 | 66.51286 | 8 | 3 | 0 | 5 | 0 | 5 | 0 |  | 3 | 0.3780963 | 0.4315226 | 3 | 0
OH | 0.4830479 | 0.6330724 | 0.6030238 | 73.35884 | 63.25224 | 8 | 2 | 1 | 5 | 0 | 5 | 0 |  | 2 | 0.4830479 | 0.6330724 | 2 | 0
OOH | 0.9009075 | 0.893305 | 0.8858448 | 72.36395 | 59.72455 | 8 | 3 | 0 | 5 | 0 | 5 | 0 |  | 3 | 0.9009075 | 0.893305 | 3 | 0

## UMA-s-1p1-OC20
Adsorbate_name | MAE_total (eV) | MAE_normal (eV) | MAE_single (eV) | ADwT (%) | AMDwT (%) | Num_total | Num_normal | Num_adsorbate_migration | Anomaly count |  |  |  | Gas shift correction
[9 empty] | total | reproduction failure | unphysical relaxation | energy anomaly | Shift (eV) | N_fit | MAE_total_shifted (eV) | MAE_normal_shifted (eV) | Num_normal_shifted | Num_energy_anomaly_shifted
O | 0.6879735 | 0.3436186 | 0.2550759 | 68.28231 | 54.77209 | 8 | 2 | 0 | 6 | 1 | 5 | 0 |  | 2 | 0.6879735 | 0.3436186 | 2 | 0
OH | 0.7539078 | 0.4691896 | 0.268338 | 69.68112 | 58.22287 | 8 | 2 | 0 | 6 | 1 | 5 | 0 |  | 2 | 0.7539078 | 0.4691896 | 2 | 0
OOH | 0.7693604 | 0.5505995 | 0.3248057 | 70.70578 | 57.61605 | 8 | 2 | 0 | 6 | 1 | 5 | 0 |  | 2 | 0.7693604 | 0.5505995 | 2 | 0

## UMA-s-1p1-OMAT
Adsorbate_name | MAE_total (eV) | MAE_normal (eV) | MAE_single (eV) | ADwT (%) | AMDwT (%) | Num_total | Num_normal | Num_adsorbate_migration | Anomaly count |  |  |  | Gas shift correction
[9 empty] | total | reproduction failure | unphysical relaxation | energy anomaly | Shift (eV) | N_fit | MAE_total_shifted (eV) | MAE_normal_shifted (eV) | Num_normal_shifted | Num_energy_anomaly_shifted
O | 0.5061527 | 0.5020396 | 0.3979169 | 70.57823 | 64.08277 | 8 | 3 | 0 | 5 | 0 | 5 | 0 |  | 3 | 0.5061527 | 0.5020396 | 3 | 0
OH | 0.4126531 | 0.4889532 | 0.4696981 | 73.81803 | 65.21952 | 8 | 3 | 0 | 5 | 1 | 4 | 0 |  | 3 | 0.4126531 | 0.4889532 | 3 | 0
OOH | 0.6174005 | 0.6546348 | 0.6351297 | 72.89966 | 60.0014 | 8 | 3 | 0 | 5 | 1 | 4 | 0 |  | 3 | 0.6174005 | 0.6546348 | 3 | 0

## UMA-s-1p2-OC20
Adsorbate_name | MAE_total (eV) | MAE_normal (eV) | MAE_single (eV) | ADwT (%) | AMDwT (%) | Num_total | Num_normal | Num_adsorbate_migration | Anomaly count |  |  |  | Gas shift correction
[9 empty] | total | reproduction failure | unphysical relaxation | energy anomaly | Shift (eV) | N_fit | MAE_total_shifted (eV) | MAE_normal_shifted (eV) | Num_normal_shifted | Num_energy_anomaly_shifted
O | 0.3127703 | 0.323538 | 0.2653483 | 77.15561 | 76.58837 | 8 | 5 | 0 | 3 | 0 | 3 | 0 | 0.3383453 | 5 | 0.06311432 | 0.05523212 | 5 | 0
OH | 0.2729643 | 0.2745015 | 0.2395898 | 78.07823 | 74.66303 | 8 | 4 | 0 | 4 | 0 | 4 | 0 |  | 4 | 0.2729643 | 0.2745015 | 4 | 0
OOH | 0.3252825 | 0.430614 | 0.2728426 | 77.5 | 74.02824 | 8 | 3 | 2 | 3 | 0 | 3 | 0 |  | 3 | 0.3252825 | 0.430614 | 3 | 0

## UMA-s-1p2-OC22
Adsorbate_name | MAE_total (eV) | MAE_normal (eV) | MAE_single (eV) | ADwT (%) | AMDwT (%) | Num_total | Num_normal | Num_adsorbate_migration | Anomaly count |  |  |  | Gas shift correction
[9 empty] | total | reproduction failure | unphysical relaxation | energy anomaly | Shift (eV) | N_fit | MAE_total_shifted (eV) | MAE_normal_shifted (eV) | Num_normal_shifted | Num_energy_anomaly_shifted
O | 1.001482 | 1.003618 | 0.9861391 | 70.11905 | 66.92254 | 8 | 3 | 0 | 5 | 1 | 4 | 0 |  | 3 | 1.001482 | 1.003618 | 3 | 0
OH | 1.19453 | 1.29219 | 1.323647 | 73.08673 | 66.84004 | 8 | 3 | 0 | 5 | 1 | 4 | 0 |  | 3 | 1.19453 | 1.29219 | 3 | 0
OOH | 2.039014 |  | 2.120506 | 73.0102 | 65.99553 | 8 | 0 | 0 | 8 | 1 | 4 | 3 |  | 3 | 2.039014 |  | 0 | 3

## UMA-s-1p2-OMAT
Adsorbate_name | MAE_total (eV) | MAE_normal (eV) | MAE_single (eV) | ADwT (%) | AMDwT (%) | Num_total | Num_normal | Num_adsorbate_migration | Anomaly count |  |  |  | Gas shift correction
[9 empty] | total | reproduction failure | unphysical relaxation | energy anomaly | Shift (eV) | N_fit | MAE_total_shifted (eV) | MAE_normal_shifted (eV) | Num_normal_shifted | Num_energy_anomaly_shifted
O | 0.2402715 | 0.1772261 | 0.1390145 | 72.79762 | 75.36913 | 8 | 5 | 0 | 3 | 0 | 3 | 0 | -0.1874173 | 5 | 0.1860868 | 0.02434578 | 5 | 0
OH | 0.2729715 | 0.2048381 | 0.2159431 | 74.18793 | 73.88143 | 8 | 4 | 1 | 3 | 0 | 3 | 0 |  | 4 | 0.2729715 | 0.2048381 | 4 | 0
OOH | 0.2574903 | 0.1719062 | 0.1627209 | 74.55357 | 77.0302 | 8 | 5 | 0 | 3 | 0 | 3 | 0 | -0.1728884 | 5 | 0.180269 | 0.01760777 | 5 | 0