## MLIP_Data
MLIP_name | Normal rate (%) | Adsorbate migration rate (%) | Anomaly rate (%) |  |  |  | MAE_total (eV) | MAE_normal (eV) | MAE_single (eV) | ADwT (%) | AMDwT (%) | Num_total | Time_total (ms) | Time_per_step (ms) | Steps_total
|  |  | total | reproduction failure | unphysical relaxation | energy anomaly
Allegro-OAM-L | 46.34146 | 14.63415 | 39.02439 | 9.756098 | 29.26829 | 0 | 1.37881 | 1.216809 | 6.439166 | 70.65372 | 64.56976 | 41 | 69798.99 | 8.284746 | 8425
AlphaNet-v1-OMA | 53.65854 | 0 | 46.34146 | 14.63415 | 31.70732 | 0 | 2.346216 | 0.3060512 | 3.964505 | 73.58719 | 68.18737 | 41 | 290769.8 | 20.33924 | 14296
CHGNet-v0.3.0 | 58.53659 | 2.439024 | 39.02439 | 0 | 39.02439 | 0 | 0.8030078 | 0.5736948 | 1.108957 | 76.87739 | 72.53233 | 41 | 87178.3 | 28.41535 | 3068
DPA-3.1-3M-FT | 58.53659 | 0 | 41.46341 | 0 | 41.46341 | 0 | 0.6435715 | 0.237627 | 1.640572 | 77.6066 | 72.53588 | 41 | 284801.2 | 100.2116 | 2842
DPA-4.0.1-pro-MPtrj | 53.65854 | 9.756098 | 36.58537 | 0 | 36.58537 | 0 | 0.4962003 | 0.2931494 | 0.8978528 | 77.4075 | 70.36858 | 41 | 249863.4 | 79.44783 | 3145
Eqnorm-MPtrj | 56.09756 | 4.878049 | 39.02439 | 0 | 26.82927 | 12.19512 | 0.8764204 | 0.4207669 | 1.501927 | 76.54389 | 72.49277 | 41 | 152596.6 | 53.92105 | 2830
EquFlash | 48.78049 | 4.878049 | 46.34146 | 7.317073 | 39.02439 | 0 | 1.648457 | 0.2123827 | 5.373917 | 70.37913 | 64.77574 | 41 | 294174.6 | 62.03597 | 4742
EquFlashV2 | 56.09756 | 7.317073 | 36.58537 | 4.878049 | 26.82927 | 4.878049 | 1.541067 | 0.3991797 | 3.559552 | 75.20076 | 69.42844 | 41 | 920915.2 | 150.2554 | 6129
EqV3-OMatMPtrjSalex | 54.54545 | 9.090909 | 36.36364 | 6.060606 | 21.21212 | 9.090909 | 5.668092 | 0.2256196 | 7.281387 | 76.55638 | 71.23992 | 33 | 379955 | 76.0214 | 4998
eSEN-30M-OAM | 46.34146 | 12.19512 | 41.46341 | 4.878049 | 24.39024 | 12.19512 | 1.778597 | 0.3253345 | 4.257066 | 75.38079 | 68.78131 | 41 | 748083.8 | 89.44091 | 8364
GRACE-2L-OAM | 46.34146 | 14.63415 | 39.02439 | 0 | 39.02439 | 0 | 0.5288425 | 0.430538 | 2.523709 | 73.63116 | 68.09789 | 41 | 50174.63 | 8.355475 | 6005
MACE-MH-1-OC20 | 51.21951 | 12.19512 | 36.58537 | 2.439024 | 34.14634 | 0 | 0.6531413 | 0.2567924 | 1.906021 | 72.98407 | 68.80422 | 41 | 165558.4 | 31.63133 | 5234
MACE-MH-1-OMAT | 51.21951 | 12.19512 | 36.58537 | 2.439024 | 34.14634 | 0 | 0.6530519 | 0.2567924 | 1.906021 | 72.98407 | 68.80422 | 41 | 176420 | 31.40264 | 5618
MACE-MPA-0 | 41.46341 | 9.756098 | 48.78049 | 0 | 43.90244 | 4.878049 | 0.768622 | 0.2775356 | 1.386276 | 74.39522 | 68.19692 | 41 | 107420 | 31.63133 | 3396
MatRIS-10M-OAM | 39.39394 | 9.090909 | 51.51515 | 9.090909 | 30.30303 | 12.12121 | 5.822425 | 0.5641007 | 6.701189 | 74.59081 | 68.48688 | 33 | 1240938.4 | 140.1082 | 8857
MatterSim-v1-5M | 53.65854 | 0 | 46.34146 | 12.19512 | 31.70732 | 2.439024 | 2.841978 | 0.3960685 | 4.639304 | 75.94823 | 71.95149 | 41 | 218629.1 | 23.20411 | 9422
NequIP-OAM-L | 56.09756 | 7.317073 | 36.58537 | 2.439024 | 29.26829 | 4.878049 | 1.655394 | 0.3083563 | 4.704159 | 74.81832 | 68.4692 | 41 | 29129.52 | 4.422946 | 6586
NequIP-OAM-XL | 63.41463 | 4.878049 | 31.70732 | 9.756098 | 21.95122 | 0 | 0.6040149 | 0.3102702 | 4.620586 | 75.47785 | 72.56098 | 41 | 33917.92 | 6.179253 | 5489
Nequix-MP-1 | 56.09756 | 4.878049 | 39.02439 | 0 | 39.02439 | 0 | 0.6087211 | 0.4301516 | 0.9336829 | 72.14369 | 67.79287 | 41 | 67700.54 | 21.00544 | 3223
ORB-v3 | 51.21951 | 7.317073 | 41.46341 | 12.19512 | 29.26829 | 0 | 1.674795 | 0.3575142 | 3.233752 | 75.55666 | 68.27577 | 41 | 55290.49 | 10.32309 | 5356
PET-OAM-XL | 41.46341 | 9.756098 | 48.78049 | 7.317073 | 31.70732 | 9.756098 | 5.171197 | 1.055075 | 6.844085 | 73.90327 | 66.76325 | 41 | 415140.3 | 50.38111 | 8240
SevenNet-MF-OMPA | 46.34146 | 12.19512 | 41.46341 | 2.439024 | 39.02439 | 0 | 0.700146 | 0.2204123 | 3.848715 | 72.5112 | 65.5129 | 41 | 173025.7 | 26.38794 | 6557
SevenNet-Omni | 56.09756 | 14.63415 | 29.26829 | 0 | 29.26829 | 0 | 0.6330266 | 0.2833481 | 1.992954 | 73.27775 | 68.04141 | 41 | 94249.62 | 26.195 | 3598
TACE-OAM-L | 53.65854 | 0 | 46.34146 | 7.317073 | 39.02439 | 0 | 1.739281 | 0.2385556 | 6.728718 | 74.06089 | 69.19845 | 41 | 887508.1 | 146.2122 | 6070
UMA-m-1p1-OC20 | 54.54545 | 3.030303 | 42.42424 | 0 | 42.42424 | 0 | 0.9841578 | 0.6581215 | 1.095578 | 77.1542 | 70.40438 | 33 | 367954.8 | 119.0792 | 3090
UMA-m-1p1-OMAT | 69.69697 | 9.090909 | 21.21212 | 3.030303 | 18.18182 | 0 | 0.5724403 | 0.4932906 | 1.606633 | 80.51433 | 74.96441 | 33 | 526973 | 118.8482 | 4434
UMA-s-1p1-OC20 | 45.45455 | 3.030303 | 51.51515 | 3.030303 | 45.45455 | 3.030303 | 0.9258208 | 0.4370741 | 0.7503583 | 65.05257 | 60.03491 | 33 | 287200.1 | 49.38952 | 5815
UMA-s-1p1-OMAT | 60.60606 | 6.060606 | 33.33333 | 6.060606 | 24.24242 | 3.030303 | 0.9780536 | 0.5614345 | 3.016367 | 77.4799 | 72.40594 | 33 | 380785.1 | 49.62016 | 7674
UMA-s-1p2-OC20 | 45.45455 | 12.12121 | 42.42424 | 0 | 39.39394 | 3.030303 | 0.7305926 | 0.3980074 | 0.7199366 | 75.31437 | 68.72958 | 33 | 204260.9 | 55.01238 | 3713
UMA-s-1p2-OC22 | 51.51515 | 6.060606 | 42.42424 | 0 | 27.27273 | 15.15152 | 0.8272476 | 0.4367021 | 0.9532461 | 75.65244 | 73.68314 | 33 | 144925.9 | 55.14684 | 2628
UMA-s-1p2-OMAT | 57.57576 | 18.18182 | 24.24242 | 0 | 24.24242 | 0 | 2.2188 | 0.1983792 | 3.635485 | 75.41847 | 71.15043 | 33 | 227104.8 | 54.71086 | 4151

## MLIP_Data_shifted
MLIP_name | Normal rate (%) | Adsorbate migration rate (%) | Anomaly rate (%) |  |  |  | MAE_total (eV) | MAE_normal (eV) | MAE_single (eV) | ADwT (%) | AMDwT (%) | Num_total | Time_total (ms) | Time_per_step (ms) | Steps_total
|  |  | total | reproduction failure | unphysical relaxation | energy anomaly
Allegro-OAM-L | 46.34146 | 14.63415 | 39.02439 | 9.756098 | 29.26829 | 0 | 1.032762 | 0.3350288 | 6.273565 | 70.65372 | 64.56976 | 41 | 69798.99 | 8.284746 | 8425
AlphaNet-v1-OMA | 53.65854 | 0 | 46.34146 | 14.63415 | 31.70732 | 0 | 2.367959 | 0.2889914 | 4.011249 | 73.58719 | 68.18737 | 41 | 290769.8 | 20.33924 | 14296
CHGNet-v0.3.0 | 58.53659 | 2.439024 | 39.02439 | 0 | 39.02439 | 0 | 0.4580347 | 0.3688522 | 0.7465622 | 76.87739 | 72.53233 | 41 | 87178.3 | 28.41535 | 3068
DPA-3.1-3M-FT | 58.53659 | 0 | 41.46341 | 0 | 41.46341 | 0 | 0.5948042 | 0.2059763 | 1.575568 | 77.6066 | 72.53588 | 41 | 284801.2 | 100.2116 | 2842
DPA-4.0.1-pro-MPtrj | 53.65854 | 9.756098 | 36.58537 | 0 | 36.58537 | 0 | 0.3245249 | 0.2111405 | 0.7142685 | 77.4075 | 70.36858 | 41 | 249863.4 | 79.44783 | 3145
Eqnorm-MPtrj | 63.41463 | 4.878049 | 31.70732 | 0 | 26.82927 | 4.878049 | 0.6228472 | 0.4590716 | 1.206503 | 76.54389 | 72.49277 | 41 | 152596.6 | 53.92105 | 2830
EquFlash | 48.78049 | 4.878049 | 46.34146 | 7.317073 | 39.02439 | 0 | 1.650437 | 0.1899678 | 5.379396 | 70.37913 | 64.77574 | 41 | 294174.6 | 62.03597 | 4742
EquFlashV2 | 56.09756 | 7.317073 | 36.58537 | 4.878049 | 26.82927 | 4.878049 | 1.408268 | 0.2946068 | 3.419233 | 75.20076 | 69.42844 | 41 | 920915.2 | 150.2554 | 6129
EqV3-OMatMPtrjSalex | 54.54545 | 9.090909 | 36.36364 | 6.060606 | 21.21212 | 9.090909 | 5.574243 | 0.1805046 | 7.183396 | 76.55638 | 71.23992 | 33 | 379955 | 76.0214 | 4998
eSEN-30M-OAM | 34.14634 | 12.19512 | 53.65854 | 4.878049 | 24.39024 | 24.39024 | 1.313469 | 0.126293 | 3.6381 | 75.38079 | 68.78131 | 41 | 748083.8 | 89.44091 | 8364
GRACE-2L-OAM | 46.34146 | 14.63415 | 39.02439 | 0 | 39.02439 | 0 | 0.6072237 | 0.2634639 | 2.708151 | 73.63116 | 68.09789 | 41 | 50174.63 | 8.355475 | 6005
MACE-MH-1-OC20 | 51.21951 | 12.19512 | 36.58537 | 2.439024 | 34.14634 | 0 | 0.6358835 | 0.2194322 | 1.89659 | 72.98407 | 68.80422 | 41 | 165558.4 | 31.63133 | 5234
MACE-MH-1-OMAT | 51.21951 | 12.19512 | 36.58537 | 2.439024 | 34.14634 | 0 | 0.6357941 | 0.2194322 | 1.89659 | 72.98407 | 68.80422 | 41 | 176420 | 31.40264 | 5618
MACE-MPA-0 | 41.46341 | 9.756098 | 48.78049 | 0 | 43.90244 | 4.878049 | 0.7960664 | 0.2122976 | 1.411122 | 74.39522 | 68.19692 | 41 | 107420 | 31.63133 | 3396
MatRIS-10M-OAM | 39.39394 | 9.090909 | 51.51515 | 9.090909 | 30.30303 | 12.12121 | 5.793279 | 0.5644804 | 6.751217 | 74.59081 | 68.48688 | 33 | 1240938.4 | 140.1082 | 8857
MatterSim-v1-5M | 56.09756 | 0 | 43.90244 | 12.19512 | 31.70732 | 0 | 2.595413 | 0.3431797 | 4.315055 | 75.94823 | 71.95149 | 41 | 218629.1 | 23.20411 | 9422
NequIP-OAM-L | 56.09756 | 7.317073 | 36.58537 | 2.439024 | 29.26829 | 4.878049 | 1.523666 | 0.1995847 | 4.575036 | 74.81832 | 68.4692 | 41 | 29129.52 | 4.422946 | 6586
NequIP-OAM-XL | 63.41463 | 4.878049 | 31.70732 | 9.756098 | 21.95122 | 0 | 0.528207 | 0.2403733 | 4.55967 | 75.47785 | 72.56098 | 41 | 33917.92 | 6.179253 | 5489
Nequix-MP-1 | 56.09756 | 4.878049 | 39.02439 | 0 | 39.02439 | 0 | 0.5432389 | 0.3730053 | 0.804487 | 72.14369 | 67.79287 | 41 | 67700.54 | 21.00544 | 3223
ORB-v3 | 51.21951 | 7.317073 | 41.46341 | 12.19512 | 29.26829 | 0 | 1.528809 | 0.2694785 | 3.079421 | 75.55666 | 68.27577 | 41 | 55290.49 | 10.32309 | 5356
PET-OAM-XL | 39.02439 | 9.756098 | 51.21951 | 7.317073 | 31.70732 | 12.19512 | 4.473262 | 0.6576356 | 5.993758 | 73.90327 | 66.76325 | 41 | 415140.3 | 50.38111 | 8240
SevenNet-MF-OMPA | 46.34146 | 12.19512 | 41.46341 | 2.439024 | 39.02439 | 0 | 0.7101617 | 0.1831177 | 3.882043 | 72.5112 | 65.5129 | 41 | 173025.7 | 26.38794 | 6557
SevenNet-Omni | 56.09756 | 14.63415 | 29.26829 | 0 | 29.26829 | 0 | 0.5052245 | 0.2017076 | 1.839563 | 73.27775 | 68.04141 | 41 | 94249.62 | 26.195 | 3598
TACE-OAM-L | 53.65854 | 0 | 46.34146 | 7.317073 | 39.02439 | 0 | 1.665811 | 0.2116573 | 6.661402 | 74.06089 | 69.19845 | 41 | 887508.1 | 146.2122 | 6070
UMA-m-1p1-OC20 | 54.54545 | 3.030303 | 42.42424 | 0 | 42.42424 | 0 | 0.7637066 | 0.5281821 | 0.8754585 | 77.1542 | 70.40438 | 33 | 367954.8 | 119.0792 | 3090
UMA-m-1p1-OMAT | 69.69697 | 9.090909 | 21.21212 | 3.030303 | 18.18182 | 0 | 0.3183083 | 0.2132135 | 1.382432 | 80.51433 | 74.96441 | 33 | 526973 | 118.8482 | 4434
UMA-s-1p1-OC20 | 45.45455 | 3.030303 | 51.51515 | 3.030303 | 45.45455 | 3.030303 | 0.9080835 | 0.3768798 | 0.6571383 | 65.05257 | 60.03491 | 33 | 287200.1 | 49.38952 | 5815
UMA-s-1p1-OMAT | 63.63636 | 6.060606 | 30.30303 | 6.060606 | 24.24242 | 0 | 0.6604824 | 0.270503 | 2.683801 | 77.4799 | 72.40594 | 33 | 380785.1 | 49.62016 | 7674
UMA-s-1p2-OC20 | 45.45455 | 12.12121 | 42.42424 | 0 | 39.39394 | 3.030303 | 0.6290827 | 0.2806649 | 0.5982345 | 75.31437 | 68.72958 | 33 | 204260.9 | 55.01238 | 3713
UMA-s-1p2-OC22 | 51.51515 | 6.060606 | 42.42424 | 0 | 27.27273 | 15.15152 | 0.8323238 | 0.4328255 | 0.9493613 | 75.65244 | 73.68314 | 33 | 144925.9 | 55.14684 | 2628
UMA-s-1p2-OMAT | 57.57576 | 18.18182 | 24.24242 | 0 | 24.24242 | 0 | 2.138975 | 0.1553491 | 3.558858 | 75.41847 | 71.15043 | 33 | 227104.8 | 54.71086 | 4151

## anomaly
MLIP_name | Num_normal | Num_adsorbate_migration | Anomaly count |  |  |  | Reproduction failure |  |  | Unphysical relaxation
|  |  | total | reproduction failure | unphysical relaxation | energy anomaly | ads_eng_seed | ads_seed | slab_seed | ads_conv | ads_move | slab_conv | slab_move
Allegro-OAM-L | 19 | 6 | 16 | 4 | 12 | 0 | 4 | 4 | 0 | 0 | 11 | 0 | 5
AlphaNet-v1-OMA | 22 | 0 | 19 | 6 | 13 | 0 | 6 | 6 | 0 | 0 | 10 | 0 | 5
CHGNet-v0.3.0 | 24 | 1 | 16 | 0 | 16 | 0 | 0 | 0 | 0 | 0 | 13 | 0 | 5
DPA-3.1-3M-FT | 24 | 0 | 17 | 0 | 17 | 0 | 0 | 0 | 0 | 0 | 14 | 0 | 5
DPA-4.0.1-pro-MPtrj | 22 | 4 | 15 | 0 | 15 | 0 | 0 | 0 | 0 | 0 | 12 | 0 | 5
Eqnorm-MPtrj | 23 | 2 | 16 | 0 | 11 | 5 | 0 | 0 | 0 | 0 | 8 | 0 | 5
EquFlash | 20 | 2 | 19 | 3 | 16 | 0 | 3 | 3 | 0 | 0 | 13 | 0 | 5
EquFlashV2 | 23 | 3 | 15 | 2 | 11 | 2 | 2 | 2 | 0 | 0 | 8 | 0 | 5
EqV3-OMatMPtrjSalex | 18 | 3 | 12 | 2 | 7 | 3 | 2 | 2 | 0 | 0 | 4 | 0 | 4
eSEN-30M-OAM | 19 | 5 | 17 | 2 | 10 | 5 | 2 | 2 | 0 | 0 | 9 | 0 | 5
GRACE-2L-OAM | 19 | 6 | 16 | 0 | 16 | 0 | 0 | 0 | 0 | 0 | 13 | 0 | 5
MACE-MH-1-OC20 | 21 | 5 | 15 | 1 | 14 | 0 | 1 | 1 | 0 | 0 | 11 | 0 | 5
MACE-MH-1-OMAT | 21 | 5 | 15 | 1 | 14 | 0 | 1 | 1 | 0 | 0 | 11 | 0 | 5
MACE-MPA-0 | 17 | 4 | 20 | 0 | 18 | 2 | 0 | 0 | 0 | 0 | 13 | 0 | 5
MatRIS-10M-OAM | 13 | 3 | 17 | 3 | 10 | 4 | 3 | 3 | 0 | 0 | 9 | 0 | 4
MatterSim-v1-5M | 22 | 0 | 19 | 5 | 13 | 1 | 5 | 5 | 0 | 0 | 8 | 0 | 5
NequIP-OAM-L | 23 | 3 | 15 | 1 | 12 | 2 | 1 | 1 | 0 | 0 | 9 | 0 | 5
NequIP-OAM-XL | 26 | 2 | 13 | 4 | 9 | 0 | 4 | 4 | 0 | 0 | 4 | 0 | 5
Nequix-MP-1 | 23 | 2 | 16 | 0 | 16 | 0 | 0 | 0 | 0 | 0 | 13 | 0 | 5
ORB-v3 | 21 | 3 | 17 | 5 | 12 | 0 | 5 | 5 | 0 | 0 | 11 | 0 | 5
PET-OAM-XL | 17 | 4 | 20 | 3 | 13 | 4 | 3 | 3 | 0 | 0 | 10 | 0 | 5
SevenNet-MF-OMPA | 19 | 5 | 17 | 1 | 16 | 0 | 1 | 1 | 0 | 0 | 13 | 0 | 5
SevenNet-Omni | 23 | 6 | 12 | 0 | 12 | 0 | 0 | 0 | 0 | 0 | 9 | 0 | 5
TACE-OAM-L | 22 | 0 | 19 | 3 | 16 | 0 | 3 | 3 | 0 | 0 | 13 | 0 | 5
UMA-m-1p1-OC20 | 18 | 1 | 14 | 0 | 14 | 0 | 0 | 0 | 0 | 0 | 11 | 0 | 8
UMA-m-1p1-OMAT | 23 | 3 | 7 | 1 | 6 | 0 | 1 | 1 | 0 | 0 | 3 | 0 | 4
UMA-s-1p1-OC20 | 15 | 1 | 17 | 1 | 15 | 1 | 1 | 1 | 0 | 0 | 14 | 0 | 8
UMA-s-1p1-OMAT | 20 | 2 | 11 | 2 | 8 | 1 | 2 | 2 | 0 | 0 | 5 | 0 | 4
UMA-s-1p2-OC20 | 15 | 4 | 14 | 0 | 13 | 1 | 0 | 0 | 0 | 0 | 10 | 0 | 8
UMA-s-1p2-OC22 | 17 | 2 | 14 | 0 | 9 | 5 | 0 | 0 | 0 | 0 | 6 | 0 | 4
UMA-s-1p2-OMAT | 19 | 6 | 8 | 0 | 8 | 0 | 0 | 0 | 0 | 0 | 5 | 0 | 4

## anomaly_shifted
MLIP_name | Num_normal | Num_adsorbate_migration | Anomaly count |  |  |  | Reproduction failure |  |  | Unphysical relaxation
|  |  | total | reproduction failure | unphysical relaxation | energy anomaly | ads_eng_seed | ads_seed | slab_seed | ads_conv | ads_move | slab_conv | slab_move
Allegro-OAM-L | 19 | 6 | 16 | 4 | 12 | 0 | 4 | 4 | 0 | 0 | 11 | 0 | 5
AlphaNet-v1-OMA | 22 | 0 | 19 | 6 | 13 | 0 | 6 | 6 | 0 | 0 | 10 | 0 | 5
CHGNet-v0.3.0 | 24 | 1 | 16 | 0 | 16 | 0 | 0 | 0 | 0 | 0 | 13 | 0 | 5
DPA-3.1-3M-FT | 24 | 0 | 17 | 0 | 17 | 0 | 0 | 0 | 0 | 0 | 14 | 0 | 5
DPA-4.0.1-pro-MPtrj | 22 | 4 | 15 | 0 | 15 | 0 | 0 | 0 | 0 | 0 | 12 | 0 | 5
Eqnorm-MPtrj | 26 | 2 | 13 | 0 | 11 | 2 | 0 | 0 | 0 | 0 | 8 | 0 | 5
EquFlash | 20 | 2 | 19 | 3 | 16 | 0 | 3 | 3 | 0 | 0 | 13 | 0 | 5
EquFlashV2 | 23 | 3 | 15 | 2 | 11 | 2 | 2 | 2 | 0 | 0 | 8 | 0 | 5
EqV3-OMatMPtrjSalex | 18 | 3 | 12 | 2 | 7 | 3 | 2 | 2 | 0 | 0 | 4 | 0 | 4
eSEN-30M-OAM | 14 | 5 | 22 | 2 | 10 | 10 | 2 | 2 | 0 | 0 | 9 | 0 | 5
GRACE-2L-OAM | 19 | 6 | 16 | 0 | 16 | 0 | 0 | 0 | 0 | 0 | 13 | 0 | 5
MACE-MH-1-OC20 | 21 | 5 | 15 | 1 | 14 | 0 | 1 | 1 | 0 | 0 | 11 | 0 | 5
MACE-MH-1-OMAT | 21 | 5 | 15 | 1 | 14 | 0 | 1 | 1 | 0 | 0 | 11 | 0 | 5
MACE-MPA-0 | 17 | 4 | 20 | 0 | 18 | 2 | 0 | 0 | 0 | 0 | 13 | 0 | 5
MatRIS-10M-OAM | 13 | 3 | 17 | 3 | 10 | 4 | 3 | 3 | 0 | 0 | 9 | 0 | 4
MatterSim-v1-5M | 23 | 0 | 18 | 5 | 13 | 0 | 5 | 5 | 0 | 0 | 8 | 0 | 5
NequIP-OAM-L | 23 | 3 | 15 | 1 | 12 | 2 | 1 | 1 | 0 | 0 | 9 | 0 | 5
NequIP-OAM-XL | 26 | 2 | 13 | 4 | 9 | 0 | 4 | 4 | 0 | 0 | 4 | 0 | 5
Nequix-MP-1 | 23 | 2 | 16 | 0 | 16 | 0 | 0 | 0 | 0 | 0 | 13 | 0 | 5
ORB-v3 | 21 | 3 | 17 | 5 | 12 | 0 | 5 | 5 | 0 | 0 | 11 | 0 | 5
PET-OAM-XL | 16 | 4 | 21 | 3 | 13 | 5 | 3 | 3 | 0 | 0 | 10 | 0 | 5
SevenNet-MF-OMPA | 19 | 5 | 17 | 1 | 16 | 0 | 1 | 1 | 0 | 0 | 13 | 0 | 5
SevenNet-Omni | 23 | 6 | 12 | 0 | 12 | 0 | 0 | 0 | 0 | 0 | 9 | 0 | 5
TACE-OAM-L | 22 | 0 | 19 | 3 | 16 | 0 | 3 | 3 | 0 | 0 | 13 | 0 | 5
UMA-m-1p1-OC20 | 18 | 1 | 14 | 0 | 14 | 0 | 0 | 0 | 0 | 0 | 11 | 0 | 8
UMA-m-1p1-OMAT | 23 | 3 | 7 | 1 | 6 | 0 | 1 | 1 | 0 | 0 | 3 | 0 | 4
UMA-s-1p1-OC20 | 15 | 1 | 17 | 1 | 15 | 1 | 1 | 1 | 0 | 0 | 14 | 0 | 8
UMA-s-1p1-OMAT | 21 | 2 | 10 | 2 | 8 | 0 | 2 | 2 | 0 | 0 | 5 | 0 | 4
UMA-s-1p2-OC20 | 15 | 4 | 14 | 0 | 13 | 1 | 0 | 0 | 0 | 0 | 10 | 0 | 8
UMA-s-1p2-OC22 | 17 | 2 | 14 | 0 | 9 | 5 | 0 | 0 | 0 | 0 | 6 | 0 | 4
UMA-s-1p2-OMAT | 19 | 6 | 8 | 0 | 8 | 0 | 0 | 0 | 0 | 0 | 5 | 0 | 4

## Coverage
MLIP_name | Num_input | Num_succeeded | Num_failed | Num_not_run | Coverage_pct | Failed_by_stage | catbench_version | dispersion | device | input_md5
Allegro-OAM-L | 41 | 41 | 0 | 0 | 100 |  | 1.1.4 | none | NVIDIA L40S | unknown
AlphaNet-v1-OMA | 41 | 41 | 0 | 0 | 100 |  | 1.1.4 | none | NVIDIA L40S | unknown
CHGNet-v0.3.0 | 41 | 41 | 0 | 0 | 100 |  | 1.1.4 | none | NVIDIA L40S | unknown
DPA-3.1-3M-FT | 41 | 41 | 0 | 0 | 100 |  | 1.1.4 | none | NVIDIA L40S | unknown
DPA-4.0.1-pro-MPtrj | 41 | 41 | 0 | 0 | 100 |  | 1.1.4 | none | NVIDIA L40S | unknown
Eqnorm-MPtrj | 41 | 41 | 0 | 0 | 100 |  | 1.1.4 | none | NVIDIA L40S | unknown
EquFlash | 41 | 41 | 0 | 0 | 100 |  | 1.1.4 | none | NVIDIA L40S | unknown
EquFlashV2 | 41 | 41 | 0 | 0 | 100 |  | 1.1.4 | none | NVIDIA L40S | unknown
EqV3-OMatMPtrjSalex | 41 | 33 | 8 | 0 | 80.49 | unknown: 8 | 1.1.4 | none | NVIDIA L40S | unknown
eSEN-30M-OAM | 41 | 41 | 0 | 0 | 100 |  | 1.1.4 | none | NVIDIA L40S | unknown
GRACE-2L-OAM | 41 | 41 | 0 | 0 | 100 |  | 1.1.4 | none | NVIDIA L40S | unknown
MACE-MH-1-OC20 | 41 | 41 | 0 | 0 | 100 |  | 1.1.4 | none | NVIDIA L40S | unknown
MACE-MH-1-OMAT | 41 | 41 | 0 | 0 | 100 |  | 1.1.4 | none | NVIDIA L40S | unknown
MACE-MPA-0 | 41 | 41 | 0 | 0 | 100 |  | 1.1.4 | none | NVIDIA L40S | unknown
MatRIS-10M-OAM | 41 | 33 | 8 | 0 | 80.49 | unknown: 8 | 1.1.4 | none | NVIDIA L40S | unknown
MatterSim-v1-5M | 41 | 41 | 0 | 0 | 100 |  | 1.1.4 | none | NVIDIA L40S | unknown
NequIP-OAM-L | 41 | 41 | 0 | 0 | 100 |  | 1.1.4 | none | NVIDIA L40S | unknown
NequIP-OAM-XL | 41 | 41 | 0 | 0 | 100 |  | 1.1.4 | none | NVIDIA L40S | unknown
Nequix-MP-1 | 41 | 41 | 0 | 0 | 100 |  | 1.1.4 | none | NVIDIA L40S | unknown
ORB-v3 | 41 | 41 | 0 | 0 | 100 |  | 1.1.4 | none | NVIDIA L40S | unknown
PET-OAM-XL | 41 | 41 | 0 | 0 | 100 |  | 1.1.4 | none | NVIDIA L40S | unknown
SevenNet-MF-OMPA | 41 | 41 | 0 | 0 | 100 |  | 1.1.4 | none | NVIDIA L40S | unknown
SevenNet-Omni | 41 | 41 | 0 | 0 | 100 |  | 1.1.4 | none | NVIDIA L40S | unknown
TACE-OAM-L | 41 | 41 | 0 | 0 | 100 |  | 1.1.4 | none | NVIDIA L40S | unknown
UMA-m-1p1-OC20 | 41 | 33 | 8 | 0 | 80.49 | unknown: 8 | 1.1.4 | none | NVIDIA L40S | unknown
UMA-m-1p1-OMAT | 41 | 33 | 8 | 0 | 80.49 | unknown: 8 | 1.1.4 | none | NVIDIA L40S | unknown
UMA-s-1p1-OC20 | 41 | 33 | 8 | 0 | 80.49 | unknown: 8 | 1.1.4 | none | NVIDIA L40S | unknown
UMA-s-1p1-OMAT | 41 | 33 | 8 | 0 | 80.49 | unknown: 8 | 1.1.4 | none | NVIDIA L40S | unknown
UMA-s-1p2-OC20 | 41 | 33 | 8 | 0 | 80.49 | unknown: 8 | 1.1.4 | none | NVIDIA L40S | unknown
UMA-s-1p2-OC22 | 41 | 33 | 8 | 0 | 80.49 | unknown: 8 | 1.1.4 | none | NVIDIA L40S | unknown
UMA-s-1p2-OMAT | 41 | 33 | 8 | 0 | 80.49 | unknown: 8 | 1.1.4 | none | NVIDIA L40S | unknown
Num_succeeded counts every computed reaction, including any later excluded by energy_cutoff, so it can exceed Num_total in MLIP_Data.

## Allegro-OAM-L
Adsorbate_name | MAE_total (eV) | MAE_normal (eV) | MAE_single (eV) | ADwT (%) | AMDwT (%) | Num_total | Num_normal | Num_adsorbate_migration | Anomaly count |  |  |  | Gas shift correction
[9 empty] | total | reproduction failure | unphysical relaxation | energy anomaly | Shift (eV) | N_fit | MAE_total_shifted (eV) | MAE_normal_shifted (eV) | Num_normal_shifted | Num_energy_anomaly_shifted
CO | 1.137199 | 1.276058 | 9.97822 | 69.40051 | 66.66667 | 16 | 10 | 2 | 4 | 2 | 2 | 0 | -1.342201 | 10 | 0.6768451 | 0.2012815 | 10 | 0
CO2 | 2.722386 | 1.402775 | 9.988298 | 69.75057 | 67.37509 | 9 | 5 | 0 | 4 | 2 | 2 | 0 | -1.358032 | 5 | 1.964352 | 0.2015617 | 5 | 0
C | 0.8646597 | 0.836231 | 0.9037249 | 72.41497 | 60.89485 | 16 | 4 | 4 | 8 | 0 | 8 | 0 |  | 4 | 0.8646597 | 0.836231 | 4 | 0

## AlphaNet-v1-OMA
Adsorbate_name | MAE_total (eV) | MAE_normal (eV) | MAE_single (eV) | ADwT (%) | AMDwT (%) | Num_total | Num_normal | Num_adsorbate_migration | Anomaly count |  |  |  | Gas shift correction
[9 empty] | total | reproduction failure | unphysical relaxation | energy anomaly | Shift (eV) | N_fit | MAE_total_shifted (eV) | MAE_normal_shifted (eV) | Num_normal_shifted | Num_energy_anomaly_shifted
CO | 3.136531 | 0.2391903 | 5.099527 | 74.71514 | 69.44631 | 16 | 8 | 0 | 8 | 4 | 4 | 0 | -0.190791 | 8 | 3.18462 | 0.1922757 | 8 | 0
CO2 | 3.923831 | 0.4313776 | 7.254819 | 71.23205 | 67.83246 | 9 | 4 | 0 | 5 | 2 | 3 | 0 |  | 4 | 3.923831 | 0.4313776 | 4 | 0
C | 0.6684925 | 0.3094094 | 0.9786811 | 73.78401 | 67.12808 | 16 | 10 | 0 | 6 | 0 | 6 | 0 | -0.02033676 | 10 | 0.6761188 | 0.3094094 | 10 | 0

## CHGNet-v0.3.0
Adsorbate_name | MAE_total (eV) | MAE_normal (eV) | MAE_single (eV) | ADwT (%) | AMDwT (%) | Num_total | Num_normal | Num_adsorbate_migration | Anomaly count |  |  |  | Gas shift correction
[9 empty] | total | reproduction failure | unphysical relaxation | energy anomaly | Shift (eV) | N_fit | MAE_total_shifted (eV) | MAE_normal_shifted (eV) | Num_normal_shifted | Num_energy_anomaly_shifted
CO | 0.5405806 | 0.5495338 | 0.5322372 | 83.34184 | 81.4024 | 16 | 12 | 0 | 4 | 0 | 4 | 0 | 0.2385349 | 12 | 0.5137176 | 0.5137164 | 12 | 0
CO2 | 0.2134442 | 0.2178535 | 0.2215662 | 79.63719 | 76.30127 | 9 | 6 | 1 | 2 | 0 | 2 | 0 | -0.2030951 | 6 | 0.1437646 | 0.1202346 | 6 | 0
C | 1.397064 | 0.9778583 | 2.184833 | 68.86054 | 61.54223 | 16 | 6 | 0 | 10 | 0 | 10 | 0 | 0.9535913 | 6 | 0.5791287 | 0.3277413 | 6 | 0

## DPA-3.1-3M-FT
Adsorbate_name | MAE_total (eV) | MAE_normal (eV) | MAE_single (eV) | ADwT (%) | AMDwT (%) | Num_total | Num_normal | Num_adsorbate_migration | Anomaly count |  |  |  | Gas shift correction
[9 empty] | total | reproduction failure | unphysical relaxation | energy anomaly | Shift (eV) | N_fit | MAE_total_shifted (eV) | MAE_normal_shifted (eV) | Num_normal_shifted | Num_energy_anomaly_shifted
CO | 0.3472681 | 0.3323983 | 0.7254827 | 81.2585 | 78.55006 | 16 | 14 | 0 | 2 | 0 | 2 | 0 | 0.2561393 | 14 | 0.269987 | 0.2806684 | 14 | 0
CO2 | 0.9234854 | 0.1278717 | 4.212923 | 71.57596 | 70.38156 | 9 | 4 | 0 | 5 | 0 | 5 | 0 |  | 4 | 0.9234854 | 0.1278717 | 4 | 0
C | 0.7824233 | 0.08966414 | 1.108714 | 77.34694 | 67.7335 | 16 | 6 | 0 | 10 | 0 | 10 | 0 | 0.0727564 | 6 | 0.7347382 | 0.08376438 | 6 | 0

## DPA-4.0.1-pro-MPtrj
Adsorbate_name | MAE_total (eV) | MAE_normal (eV) | MAE_single (eV) | ADwT (%) | AMDwT (%) | Num_total | Num_normal | Num_adsorbate_migration | Anomaly count |  |  |  | Gas shift correction
[9 empty] | total | reproduction failure | unphysical relaxation | energy anomaly | Shift (eV) | N_fit | MAE_total_shifted (eV) | MAE_normal_shifted (eV) | Num_normal_shifted | Num_energy_anomaly_shifted
CO | 0.3333908 | 0.2960811 | 0.4666264 | 82.99745 | 78.31795 | 16 | 12 | 0 | 4 | 0 | 4 | 0 | 0.2437454 | 12 | 0.2148661 | 0.2192966 | 12 | 0
CO2 | 0.2226415 | 0.1202049 | 1.150568 | 71.52305 | 67.35645 | 9 | 4 | 4 | 1 | 0 | 1 | 0 |  | 4 | 0.2226415 | 0.1202049 | 4 | 0
C | 0.8128866 | 0.4025823 | 1.186927 | 75.12755 | 64.11353 | 16 | 6 | 0 | 10 | 0 | 10 | 0 | 0.4456715 | 6 | 0.4914932 | 0.2554519 | 6 | 0

## Eqnorm-MPtrj
Adsorbate_name | MAE_total (eV) | MAE_normal (eV) | MAE_single (eV) | ADwT (%) | AMDwT (%) | Num_total | Num_normal | Num_adsorbate_migration | Anomaly count |  |  |  | Gas shift correction
[9 empty] | total | reproduction failure | unphysical relaxation | energy anomaly | Shift (eV) | N_fit | MAE_total_shifted (eV) | MAE_normal_shifted (eV) | Num_normal_shifted | Num_energy_anomaly_shifted
CO | 0.970037 | 0.378209 | 1.194001 | 80.59949 | 77.28607 | 16 | 8 | 0 | 8 | 0 | 4 | 4 | 0.5299013 | 12 | 0.605356 | 0.4495599 | 10 | 2
CO2 | 0.2429548 | 0.1994539 | 2.019768 | 72.1542 | 71.3311 | 9 | 6 | 2 | 1 | 0 | 1 | 0 | 0.08746124 | 6 | 0.2311398 | 0.1879893 | 6 | 0
C | 1.139128 | 0.606138 | 1.518567 | 74.95748 | 68.35291 | 16 | 9 | 0 | 7 | 0 | 6 | 1 | 0.5506459 | 10 | 0.8606738 | 0.6312326 | 10 | 0

## EquFlash
Adsorbate_name | MAE_total (eV) | MAE_normal (eV) | MAE_single (eV) | ADwT (%) | AMDwT (%) | Num_total | Num_normal | Num_adsorbate_migration | Anomaly count |  |  |  | Gas shift correction
[9 empty] | total | reproduction failure | unphysical relaxation | energy anomaly | Shift (eV) | N_fit | MAE_total_shifted (eV) | MAE_normal_shifted (eV) | Num_normal_shifted | Num_energy_anomaly_shifted
CO | 1.716127 | 0.1347847 | 7.201032 | 69.87245 | 65.92002 | 16 | 8 | 2 | 6 | 2 | 4 | 0 | 0.0869959 | 8 | 1.662442 | 0.1144089 | 8 | 0
CO2 | 2.919142 | 0.1420364 | 9.439387 | 71.68934 | 71.21178 | 9 | 6 | 0 | 3 | 1 | 2 | 0 | 0.05183692 | 6 | 2.896302 | 0.1336952 | 6 | 0
C | 0.8660276 | 0.386193 | 1.259974 | 70.14881 | 60.01119 | 16 | 6 | 0 | 10 | 0 | 10 | 0 | -0.1380954 | 6 | 0.9376346 | 0.3469857 | 6 | 0

## EquFlashV2
Adsorbate_name | MAE_total (eV) | MAE_normal (eV) | MAE_single (eV) | ADwT (%) | AMDwT (%) | Num_total | Num_normal | Num_adsorbate_migration | Anomaly count |  |  |  | Gas shift correction
[9 empty] | total | reproduction failure | unphysical relaxation | energy anomaly | Shift (eV) | N_fit | MAE_total_shifted (eV) | MAE_normal_shifted (eV) | Num_normal_shifted | Num_energy_anomaly_shifted
CO | 2.295632 | 0.2281457 | 4.004443 | 78.48214 | 71.68345 | 16 | 8 | 2 | 6 | 0 | 4 | 2 | 0.01505765 | 10 | 2.291867 | 0.2319101 | 8 | 2
CO2 | 1.292239 | 0.175865 | 6.682294 | 72.46032 | 68.37808 | 9 | 5 | 1 | 3 | 2 | 1 | 0 | 0.01453691 | 5 | 1.287394 | 0.1729576 | 5 | 0
C | 0.9264683 | 0.6476642 | 1.358118 | 73.46088 | 67.76426 | 16 | 10 | 0 | 6 | 0 | 6 | 0 | 0.4866966 | 10 | 0.59266 | 0.4055888 | 10 | 0

## EqV3-OMatMPtrjSalex
Adsorbate_name | MAE_total (eV) | MAE_normal (eV) | MAE_single (eV) | ADwT (%) | AMDwT (%) | Num_total | Num_normal | Num_adsorbate_migration | Anomaly count |  |  |  | Gas shift correction
[9 empty] | total | reproduction failure | unphysical relaxation | energy anomaly | Shift (eV) | N_fit | MAE_total_shifted (eV) | MAE_normal_shifted (eV) | Num_normal_shifted | Num_energy_anomaly_shifted
CO | 6.704839 | 0.1206629 | 9.519505 | 76.46259 | 70.76202 | 16 | 8 | 2 | 6 | 2 | 2 | 2 | 0.06611772 | 10 | 6.66079 | 0.09603907 | 8 | 2
CO2 | 8.168226 | 0.1466108 | 8.752257 | 78.54875 | 75.9048 | 9 | 5 | 1 | 3 | 0 | 2 | 1 | 0.09214683 | 6 | 8.145663 | 0.1428558 | 5 | 1
C | 0.7819474 | 0.4725591 | 1.150421 | 74.50255 | 66.94771 | 8 | 5 | 0 | 3 | 0 | 3 | 0 | 0.5309575 | 5 | 0.5083003 | 0.3532982 | 5 | 0

## eSEN-30M-OAM
Adsorbate_name | MAE_total (eV) | MAE_normal (eV) | MAE_single (eV) | ADwT (%) | AMDwT (%) | Num_total | Num_normal | Num_adsorbate_migration | Anomaly count |  |  |  | Gas shift correction
[9 empty] | total | reproduction failure | unphysical relaxation | energy anomaly | Shift (eV) | N_fit | MAE_total_shifted (eV) | MAE_normal_shifted (eV) | Num_normal_shifted | Num_energy_anomaly_shifted
CO | 0.6189608 | 0.2340316 | 2.794612 | 74.15816 | 65.09648 | 16 | 8 | 4 | 4 | 2 | 2 | 0 | 0.2327338 | 8 | 0.4467003 | 0.1222443 | 8 | 0
CO2 | 0.2391759 | 0.1881414 | 7.059465 | 73.80952 | 72.26572 | 9 | 6 | 1 | 2 | 0 | 2 | 0 | 0.2018556 | 6 | 0.196596 | 0.1316912 | 6 | 0
C | 3.804157 | 0.6360508 | 4.143172 | 77.48724 | 70.50615 | 16 | 5 | 0 | 11 | 0 | 6 | 5 | 3.550041 | 10 | 2.808479 |  | 0 | 10

## GRACE-2L-OAM
Adsorbate_name | MAE_total (eV) | MAE_normal (eV) | MAE_single (eV) | ADwT (%) | AMDwT (%) | Num_total | Num_normal | Num_adsorbate_migration | Anomaly count |  |  |  | Gas shift correction
[9 empty] | total | reproduction failure | unphysical relaxation | energy anomaly | Shift (eV) | N_fit | MAE_total_shifted (eV) | MAE_normal_shifted (eV) | Num_normal_shifted | Num_energy_anomaly_shifted
CO | 0.5473368 | 0.1560501 | 2.795488 | 71.42857 | 66.5604 | 16 | 6 | 4 | 6 | 0 | 6 | 0 | -0.1633947 | 6 | 0.5882404 | 0.08142298 | 6 | 0
CO2 | 0.2292932 | 0.2359169 | 5.02849 | 72.34694 | 68.24012 | 9 | 5 | 2 | 2 | 0 | 2 | 0 | -0.238536 | 5 | 0.2048174 | 0.1310838 | 5 | 0
C | 0.6788447 | 0.7580421 | 0.8429918 | 76.55612 | 69.55537 | 16 | 8 | 0 | 8 | 0 | 8 | 0 | -0.710613 | 8 | 0.8525604 | 0.4827322 | 8 | 0

## MACE-MH-1-OC20
Adsorbate_name | MAE_total (eV) | MAE_normal (eV) | MAE_single (eV) | ADwT (%) | AMDwT (%) | Num_total | Num_normal | Num_adsorbate_migration | Anomaly count |  |  |  | Gas shift correction
[9 empty] | total | reproduction failure | unphysical relaxation | energy anomaly | Shift (eV) | N_fit | MAE_total_shifted (eV) | MAE_normal_shifted (eV) | Num_normal_shifted | Num_energy_anomaly_shifted
CO | 0.7179332 | 0.1837921 | 1.783022 | 72.3852 | 70.40688 | 16 | 10 | 4 | 2 | 0 | 2 | 0 | 0.135178 | 10 | 0.6429921 | 0.1449931 | 10 | 0
CO2 | 0.2913619 | 0.2453206 | 3.808911 | 71.68934 | 70.71961 | 9 | 5 | 1 | 3 | 1 | 2 | 0 | 0.1666223 | 5 | 0.2367495 | 0.2119962 | 5 | 0
C | 0.7918503 | 0.3880194 | 0.9586451 | 74.31122 | 66.12416 | 16 | 6 | 0 | 10 | 0 | 10 | 0 | -0.151619 | 6 | 0.8532878 | 0.3496941 | 6 | 0

## MACE-MH-1-OMAT
Adsorbate_name | MAE_total (eV) | MAE_normal (eV) | MAE_single (eV) | ADwT (%) | AMDwT (%) | Num_total | Num_normal | Num_adsorbate_migration | Anomaly count |  |  |  | Gas shift correction
[9 empty] | total | reproduction failure | unphysical relaxation | energy anomaly | Shift (eV) | N_fit | MAE_total_shifted (eV) | MAE_normal_shifted (eV) | Num_normal_shifted | Num_energy_anomaly_shifted
CO | 0.7179332 | 0.1837921 | 1.783022 | 72.3852 | 70.40688 | 16 | 10 | 4 | 2 | 0 | 2 | 0 | 0.135178 | 10 | 0.6429921 | 0.1449931 | 10 | 0
CO2 | 0.2909546 | 0.2453206 | 3.808911 | 71.68934 | 70.71961 | 9 | 5 | 1 | 3 | 1 | 2 | 0 | 0.1666223 | 5 | 0.2363422 | 0.2119962 | 5 | 0
C | 0.7918503 | 0.3880194 | 0.9586451 | 74.31122 | 66.12416 | 16 | 6 | 0 | 10 | 0 | 10 | 0 | -0.151619 | 6 | 0.8532878 | 0.3496941 | 6 | 0

## MACE-MPA-0
Adsorbate_name | MAE_total (eV) | MAE_normal (eV) | MAE_single (eV) | ADwT (%) | AMDwT (%) | Num_total | Num_normal | Num_adsorbate_migration | Anomaly count |  |  |  | Gas shift correction
[9 empty] | total | reproduction failure | unphysical relaxation | energy anomaly | Shift (eV) | N_fit | MAE_total_shifted (eV) | MAE_normal_shifted (eV) | Num_normal_shifted | Num_energy_anomaly_shifted
CO | 0.92936 | 0.203228 | 1.08624 | 76.63265 | 70.47399 | 16 | 6 | 2 | 8 | 0 | 6 | 2 | 0.219282 | 8 | 0.7799599 | 0.1702978 | 6 | 2
CO2 | 0.2327647 | 0.182093 | 2.106919 | 69.95465 | 68.95227 | 9 | 5 | 2 | 2 | 0 | 2 | 0 | 0.09863872 | 5 | 0.2166252 | 0.1623653 | 5 | 0
C | 0.9093038 | 0.4313788 | 1.280949 | 74.65561 | 65.49497 | 16 | 6 | 0 | 10 | 0 | 10 | 0 | -0.4473703 | 6 | 1.138109 | 0.2959076 | 6 | 0

## MatRIS-10M-OAM
Adsorbate_name | MAE_total (eV) | MAE_normal (eV) | MAE_single (eV) | ADwT (%) | AMDwT (%) | Num_total | Num_normal | Num_adsorbate_migration | Anomaly count |  |  |  | Gas shift correction
[9 empty] | total | reproduction failure | unphysical relaxation | energy anomaly | Shift (eV) | N_fit | MAE_total_shifted (eV) | MAE_normal_shifted (eV) | Num_normal_shifted | Num_energy_anomaly_shifted
CO | 5.877128 | 0.6925501 | 8.25636 | 75.36565 | 70.31879 | 16 | 8 | 0 | 8 | 2 | 4 | 2 | 0.2416836 | 10 | 5.817016 | 0.6931671 | 8 | 2
CO2 | 9.436054 | 0.1527731 | 8.866829 | 74.90552 | 69.65449 | 9 | 4 | 3 | 2 | 1 | 1 | 0 |  | 4 | 9.436054 | 0.1527731 | 4 | 0
C | 1.647685 | 1.181816 | 1.154504 | 72.68707 | 63.50951 | 8 | 1 | 0 | 7 | 0 | 5 | 2 |  | 3 | 1.647685 | 1.181816 | 1 | 2

## MatterSim-v1-5M
Adsorbate_name | MAE_total (eV) | MAE_normal (eV) | MAE_single (eV) | ADwT (%) | AMDwT (%) | Num_total | Num_normal | Num_adsorbate_migration | Anomaly count |  |  |  | Gas shift correction
[9 empty] | total | reproduction failure | unphysical relaxation | energy anomaly | Shift (eV) | N_fit | MAE_total_shifted (eV) | MAE_normal_shifted (eV) | Num_normal_shifted | Num_energy_anomaly_shifted
CO | 3.690491 | 0.2764748 | 6.35433 | 77.2619 | 75.29502 | 16 | 10 | 0 | 6 | 4 | 2 | 0 | 0.2981848 | 10 | 3.506103 | 0.1603653 | 10 | 0
CO2 | 4.226022 | 0.2262277 | 7.066341 | 73.40136 | 69.64579 | 9 | 5 | 0 | 4 | 1 | 3 | 0 | -0.1554193 | 5 | 4.24329 | 0.1951439 | 5 | 0
C | 1.214939 | 0.6882316 | 1.559071 | 76.06718 | 69.90492 | 16 | 7 | 0 | 9 | 0 | 8 | 1 | 0.9166206 | 8 | 0.7577925 | 0.6642202 | 8 | 0

## NequIP-OAM-L
Adsorbate_name | MAE_total (eV) | MAE_normal (eV) | MAE_single (eV) | ADwT (%) | AMDwT (%) | Num_total | Num_normal | Num_adsorbate_migration | Anomaly count |  |  |  | Gas shift correction
[9 empty] | total | reproduction failure | unphysical relaxation | energy anomaly | Shift (eV) | N_fit | MAE_total_shifted (eV) | MAE_normal_shifted (eV) | Num_normal_shifted | Num_energy_anomaly_shifted
CO | 2.373712 | 0.09347674 | 6.744976 | 74.56633 | 70.35095 | 16 | 8 | 2 | 6 | 0 | 4 | 2 | 0.03311963 | 10 | 2.355872 | 0.09091546 | 8 | 2
CO2 | 1.807534 | 0.274698 | 7.3879 | 71.79138 | 67.86353 | 9 | 5 | 1 | 3 | 1 | 2 | 0 | -0.1981207 | 5 | 1.770341 | 0.1677241 | 5 | 0
C | 0.8514966 | 0.4970892 | 1.153739 | 76.77296 | 66.92813 | 16 | 10 | 0 | 6 | 0 | 6 | 0 | 0.4723814 | 10 | 0.5527044 | 0.3024504 | 10 | 0

## NequIP-OAM-XL
Adsorbate_name | MAE_total (eV) | MAE_normal (eV) | MAE_single (eV) | ADwT (%) | AMDwT (%) | Num_total | Num_normal | Num_adsorbate_migration | Anomaly count |  |  |  | Gas shift correction
[9 empty] | total | reproduction failure | unphysical relaxation | energy anomaly | Shift (eV) | N_fit | MAE_total_shifted (eV) | MAE_normal_shifted (eV) | Num_normal_shifted | Num_energy_anomaly_shifted
CO | 0.5974967 | 0.1825186 | 6.586294 | 72.79337 | 69.89094 | 16 | 10 | 0 | 6 | 2 | 4 | 0 | -0.04069581 | 10 | 0.6111879 | 0.180007 | 10 | 0
CO2 | 0.3628447 | 0.3473137 | 7.506897 | 73.39002 | 71.89038 | 9 | 6 | 0 | 3 | 2 | 1 | 0 | -0.2744976 | 6 | 0.2222583 | 0.1637057 | 6 | 0
C | 0.7461912 | 0.4157958 | 1.031328 | 79.33673 | 75.60822 | 16 | 10 | 2 | 4 | 0 | 4 | 0 | 0.2285581 | 10 | 0.6173222 | 0.3467402 | 10 | 0

## Nequix-MP-1
Adsorbate_name | MAE_total (eV) | MAE_normal (eV) | MAE_single (eV) | ADwT (%) | AMDwT (%) | Num_total | Num_normal | Num_adsorbate_migration | Anomaly count |  |  |  | Gas shift correction
[9 empty] | total | reproduction failure | unphysical relaxation | energy anomaly | Shift (eV) | N_fit | MAE_total_shifted (eV) | MAE_normal_shifted (eV) | Num_normal_shifted | Num_energy_anomaly_shifted
CO | 0.4635424 | 0.5098024 | 0.5500717 | 76.79422 | 72.29586 | 16 | 10 | 0 | 6 | 0 | 6 | 0 | 0.430857 | 10 | 0.3376942 | 0.4000879 | 10 | 0
CO2 | 0.2502565 | 0.2081158 | 0.8014306 | 68.322 | 66.18941 | 9 | 5 | 2 | 2 | 0 | 2 | 0 | 0.08135271 | 5 | 0.2261211 | 0.164672 | 5 | 0
C | 0.9555361 | 0.4693605 | 1.391686 | 69.64286 | 64.19183 | 16 | 8 | 0 | 8 | 0 | 8 | 0 | 0.0567473 | 8 | 0.9271624 | 0.4693605 | 8 | 0

## ORB-v3
Adsorbate_name | MAE_total (eV) | MAE_normal (eV) | MAE_single (eV) | ADwT (%) | AMDwT (%) | Num_total | Num_normal | Num_adsorbate_migration | Anomaly count |  |  |  | Gas shift correction
[9 empty] | total | reproduction failure | unphysical relaxation | energy anomaly | Shift (eV) | N_fit | MAE_total_shifted (eV) | MAE_normal_shifted (eV) | Num_normal_shifted | Num_energy_anomaly_shifted
CO | 1.573567 | 0.1157585 | 3.88077 | 74.60034 | 65.91303 | 16 | 8 | 2 | 6 | 4 | 2 | 0 | -0.0231418 | 8 | 1.582203 | 0.1133116 | 8 | 0
CO2 | 2.919881 | 0.1623087 | 5.369275 | 74.6712 | 68.61546 | 9 | 5 | 1 | 3 | 1 | 2 | 0 | 0.01233773 | 5 | 2.915768 | 0.1598411 | 5 | 0
C | 1.075663 | 0.7212734 | 1.385502 | 77.01105 | 70.44743 | 16 | 8 | 0 | 8 | 0 | 8 | 0 | 0.5748111 | 8 | 0.6952497 | 0.4941686 | 8 | 0

## PET-OAM-XL
Adsorbate_name | MAE_total (eV) | MAE_normal (eV) | MAE_single (eV) | ADwT (%) | AMDwT (%) | Num_total | Num_normal | Num_adsorbate_migration | Anomaly count |  |  |  | Gas shift correction
[9 empty] | total | reproduction failure | unphysical relaxation | energy anomaly | Shift (eV) | N_fit | MAE_total_shifted (eV) | MAE_normal_shifted (eV) | Num_normal_shifted | Num_energy_anomaly_shifted
CO | 6.336437 | 0.7435058 | 8.24829 | 74.52381 | 66.092 | 16 | 8 | 2 | 6 | 2 | 4 | 0 | -0.7611115 | 8 | 6.400547 | 0.507156 | 8 | 0
CO2 | 5.223047 | 1.50042 | 8.632323 | 72.18821 | 68.68258 | 9 | 5 | 2 | 2 | 1 | 1 | 0 | -1.470065 | 5 | 4.556108 | 0.1312462 | 5 | 0
C | 3.976791 | 1.121532 | 4.433997 | 74.24745 | 66.35487 | 16 | 4 | 0 | 12 | 0 | 8 | 4 | 3.76213 | 8 | 2.499375 | 1.93623 | 3 | 5

## SevenNet-MF-OMPA
Adsorbate_name | MAE_total (eV) | MAE_normal (eV) | MAE_single (eV) | ADwT (%) | AMDwT (%) | Num_total | Num_normal | Num_adsorbate_migration | Anomaly count |  |  |  | Gas shift correction
[9 empty] | total | reproduction failure | unphysical relaxation | energy anomaly | Shift (eV) | N_fit | MAE_total_shifted (eV) | MAE_normal_shifted (eV) | Num_normal_shifted | Num_energy_anomaly_shifted
CO | 0.5692729 | 0.1530205 | 4.69938 | 71.02041 | 66.42198 | 16 | 8 | 4 | 4 | 0 | 4 | 0 | -0.1235656 | 8 | 0.6030173 | 0.09694379 | 8 | 0
CO2 | 0.677365 | 0.2339022 | 7.17131 | 71.64399 | 68.05742 | 9 | 5 | 1 | 3 | 1 | 2 | 0 | -0.1482305 | 5 | 0.6484779 | 0.1819054 | 5 | 0
C | 0.8438335 | 0.2990264 | 1.129091 | 74.4898 | 63.17254 | 16 | 6 | 0 | 10 | 0 | 10 | 0 | -0.01633941 | 6 | 0.8520032 | 0.2990264 | 6 | 0

## SevenNet-Omni
Adsorbate_name | MAE_total (eV) | MAE_normal (eV) | MAE_single (eV) | ADwT (%) | AMDwT (%) | Num_total | Num_normal | Num_adsorbate_migration | Anomaly count |  |  |  | Gas shift correction
[9 empty] | total | reproduction failure | unphysical relaxation | energy anomaly | Shift (eV) | N_fit | MAE_total_shifted (eV) | MAE_normal_shifted (eV) | Num_normal_shifted | Num_energy_anomaly_shifted
CO | 0.7400267 | 0.2273289 | 2.228902 | 71.51786 | 66.95889 | 16 | 8 | 4 | 4 | 0 | 4 | 0 | 0.2330429 | 8 | 0.5489522 | 0.07822284 | 8 | 0
CO2 | 0.2670809 | 0.1961559 | 3.314931 | 73.09524 | 71.80835 | 9 | 5 | 2 | 2 | 0 | 2 | 0 | 0.1849146 | 5 | 0.2103828 | 0.1565575 | 5 | 0
C | 0.7318709 | 0.3717596 | 1.013394 | 75.14031 | 67.00503 | 16 | 10 | 0 | 6 | 0 | 6 | 0 | 0.197586 | 10 | 0.6273453 | 0.3230704 | 10 | 0

## TACE-OAM-L
Adsorbate_name | MAE_total (eV) | MAE_normal (eV) | MAE_single (eV) | ADwT (%) | AMDwT (%) | Num_total | Num_normal | Num_adsorbate_migration | Anomaly count |  |  |  | Gas shift correction
[9 empty] | total | reproduction failure | unphysical relaxation | energy anomaly | Shift (eV) | N_fit | MAE_total_shifted (eV) | MAE_normal_shifted (eV) | Num_normal_shifted | Num_energy_anomaly_shifted
CO | 2.27038 | 0.1182605 | 9.819578 | 71.30102 | 66.61913 | 16 | 8 | 0 | 8 | 2 | 6 | 0 | 0.04269582 | 8 | 2.240056 | 0.1003098 | 8 | 0
CO2 | 2.49673 | 0.1626453 | 11.22374 | 73.61678 | 72.48322 | 9 | 6 | 0 | 3 | 1 | 2 | 0 | 0.1365823 | 6 | 2.425935 | 0.1247434 | 6 | 0
C | 0.7821181 | 0.4157835 | 1.10941 | 77.07058 | 69.93009 | 16 | 8 | 0 | 8 | 0 | 8 | 0 | 0.2086527 | 8 | 0.6639951 | 0.3881903 | 8 | 0

## UMA-m-1p1-OC20
Adsorbate_name | MAE_total (eV) | MAE_normal (eV) | MAE_single (eV) | ADwT (%) | AMDwT (%) | Num_total | Num_normal | Num_adsorbate_migration | Anomaly count |  |  |  | Gas shift correction
[9 empty] | total | reproduction failure | unphysical relaxation | energy anomaly | Shift (eV) | N_fit | MAE_total_shifted (eV) | MAE_normal_shifted (eV) | Num_normal_shifted | Num_energy_anomaly_shifted
CO | 0.8130899 | 0.574495 | 0.878551 | 81.37755 | 76.29614 | 16 | 10 | 0 | 6 | 0 | 6 | 0 | 0.6886368 | 10 | 0.4468216 | 0.4016479 | 10 | 0
CO2 | 0.4958436 | 0.4081636 | 0.55574 | 78.53364 | 71.77479 | 9 | 5 | 1 | 3 | 0 | 3 | 0 | 0.522003 | 5 | 0.3386664 | 0.2860761 | 5 | 0
C | 1.875647 | 1.353473 | 2.136949 | 67.15561 | 57.07914 | 8 | 3 | 0 | 5 | 0 | 5 | 0 |  | 3 | 1.875647 | 1.353473 | 3 | 0

## UMA-m-1p1-OMAT
Adsorbate_name | MAE_total (eV) | MAE_normal (eV) | MAE_single (eV) | ADwT (%) | AMDwT (%) | Num_total | Num_normal | Num_adsorbate_migration | Anomaly count |  |  |  | Gas shift correction
[9 empty] | total | reproduction failure | unphysical relaxation | energy anomaly | Shift (eV) | N_fit | MAE_total_shifted (eV) | MAE_normal_shifted (eV) | Num_normal_shifted | Num_energy_anomaly_shifted
CO | 0.2392702 | 0.2197571 | 0.3820131 | 84.13265 | 79.25336 | 16 | 12 | 2 | 2 | 0 | 2 | 0 | -0.1315662 | 12 | 0.2569626 | 0.1994917 | 12 | 0
CO2 | 0.7530065 | 0.8534001 | 4.022915 | 78.4127 | 74.00447 | 9 | 6 | 1 | 2 | 1 | 1 | 0 | -0.8715934 | 6 | 0.2996349 | 0.1493129 | 6 | 0
C | 1.035643 | 0.7176397 | 1.337557 | 75.64201 | 67.46644 | 8 | 5 | 0 | 3 | 0 | 3 | 0 | 0.8716742 | 5 | 0.4620072 | 0.3228264 | 5 | 0

## UMA-s-1p1-OC20
Adsorbate_name | MAE_total (eV) | MAE_normal (eV) | MAE_single (eV) | ADwT (%) | AMDwT (%) | Num_total | Num_normal | Num_adsorbate_migration | Anomaly count |  |  |  | Gas shift correction
[9 empty] | total | reproduction failure | unphysical relaxation | energy anomaly | Shift (eV) | N_fit | MAE_total_shifted (eV) | MAE_normal_shifted (eV) | Num_normal_shifted | Num_energy_anomaly_shifted
CO | 0.9321626 | 0.352336 | 0.6169534 | 63.48214 | 60.16219 | 16 | 8 | 0 | 8 | 0 | 8 | 0 | 0.252962 | 8 | 0.9631404 | 0.2878108 | 8 | 0
CO2 | 0.4575212 | 0.3683705 | 0.4934527 | 72.72109 | 65.55307 | 9 | 5 | 1 | 3 | 0 | 3 | 0 | 0.2061109 | 5 | 0.3374125 | 0.2910278 | 5 | 0
C | 1.439974 | 0.9477856 | 1.306187 | 59.56633 | 53.57243 | 8 | 2 | 0 | 6 | 1 | 4 | 1 |  | 3 | 1.439974 | 0.9477856 | 2 | 1

## UMA-s-1p1-OMAT
Adsorbate_name | MAE_total (eV) | MAE_normal (eV) | MAE_single (eV) | ADwT (%) | AMDwT (%) | Num_total | Num_normal | Num_adsorbate_migration | Anomaly count |  |  |  | Gas shift correction
[9 empty] | total | reproduction failure | unphysical relaxation | energy anomaly | Shift (eV) | N_fit | MAE_total_shifted (eV) | MAE_normal_shifted (eV) | Num_normal_shifted | Num_energy_anomaly_shifted
CO | 0.3950276 | 0.3809687 | 1.89235 | 79.99575 | 74.15828 | 16 | 10 | 2 | 4 | 0 | 4 | 0 | 0.2911831 | 10 | 0.2151113 | 0.2359527 | 10 | 0
CO2 | 1.556634 | 0.3477067 | 6.085056 | 72.17687 | 68.90256 | 9 | 5 | 0 | 4 | 2 | 2 | 0 | -0.3710836 | 5 | 1.549341 | 0.1700188 | 5 | 0
C | 1.493202 | 1.136094 | 1.812129 | 78.41412 | 72.84256 | 8 | 5 | 0 | 3 | 0 | 2 | 1 | 1.151024 | 6 | 0.5512591 | 0.4118236 | 6 | 0

## UMA-s-1p2-OC20
Adsorbate_name | MAE_total (eV) | MAE_normal (eV) | MAE_single (eV) | ADwT (%) | AMDwT (%) | Num_total | Num_normal | Num_adsorbate_migration | Anomaly count |  |  |  | Gas shift correction
[9 empty] | total | reproduction failure | unphysical relaxation | energy anomaly | Shift (eV) | N_fit | MAE_total_shifted (eV) | MAE_normal_shifted (eV) | Num_normal_shifted | Num_energy_anomaly_shifted
CO | 0.5625602 | 0.3636795 | 0.5630408 | 77.10884 | 70.61242 | 16 | 8 | 2 | 6 | 0 | 6 | 0 | 0.3173266 | 8 | 0.418145 | 0.2034425 | 8 | 0
CO2 | 0.3579984 | 0.2392284 | 0.4519556 | 78.30688 | 70.57668 | 9 | 5 | 1 | 3 | 0 | 3 | 0 | 0.1402356 | 5 | 0.2425335 | 0.14358 | 5 | 0
C | 1.485826 | 0.9322666 | 1.335207 | 68.35884 | 62.88591 | 8 | 2 | 1 | 5 | 0 | 4 | 1 |  | 3 | 1.485826 | 0.9322666 | 2 | 1

## UMA-s-1p2-OC22
Adsorbate_name | MAE_total (eV) | MAE_normal (eV) | MAE_single (eV) | ADwT (%) | AMDwT (%) | Num_total | Num_normal | Num_adsorbate_migration | Anomaly count |  |  |  | Gas shift correction
[9 empty] | total | reproduction failure | unphysical relaxation | energy anomaly | Shift (eV) | N_fit | MAE_total_shifted (eV) | MAE_normal_shifted (eV) | Num_normal_shifted | Num_energy_anomaly_shifted
CO | 0.7291134 | 0.5216146 | 0.7840212 | 77.25765 | 74.01426 | 16 | 8 | 2 | 6 | 0 | 4 | 2 | 0.04867937 | 10 | 0.72936 | 0.5337845 | 8 | 2
CO2 | 0.8715143 | 0.2098995 | 0.9635726 | 77.26757 | 78.63535 | 9 | 5 | 0 | 4 | 0 | 2 | 2 | -0.05442037 | 7 | 0.877561 | 0.1772473 | 5 | 2
C | 0.973716 | 0.5503804 | 1.280079 | 70.625 | 67.44966 | 8 | 4 | 0 | 4 | 0 | 3 | 1 | -0.05457454 | 5 | 0.9873597 | 0.5503804 | 4 | 1

## UMA-s-1p2-OMAT
Adsorbate_name | MAE_total (eV) | MAE_normal (eV) | MAE_single (eV) | ADwT (%) | AMDwT (%) | Num_total | Num_normal | Num_adsorbate_migration | Anomaly count |  |  |  | Gas shift correction
[9 empty] | total | reproduction failure | unphysical relaxation | energy anomaly | Shift (eV) | N_fit | MAE_total_shifted (eV) | MAE_normal_shifted (eV) | Num_normal_shifted | Num_energy_anomaly_shifted
CO | 0.5822711 | 0.2533482 | 2.082789 | 75.76531 | 70.72987 | 16 | 10 | 4 | 2 | 0 | 2 | 0 | 0.2304282 | 10 | 0.4515447 | 0.1824429 | 10 | 0
CO2 | 6.690681 | 0.1660942 | 8.932987 | 76.02041 | 74.8434 | 9 | 5 | 2 | 2 | 0 | 2 | 0 | 0.1085187 | 5 | 6.630393 | 0.1443905 | 5 | 0
C | 0.4609911 | 0.1013129 | 0.7811864 | 74.04762 | 67.83697 | 8 | 4 | 0 | 4 | 0 | 4 | 0 |  | 4 | 0.4609911 | 0.1013129 | 4 | 0