## MLIP_Data
MLIP_name | Normal rate (%) | Adsorbate migration rate (%) | Anomaly rate (%) |  |  |  | MAE_total (eV) | MAE_normal (eV) | MAE_single (eV) | ADwT (%) | AMDwT (%) | Num_total | Time_total (ms) | Time_per_step (ms) | Steps_total
|  |  | total | reproduction failure | unphysical relaxation | energy anomaly
Allegro-OAM-L | 40 | 0 | 60 | 0 | 0 | 60 | 2.04948 | 1.781009 | 2.053925 | 96.20408 | 97.43624 | 5 | 3049.793 | 14.94997 | 204
AlphaNet-v1-OMA | 20 | 0 | 80 | 0 | 0 | 80 | 2.157605 | 1.758279 | 2.557998 | 95.97959 | 97.16779 | 5 | 5315.921 | 20.60434 | 258
CHGNet-v0.3.0 | 40 | 40 | 20 | 0 | 20 | 0 | 0.8628529 | 0.8120115 | 0.3617359 | 74.23129 | 73.08949 | 5 | 93503.29 | 46.35761 | 2017
DPA-3.1-3M-FT | 100 | 0 | 0 | 0 | 0 | 0 | 1.191785 | 1.191785 | 1.184772 | 91.10204 | 95.16107 | 5 | 112993.6 | 380.4497 | 297
DPA-4.0.1-pro-MPtrj | 100 | 0 | 0 | 0 | 0 | 0 | 0.7279083 | 0.7279083 | 0.7058125 | 92.02041 | 94.57047 | 5 | 29374.62 | 98.90443 | 297
Eqnorm-MPtrj | 100 | 0 | 0 | 0 | 0 | 0 | 0.849566 | 0.849566 | 0.7903602 | 94.06122 | 93.22819 | 5 | 18126.94 | 58.66323 | 309
EquFlash | 100 | 0 | 0 | 0 | 0 | 0 | 1.674385 | 1.674385 | 1.6627 | 89.85714 | 94.65101 | 5 | 19970.71 | 65.26375 | 306
EquFlashV2 | 0 | 0 | 100 | 0 | 0 | 100 | 2.285081 |  | 2.289598 | 93.63265 | 96.10067 | 5 | 45339.45 | 152.6581 | 297
EqV3-OMatMPtrjSalex | 80 | 0 | 20 | 0 | 0 | 20 | 1.898279 | 1.871075 | 1.893568 | 91.81633 | 95.67785 | 5 | 33818.87 | 122.5321 | 276
eSEN-30M-OAM | 100 | 0 | 0 | 0 | 0 | 0 | 0.9690466 | 0.9690466 | 0.9700327 | 92.63265 | 96.01342 | 5 | 30665.67 | 129.391 | 237
GRACE-2L-OAM | 100 | 0 | 0 | 0 | 0 | 0 | 1.185329 | 1.185329 | 1.178633 | 90.4898 | 95.51678 | 5 | 2697.887 | 9.466269 | 285
MACE-MH-1-OC20 | 100 | 0 | 0 | 0 | 0 | 0 | 1.05155 | 1.05155 | 1.048814 | 87.22449 | 93.45638 | 5 | 15510.09 | 56.81351 | 273
MACE-MH-1-OMAT | 100 | 0 | 0 | 0 | 0 | 0 | 1.05155 | 1.05155 | 1.048814 | 87.22449 | 93.45638 | 5 | 15443.92 | 56.57112 | 273
MACE-MPA-0 | 60 | 0 | 40 | 0 | 0 | 40 | 1.857714 | 1.679207 | 1.83812 | 92.95918 | 93.92617 | 5 | 20557.25 | 59.58624 | 345
MatRIS-10M-OAM | 80 | 0 | 20 | 0 | 20 | 0 | 0.1948179 | 0.2180035 | 1.43821 | 88.34694 | 91.65548 | 5 | 63531.62 | 169.8706 | 374
MatterSim-v1-5M | 80 | 0 | 20 | 0 | 0 | 20 | 1.267715 | 1.051645 | 1.266897 | 89.10204 | 92.97315 | 5 | 8681.694 | 25.83838 | 336
NequIP-OAM-L | 100 | 0 | 0 | 0 | 0 | 0 | 1.476914 | 1.476914 | 1.462515 | 92.5102 | 95.46309 | 5 | 1423.665 | 5.454655 | 261
NequIP-OAM-XL | 100 | 0 | 0 | 0 | 0 | 0 | 1.437741 | 1.437741 | 1.43272 | 89.40816 | 94.84564 | 5 | 2391.326 | 8.390617 | 285
Nequix-MP-1 | 80 | 0 | 20 | 0 | 20 | 0 | 0.4442833 | 0.4160263 | 0.3521574 | 83.04762 | 82.47204 | 5 | 14322.6 | 22.10278 | 648
ORB-v3 | 100 | 0 | 0 | 0 | 0 | 0 | 1.000128 | 1.000128 | 1.049921 | 82.44218 | 91.25503 | 5 | 3823.57 | 11.58658 | 330
PET-OAM-XL | 0 | 0 | 100 | 0 | 0 | 100 | 2.548067 |  | 2.604134 | 90.17687 | 94.51007 | 5 | 24410.55 | 84.46559 | 289
SevenNet-MF-OMPA | 80 | 0 | 20 | 0 | 0 | 20 | 1.891528 | 1.864039 | 1.871635 | 90.65306 | 95.31544 | 5 | 9210.406 | 30.09936 | 306
SevenNet-Omni | 100 | 0 | 0 | 0 | 0 | 0 | 0.91044 | 0.91044 | 0.906899 | 87 | 93.85906 | 5 | 8691.341 | 28.68429 | 303
TACE-OAM-L | 100 | 0 | 0 | 0 | 0 | 0 | 1.277421 | 1.277421 | 1.273514 | 92.63265 | 95.77852 | 5 | 41110.77 | 153.9729 | 267
UMA-m-1p1-OC20 | 100 | 0 | 0 | 0 | 0 | 0 | 0.3005768 | 0.3005768 | 0.3034433 | 99.18367 | 99.16779 | 5 | 16670.74 | 163.4386 | 102
UMA-m-1p1-OMAT | 100 | 0 | 0 | 0 | 0 | 0 | 1.419599 | 1.419599 | 1.420266 | 88.12925 | 94.07383 | 5 | 45907.81 | 168.1605 | 273
UMA-s-1p1-OC20 | 100 | 0 | 0 | 0 | 0 | 0 | 0.2705341 | 0.2705341 | 0.2706949 | 99.38776 | 99.30872 | 5 | 4961.217 | 50.1133 | 99
UMA-s-1p1-OMAT | 100 | 0 | 0 | 0 | 0 | 0 | 1.053101 | 1.053101 | 1.066189 | 84.85714 | 92.81879 | 5 | 13245.43 | 47.99067 | 276
UMA-s-1p2-OC20 | 100 | 0 | 0 | 0 | 0 | 0 | 0.3420196 | 0.3420196 | 0.3439028 | 99.46939 | 99.36913 | 5 | 4850.416 | 55.75191 | 87
UMA-s-1p2-OC22 | 0 | 0 | 100 | 0 | 20 | 80 | 2.320817 |  | 2.347204 | 69.83673 | 83.12081 | 5 | 34079.8 | 54.61507 | 624
UMA-s-1p2-OMAT | 100 | 0 | 0 | 0 | 0 | 0 | 1.272412 | 1.272412 | 1.276407 | 87.44898 | 93.73826 | 5 | 14751.71 | 54.03558 | 273

## MLIP_Data_shifted
MLIP_name | Normal rate (%) | Adsorbate migration rate (%) | Anomaly rate (%) |  |  |  | MAE_total (eV) | MAE_normal (eV) | MAE_single (eV) | ADwT (%) | AMDwT (%) | Num_total | Time_total (ms) | Time_per_step (ms) | Steps_total
|  |  | total | reproduction failure | unphysical relaxation | energy anomaly
Allegro-OAM-L | 100 | 0 | 0 | 0 | 0 | 0 | 0.183107 | 0.183107 | 0.2118747 | 96.20408 | 97.43624 | 5 | 3049.793 | 14.94997 | 204
AlphaNet-v1-OMA | 100 | 0 | 0 | 0 | 0 | 0 | 0.1858861 | 0.1858861 | 0.4333407 | 95.97959 | 97.16779 | 5 | 5315.921 | 20.60434 | 258
CHGNet-v0.3.0 | 40 | 40 | 20 | 0 | 20 | 0 | 0.8628529 | 0.8120115 | 0.3617359 | 74.23129 | 73.08949 | 5 | 93503.29 | 46.35761 | 2017
DPA-3.1-3M-FT | 100 | 0 | 0 | 0 | 0 | 0 | 0.0828301 | 0.0828301 | 0.08414105 | 91.10204 | 95.16107 | 5 | 112993.6 | 380.4497 | 297
DPA-4.0.1-pro-MPtrj | 100 | 0 | 0 | 0 | 0 | 0 | 0.1618961 | 0.1618961 | 0.2411484 | 92.02041 | 94.57047 | 5 | 29374.62 | 98.90443 | 297
Eqnorm-MPtrj | 100 | 0 | 0 | 0 | 0 | 0 | 0.0665672 | 0.0665672 | 0.1503786 | 94.06122 | 93.22819 | 5 | 18126.94 | 58.66323 | 309
EquFlash | 100 | 0 | 0 | 0 | 0 | 0 | 0.1213946 | 0.1213946 | 0.1610547 | 89.85714 | 94.65101 | 5 | 19970.71 | 65.26375 | 306
EquFlashV2 | 100 | 0 | 0 | 0 | 0 | 0 | 0.03637596 | 0.03637596 | 0.04098605 | 93.63265 | 96.10067 | 5 | 45339.45 | 152.6581 | 297
EqV3-OMatMPtrjSalex | 100 | 0 | 0 | 0 | 0 | 0 | 0.102513 | 0.102513 | 0.1338242 | 91.81633 | 95.67785 | 5 | 33818.87 | 122.5321 | 276
eSEN-30M-OAM | 100 | 0 | 0 | 0 | 0 | 0 | 0.08019099 | 0.08019099 | 0.0935802 | 92.63265 | 96.01342 | 5 | 30665.67 | 129.391 | 237
GRACE-2L-OAM | 100 | 0 | 0 | 0 | 0 | 0 | 0.09147355 | 0.09147355 | 0.1291102 | 90.4898 | 95.51678 | 5 | 2697.887 | 9.466269 | 285
MACE-MH-1-OC20 | 100 | 0 | 0 | 0 | 0 | 0 | 0.1200781 | 0.1200781 | 0.1476373 | 87.22449 | 93.45638 | 5 | 15510.09 | 56.81351 | 273
MACE-MH-1-OMAT | 100 | 0 | 0 | 0 | 0 | 0 | 0.1200781 | 0.1200781 | 0.1476373 | 87.22449 | 93.45638 | 5 | 15443.92 | 56.57112 | 273
MACE-MPA-0 | 100 | 0 | 0 | 0 | 0 | 0 | 0.2374262 | 0.2374262 | 0.2506056 | 92.95918 | 93.92617 | 5 | 20557.25 | 59.58624 | 345
MatRIS-10M-OAM | 80 | 0 | 20 | 0 | 20 | 0 | 0.1948179 | 0.2180035 | 1.43821 | 88.34694 | 91.65548 | 5 | 63531.62 | 169.8706 | 374
MatterSim-v1-5M | 100 | 0 | 0 | 0 | 0 | 0 | 0.5308568 | 0.5308568 | 0.5303317 | 89.10204 | 92.97315 | 5 | 8681.694 | 25.83838 | 336
NequIP-OAM-L | 100 | 0 | 0 | 0 | 0 | 0 | 0.1807279 | 0.1807279 | 0.1929497 | 92.5102 | 95.46309 | 5 | 1423.665 | 5.454655 | 261
NequIP-OAM-XL | 100 | 0 | 0 | 0 | 0 | 0 | 0.09465774 | 0.09465774 | 0.1148769 | 89.40816 | 94.84564 | 5 | 2391.326 | 8.390617 | 285
Nequix-MP-1 | 80 | 0 | 20 | 0 | 20 | 0 | 0.4442833 | 0.4160263 | 0.3521574 | 83.04762 | 82.47204 | 5 | 14322.6 | 22.10278 | 648
ORB-v3 | 100 | 0 | 0 | 0 | 0 | 0 | 0.1706551 | 0.1706551 | 0.2265761 | 82.44218 | 91.25503 | 5 | 3823.57 | 11.58658 | 330
PET-OAM-XL | 100 | 0 | 0 | 0 | 0 | 0 | 0.1385883 | 0.1385883 | 0.1989651 | 90.17687 | 94.51007 | 5 | 24410.55 | 84.46559 | 289
SevenNet-MF-OMPA | 100 | 0 | 0 | 0 | 0 | 0 | 0.03288925 | 0.03288925 | 0.05633435 | 90.65306 | 95.31544 | 5 | 9210.406 | 30.09936 | 306
SevenNet-Omni | 100 | 0 | 0 | 0 | 0 | 0 | 0.04047542 | 0.04047542 | 0.09545322 | 87 | 93.85906 | 5 | 8691.341 | 28.68429 | 303
TACE-OAM-L | 100 | 0 | 0 | 0 | 0 | 0 | 0.03028858 | 0.03028858 | 0.03664765 | 92.63265 | 95.77852 | 5 | 41110.77 | 153.9729 | 267
UMA-m-1p1-OC20 | 100 | 0 | 0 | 0 | 0 | 0 | 0.03681268 | 0.03681268 | 0.03704782 | 99.18367 | 99.16779 | 5 | 16670.74 | 163.4386 | 102
UMA-m-1p1-OMAT | 100 | 0 | 0 | 0 | 0 | 0 | 0.08064543 | 0.08064543 | 0.09136516 | 88.12925 | 94.07383 | 5 | 45907.81 | 168.1605 | 273
UMA-s-1p1-OC20 | 100 | 0 | 0 | 0 | 0 | 0 | 0.06205623 | 0.06205623 | 0.05611311 | 99.38776 | 99.30872 | 5 | 4961.217 | 50.1133 | 99
UMA-s-1p1-OMAT | 100 | 0 | 0 | 0 | 0 | 0 | 0.0454292 | 0.0454292 | 0.0890718 | 84.85714 | 92.81879 | 5 | 13245.43 | 47.99067 | 276
UMA-s-1p2-OC20 | 100 | 0 | 0 | 0 | 0 | 0 | 0.09843985 | 0.09843985 | 0.09825207 | 99.46939 | 99.36913 | 5 | 4850.416 | 55.75191 | 87
UMA-s-1p2-OC22 | 0 | 0 | 100 | 0 | 20 | 80 | 2.320817 |  | 2.347204 | 69.83673 | 83.12081 | 5 | 34079.8 | 54.61507 | 624
UMA-s-1p2-OMAT | 100 | 0 | 0 | 0 | 0 | 0 | 0.05224221 | 0.05224221 | 0.0591645 | 87.44898 | 93.73826 | 5 | 14751.71 | 54.03558 | 273

## anomaly
MLIP_name | Num_normal | Num_adsorbate_migration | Anomaly count |  |  |  | Reproduction failure |  |  | Unphysical relaxation
|  |  | total | reproduction failure | unphysical relaxation | energy anomaly | ads_eng_seed | ads_seed | slab_seed | ads_conv | ads_move | slab_conv | slab_move
Allegro-OAM-L | 2 | 0 | 3 | 0 | 0 | 3 | 0 | 0 | 0 | 0 | 0 | 0 | 0
AlphaNet-v1-OMA | 1 | 0 | 4 | 0 | 0 | 4 | 0 | 0 | 0 | 0 | 0 | 0 | 0
CHGNet-v0.3.0 | 2 | 2 | 1 | 0 | 1 | 0 | 0 | 0 | 0 | 0 | 1 | 0 | 0
DPA-3.1-3M-FT | 5 | 0 | 0 | 0 | 0 | 0 | 0 | 0 | 0 | 0 | 0 | 0 | 0
DPA-4.0.1-pro-MPtrj | 5 | 0 | 0 | 0 | 0 | 0 | 0 | 0 | 0 | 0 | 0 | 0 | 0
Eqnorm-MPtrj | 5 | 0 | 0 | 0 | 0 | 0 | 0 | 0 | 0 | 0 | 0 | 0 | 0
EquFlash | 5 | 0 | 0 | 0 | 0 | 0 | 0 | 0 | 0 | 0 | 0 | 0 | 0
EquFlashV2 | 0 | 0 | 5 | 0 | 0 | 5 | 0 | 0 | 0 | 0 | 0 | 0 | 0
EqV3-OMatMPtrjSalex | 4 | 0 | 1 | 0 | 0 | 1 | 0 | 0 | 0 | 0 | 0 | 0 | 0
eSEN-30M-OAM | 5 | 0 | 0 | 0 | 0 | 0 | 0 | 0 | 0 | 0 | 0 | 0 | 0
GRACE-2L-OAM | 5 | 0 | 0 | 0 | 0 | 0 | 0 | 0 | 0 | 0 | 0 | 0 | 0
MACE-MH-1-OC20 | 5 | 0 | 0 | 0 | 0 | 0 | 0 | 0 | 0 | 0 | 0 | 0 | 0
MACE-MH-1-OMAT | 5 | 0 | 0 | 0 | 0 | 0 | 0 | 0 | 0 | 0 | 0 | 0 | 0
MACE-MPA-0 | 3 | 0 | 2 | 0 | 0 | 2 | 0 | 0 | 0 | 0 | 0 | 0 | 0
MatRIS-10M-OAM | 4 | 0 | 1 | 0 | 1 | 0 | 0 | 0 | 0 | 0 | 1 | 0 | 0
MatterSim-v1-5M | 4 | 0 | 1 | 0 | 0 | 1 | 0 | 0 | 0 | 0 | 0 | 0 | 0
NequIP-OAM-L | 5 | 0 | 0 | 0 | 0 | 0 | 0 | 0 | 0 | 0 | 0 | 0 | 0
NequIP-OAM-XL | 5 | 0 | 0 | 0 | 0 | 0 | 0 | 0 | 0 | 0 | 0 | 0 | 0
Nequix-MP-1 | 4 | 0 | 1 | 0 | 1 | 0 | 0 | 0 | 0 | 0 | 1 | 0 | 0
ORB-v3 | 5 | 0 | 0 | 0 | 0 | 0 | 0 | 0 | 0 | 0 | 0 | 0 | 0
PET-OAM-XL | 0 | 0 | 5 | 0 | 0 | 5 | 0 | 0 | 0 | 0 | 0 | 0 | 0
SevenNet-MF-OMPA | 4 | 0 | 1 | 0 | 0 | 1 | 0 | 0 | 0 | 0 | 0 | 0 | 0
SevenNet-Omni | 5 | 0 | 0 | 0 | 0 | 0 | 0 | 0 | 0 | 0 | 0 | 0 | 0
TACE-OAM-L | 5 | 0 | 0 | 0 | 0 | 0 | 0 | 0 | 0 | 0 | 0 | 0 | 0
UMA-m-1p1-OC20 | 5 | 0 | 0 | 0 | 0 | 0 | 0 | 0 | 0 | 0 | 0 | 0 | 0
UMA-m-1p1-OMAT | 5 | 0 | 0 | 0 | 0 | 0 | 0 | 0 | 0 | 0 | 0 | 0 | 0
UMA-s-1p1-OC20 | 5 | 0 | 0 | 0 | 0 | 0 | 0 | 0 | 0 | 0 | 0 | 0 | 0
UMA-s-1p1-OMAT | 5 | 0 | 0 | 0 | 0 | 0 | 0 | 0 | 0 | 0 | 0 | 0 | 0
UMA-s-1p2-OC20 | 5 | 0 | 0 | 0 | 0 | 0 | 0 | 0 | 0 | 0 | 0 | 0 | 0
UMA-s-1p2-OC22 | 0 | 0 | 5 | 0 | 1 | 4 | 0 | 0 | 0 | 0 | 1 | 0 | 0
UMA-s-1p2-OMAT | 5 | 0 | 0 | 0 | 0 | 0 | 0 | 0 | 0 | 0 | 0 | 0 | 0

## anomaly_shifted
MLIP_name | Num_normal | Num_adsorbate_migration | Anomaly count |  |  |  | Reproduction failure |  |  | Unphysical relaxation
|  |  | total | reproduction failure | unphysical relaxation | energy anomaly | ads_eng_seed | ads_seed | slab_seed | ads_conv | ads_move | slab_conv | slab_move
Allegro-OAM-L | 5 | 0 | 0 | 0 | 0 | 0 | 0 | 0 | 0 | 0 | 0 | 0 | 0
AlphaNet-v1-OMA | 5 | 0 | 0 | 0 | 0 | 0 | 0 | 0 | 0 | 0 | 0 | 0 | 0
CHGNet-v0.3.0 | 2 | 2 | 1 | 0 | 1 | 0 | 0 | 0 | 0 | 0 | 1 | 0 | 0
DPA-3.1-3M-FT | 5 | 0 | 0 | 0 | 0 | 0 | 0 | 0 | 0 | 0 | 0 | 0 | 0
DPA-4.0.1-pro-MPtrj | 5 | 0 | 0 | 0 | 0 | 0 | 0 | 0 | 0 | 0 | 0 | 0 | 0
Eqnorm-MPtrj | 5 | 0 | 0 | 0 | 0 | 0 | 0 | 0 | 0 | 0 | 0 | 0 | 0
EquFlash | 5 | 0 | 0 | 0 | 0 | 0 | 0 | 0 | 0 | 0 | 0 | 0 | 0
EquFlashV2 | 5 | 0 | 0 | 0 | 0 | 0 | 0 | 0 | 0 | 0 | 0 | 0 | 0
EqV3-OMatMPtrjSalex | 5 | 0 | 0 | 0 | 0 | 0 | 0 | 0 | 0 | 0 | 0 | 0 | 0
eSEN-30M-OAM | 5 | 0 | 0 | 0 | 0 | 0 | 0 | 0 | 0 | 0 | 0 | 0 | 0
GRACE-2L-OAM | 5 | 0 | 0 | 0 | 0 | 0 | 0 | 0 | 0 | 0 | 0 | 0 | 0
MACE-MH-1-OC20 | 5 | 0 | 0 | 0 | 0 | 0 | 0 | 0 | 0 | 0 | 0 | 0 | 0
MACE-MH-1-OMAT | 5 | 0 | 0 | 0 | 0 | 0 | 0 | 0 | 0 | 0 | 0 | 0 | 0
MACE-MPA-0 | 5 | 0 | 0 | 0 | 0 | 0 | 0 | 0 | 0 | 0 | 0 | 0 | 0
MatRIS-10M-OAM | 4 | 0 | 1 | 0 | 1 | 0 | 0 | 0 | 0 | 0 | 1 | 0 | 0
MatterSim-v1-5M | 5 | 0 | 0 | 0 | 0 | 0 | 0 | 0 | 0 | 0 | 0 | 0 | 0
NequIP-OAM-L | 5 | 0 | 0 | 0 | 0 | 0 | 0 | 0 | 0 | 0 | 0 | 0 | 0
NequIP-OAM-XL | 5 | 0 | 0 | 0 | 0 | 0 | 0 | 0 | 0 | 0 | 0 | 0 | 0
Nequix-MP-1 | 4 | 0 | 1 | 0 | 1 | 0 | 0 | 0 | 0 | 0 | 1 | 0 | 0
ORB-v3 | 5 | 0 | 0 | 0 | 0 | 0 | 0 | 0 | 0 | 0 | 0 | 0 | 0
PET-OAM-XL | 5 | 0 | 0 | 0 | 0 | 0 | 0 | 0 | 0 | 0 | 0 | 0 | 0
SevenNet-MF-OMPA | 5 | 0 | 0 | 0 | 0 | 0 | 0 | 0 | 0 | 0 | 0 | 0 | 0
SevenNet-Omni | 5 | 0 | 0 | 0 | 0 | 0 | 0 | 0 | 0 | 0 | 0 | 0 | 0
TACE-OAM-L | 5 | 0 | 0 | 0 | 0 | 0 | 0 | 0 | 0 | 0 | 0 | 0 | 0
UMA-m-1p1-OC20 | 5 | 0 | 0 | 0 | 0 | 0 | 0 | 0 | 0 | 0 | 0 | 0 | 0
UMA-m-1p1-OMAT | 5 | 0 | 0 | 0 | 0 | 0 | 0 | 0 | 0 | 0 | 0 | 0 | 0
UMA-s-1p1-OC20 | 5 | 0 | 0 | 0 | 0 | 0 | 0 | 0 | 0 | 0 | 0 | 0 | 0
UMA-s-1p1-OMAT | 5 | 0 | 0 | 0 | 0 | 0 | 0 | 0 | 0 | 0 | 0 | 0 | 0
UMA-s-1p2-OC20 | 5 | 0 | 0 | 0 | 0 | 0 | 0 | 0 | 0 | 0 | 0 | 0 | 0
UMA-s-1p2-OC22 | 0 | 0 | 5 | 0 | 1 | 4 | 0 | 0 | 0 | 0 | 1 | 0 | 0
UMA-s-1p2-OMAT | 5 | 0 | 0 | 0 | 0 | 0 | 0 | 0 | 0 | 0 | 0 | 0 | 0

## Coverage
MLIP_name | Num_input | Num_succeeded | Num_failed | Num_not_run | Coverage_pct | Failed_by_stage | catbench_version | dispersion | device | input_md5
Allegro-OAM-L | 5 | 5 | 0 | 0 | 100 |  | 1.1.4 | none | NVIDIA L40S | unknown
AlphaNet-v1-OMA | 5 | 5 | 0 | 0 | 100 |  | 1.1.4 | none | NVIDIA L40S | unknown
CHGNet-v0.3.0 | 5 | 5 | 0 | 0 | 100 |  | 1.1.4 | none | NVIDIA L40S | unknown
DPA-3.1-3M-FT | 5 | 5 | 0 | 0 | 100 |  | 1.1.4 | none | NVIDIA L40S | unknown
DPA-4.0.1-pro-MPtrj | 5 | 5 | 0 | 0 | 100 |  | 1.1.4 | none | NVIDIA L40S | unknown
Eqnorm-MPtrj | 5 | 5 | 0 | 0 | 100 |  | 1.1.4 | none | NVIDIA L40S | unknown
EquFlash | 5 | 5 | 0 | 0 | 100 |  | 1.1.4 | none | NVIDIA L40S | unknown
EquFlashV2 | 5 | 5 | 0 | 0 | 100 |  | 1.1.4 | none | NVIDIA L40S | unknown
EqV3-OMatMPtrjSalex | 5 | 5 | 0 | 0 | 100 |  | 1.1.4 | none | NVIDIA L40S | unknown
eSEN-30M-OAM | 5 | 5 | 0 | 0 | 100 |  | 1.1.4 | none | NVIDIA L40S | unknown
GRACE-2L-OAM | 5 | 5 | 0 | 0 | 100 |  | 1.1.4 | none | NVIDIA L40S | unknown
MACE-MH-1-OC20 | 5 | 5 | 0 | 0 | 100 |  | 1.1.4 | none | NVIDIA L40S | unknown
MACE-MH-1-OMAT | 5 | 5 | 0 | 0 | 100 |  | 1.1.4 | none | NVIDIA L40S | unknown
MACE-MPA-0 | 5 | 5 | 0 | 0 | 100 |  | 1.1.4 | none | NVIDIA L40S | unknown
MatRIS-10M-OAM | 5 | 5 | 0 | 0 | 100 |  | 1.1.4 | none | NVIDIA L40S | unknown
MatterSim-v1-5M | 5 | 5 | 0 | 0 | 100 |  | 1.1.4 | none | NVIDIA L40S | unknown
NequIP-OAM-L | 5 | 5 | 0 | 0 | 100 |  | 1.1.4 | none | NVIDIA L40S | unknown
NequIP-OAM-XL | 5 | 5 | 0 | 0 | 100 |  | 1.1.4 | none | NVIDIA L40S | unknown
Nequix-MP-1 | 5 | 5 | 0 | 0 | 100 |  | 1.1.4 | none | NVIDIA L40S | unknown
ORB-v3 | 5 | 5 | 0 | 0 | 100 |  | 1.1.4 | none | NVIDIA L40S | unknown
PET-OAM-XL | 5 | 5 | 0 | 0 | 100 |  | 1.1.4 | none | NVIDIA L40S | unknown
SevenNet-MF-OMPA | 5 | 5 | 0 | 0 | 100 |  | 1.1.4 | none | NVIDIA L40S | unknown
SevenNet-Omni | 5 | 5 | 0 | 0 | 100 |  | 1.1.4 | none | NVIDIA L40S | unknown
TACE-OAM-L | 5 | 5 | 0 | 0 | 100 |  | 1.1.4 | none | NVIDIA L40S | unknown
UMA-m-1p1-OC20 | 5 | 5 | 0 | 0 | 100 |  | 1.1.4 | none | NVIDIA L40S | unknown
UMA-m-1p1-OMAT | 5 | 5 | 0 | 0 | 100 |  | 1.1.4 | none | NVIDIA L40S | unknown
UMA-s-1p1-OC20 | 5 | 5 | 0 | 0 | 100 |  | 1.1.4 | none | NVIDIA L40S | unknown
UMA-s-1p1-OMAT | 5 | 5 | 0 | 0 | 100 |  | 1.1.4 | none | NVIDIA L40S | unknown
UMA-s-1p2-OC20 | 5 | 5 | 0 | 0 | 100 |  | 1.1.4 | none | NVIDIA L40S | unknown
UMA-s-1p2-OC22 | 5 | 5 | 0 | 0 | 100 |  | 1.1.4 | none | NVIDIA L40S | unknown
UMA-s-1p2-OMAT | 5 | 5 | 0 | 0 | 100 |  | 1.1.4 | none | NVIDIA L40S | unknown
Num_succeeded counts every computed reaction, including any later excluded by energy_cutoff, so it can exceed Num_total in MLIP_Data.

## Allegro-OAM-L
Adsorbate_name | MAE_total (eV) | MAE_normal (eV) | MAE_single (eV) | ADwT (%) | AMDwT (%) | Num_total | Num_normal | Num_adsorbate_migration | Anomaly count |  |  |  | Gas shift correction
[9 empty] | total | reproduction failure | unphysical relaxation | energy anomaly | Shift (eV) | N_fit | MAE_total_shifted (eV) | MAE_normal_shifted (eV) | Num_normal_shifted | Num_energy_anomaly_shifted
H | 2.04948 | 1.781009 | 2.053925 | 96.20408 | 97.43624 | 5 | 2 | 0 | 3 | 0 | 0 | 3 | -2.207829 | 5 | 0.183107 | 0.183107 | 5 | 0

## AlphaNet-v1-OMA
Adsorbate_name | MAE_total (eV) | MAE_normal (eV) | MAE_single (eV) | ADwT (%) | AMDwT (%) | Num_total | Num_normal | Num_adsorbate_migration | Anomaly count |  |  |  | Gas shift correction
[9 empty] | total | reproduction failure | unphysical relaxation | energy anomaly | Shift (eV) | N_fit | MAE_total_shifted (eV) | MAE_normal_shifted (eV) | Num_normal_shifted | Num_energy_anomaly_shifted
H | 2.157605 | 1.758279 | 2.557998 | 95.97959 | 97.16779 | 5 | 1 | 0 | 4 | 0 | 0 | 4 | -2.180244 | 5 | 0.1858861 | 0.1858861 | 5 | 0

## CHGNet-v0.3.0
Adsorbate_name | MAE_total (eV) | MAE_normal (eV) | MAE_single (eV) | ADwT (%) | AMDwT (%) | Num_total | Num_normal | Num_adsorbate_migration | Anomaly count |  |  |  | Gas shift correction
[9 empty] | total | reproduction failure | unphysical relaxation | energy anomaly | Shift (eV) | N_fit | MAE_total_shifted (eV) | MAE_normal_shifted (eV) | Num_normal_shifted | Num_energy_anomaly_shifted
H | 0.8628529 | 0.8120115 | 0.3617359 | 74.23129 | 73.08949 | 5 | 2 | 2 | 1 | 0 | 1 | 0 |  | 2 | 0.8628529 | 0.8120115 | 2 | 0

## DPA-3.1-3M-FT
Adsorbate_name | MAE_total (eV) | MAE_normal (eV) | MAE_single (eV) | ADwT (%) | AMDwT (%) | Num_total | Num_normal | Num_adsorbate_migration | Anomaly count |  |  |  | Gas shift correction
[9 empty] | total | reproduction failure | unphysical relaxation | energy anomaly | Shift (eV) | N_fit | MAE_total_shifted (eV) | MAE_normal_shifted (eV) | Num_normal_shifted | Num_energy_anomaly_shifted
H | 1.191785 | 1.191785 | 1.184772 | 91.10204 | 95.16107 | 5 | 5 | 0 | 0 | 0 | 0 | 0 | -1.124725 | 5 | 0.0828301 | 0.0828301 | 5 | 0

## DPA-4.0.1-pro-MPtrj
Adsorbate_name | MAE_total (eV) | MAE_normal (eV) | MAE_single (eV) | ADwT (%) | AMDwT (%) | Num_total | Num_normal | Num_adsorbate_migration | Anomaly count |  |  |  | Gas shift correction
[9 empty] | total | reproduction failure | unphysical relaxation | energy anomaly | Shift (eV) | N_fit | MAE_total_shifted (eV) | MAE_normal_shifted (eV) | Num_normal_shifted | Num_energy_anomaly_shifted
H | 0.7279083 | 0.7279083 | 0.7058125 | 92.02041 | 94.57047 | 5 | 5 | 0 | 0 | 0 | 0 | 0 | -0.8628896 | 5 | 0.1618961 | 0.1618961 | 5 | 0

## Eqnorm-MPtrj
Adsorbate_name | MAE_total (eV) | MAE_normal (eV) | MAE_single (eV) | ADwT (%) | AMDwT (%) | Num_total | Num_normal | Num_adsorbate_migration | Anomaly count |  |  |  | Gas shift correction
[9 empty] | total | reproduction failure | unphysical relaxation | energy anomaly | Shift (eV) | N_fit | MAE_total_shifted (eV) | MAE_normal_shifted (eV) | Num_normal_shifted | Num_energy_anomaly_shifted
H | 0.849566 | 0.849566 | 0.7903602 | 94.06122 | 93.22819 | 5 | 5 | 0 | 0 | 0 | 0 | 0 | -0.856533 | 5 | 0.0665672 | 0.0665672 | 5 | 0

## EquFlash
Adsorbate_name | MAE_total (eV) | MAE_normal (eV) | MAE_single (eV) | ADwT (%) | AMDwT (%) | Num_total | Num_normal | Num_adsorbate_migration | Anomaly count |  |  |  | Gas shift correction
[9 empty] | total | reproduction failure | unphysical relaxation | energy anomaly | Shift (eV) | N_fit | MAE_total_shifted (eV) | MAE_normal_shifted (eV) | Num_normal_shifted | Num_energy_anomaly_shifted
H | 1.674385 | 1.674385 | 1.6627 | 89.85714 | 94.65101 | 5 | 5 | 0 | 0 | 0 | 0 | 0 | -1.756417 | 5 | 0.1213946 | 0.1213946 | 5 | 0

## EquFlashV2
Adsorbate_name | MAE_total (eV) | MAE_normal (eV) | MAE_single (eV) | ADwT (%) | AMDwT (%) | Num_total | Num_normal | Num_adsorbate_migration | Anomaly count |  |  |  | Gas shift correction
[9 empty] | total | reproduction failure | unphysical relaxation | energy anomaly | Shift (eV) | N_fit | MAE_total_shifted (eV) | MAE_normal_shifted (eV) | Num_normal_shifted | Num_energy_anomaly_shifted
H | 2.285081 |  | 2.289598 | 93.63265 | 96.10067 | 5 | 0 | 0 | 5 | 0 | 0 | 5 | -2.286961 | 5 | 0.03637596 | 0.03637596 | 5 | 0

## EqV3-OMatMPtrjSalex
Adsorbate_name | MAE_total (eV) | MAE_normal (eV) | MAE_single (eV) | ADwT (%) | AMDwT (%) | Num_total | Num_normal | Num_adsorbate_migration | Anomaly count |  |  |  | Gas shift correction
[9 empty] | total | reproduction failure | unphysical relaxation | energy anomaly | Shift (eV) | N_fit | MAE_total_shifted (eV) | MAE_normal_shifted (eV) | Num_normal_shifted | Num_energy_anomaly_shifted
H | 1.898279 | 1.871075 | 1.893568 | 91.81633 | 95.67785 | 5 | 4 | 0 | 1 | 0 | 0 | 1 | -1.992249 | 5 | 0.102513 | 0.102513 | 5 | 0

## eSEN-30M-OAM
Adsorbate_name | MAE_total (eV) | MAE_normal (eV) | MAE_single (eV) | ADwT (%) | AMDwT (%) | Num_total | Num_normal | Num_adsorbate_migration | Anomaly count |  |  |  | Gas shift correction
[9 empty] | total | reproduction failure | unphysical relaxation | energy anomaly | Shift (eV) | N_fit | MAE_total_shifted (eV) | MAE_normal_shifted (eV) | Num_normal_shifted | Num_energy_anomaly_shifted
H | 0.9690466 | 0.9690466 | 0.9700327 | 92.63265 | 96.01342 | 5 | 5 | 0 | 0 | 0 | 0 | 0 | -1.018279 | 5 | 0.08019099 | 0.08019099 | 5 | 0

## GRACE-2L-OAM
Adsorbate_name | MAE_total (eV) | MAE_normal (eV) | MAE_single (eV) | ADwT (%) | AMDwT (%) | Num_total | Num_normal | Num_adsorbate_migration | Anomaly count |  |  |  | Gas shift correction
[9 empty] | total | reproduction failure | unphysical relaxation | energy anomaly | Shift (eV) | N_fit | MAE_total_shifted (eV) | MAE_normal_shifted (eV) | Num_normal_shifted | Num_energy_anomaly_shifted
H | 1.185329 | 1.185329 | 1.178633 | 90.4898 | 95.51678 | 5 | 5 | 0 | 0 | 0 | 0 | 0 | -1.193443 | 5 | 0.09147355 | 0.09147355 | 5 | 0

## MACE-MH-1-OC20
Adsorbate_name | MAE_total (eV) | MAE_normal (eV) | MAE_single (eV) | ADwT (%) | AMDwT (%) | Num_total | Num_normal | Num_adsorbate_migration | Anomaly count |  |  |  | Gas shift correction
[9 empty] | total | reproduction failure | unphysical relaxation | energy anomaly | Shift (eV) | N_fit | MAE_total_shifted (eV) | MAE_normal_shifted (eV) | Num_normal_shifted | Num_energy_anomaly_shifted
H | 1.05155 | 1.05155 | 1.048814 | 87.22449 | 93.45638 | 5 | 5 | 0 | 0 | 0 | 0 | 0 | -1.028562 | 5 | 0.1200781 | 0.1200781 | 5 | 0

## MACE-MH-1-OMAT
Adsorbate_name | MAE_total (eV) | MAE_normal (eV) | MAE_single (eV) | ADwT (%) | AMDwT (%) | Num_total | Num_normal | Num_adsorbate_migration | Anomaly count |  |  |  | Gas shift correction
[9 empty] | total | reproduction failure | unphysical relaxation | energy anomaly | Shift (eV) | N_fit | MAE_total_shifted (eV) | MAE_normal_shifted (eV) | Num_normal_shifted | Num_energy_anomaly_shifted
H | 1.05155 | 1.05155 | 1.048814 | 87.22449 | 93.45638 | 5 | 5 | 0 | 0 | 0 | 0 | 0 | -1.028562 | 5 | 0.1200781 | 0.1200781 | 5 | 0

## MACE-MPA-0
Adsorbate_name | MAE_total (eV) | MAE_normal (eV) | MAE_single (eV) | ADwT (%) | AMDwT (%) | Num_total | Num_normal | Num_adsorbate_migration | Anomaly count |  |  |  | Gas shift correction
[9 empty] | total | reproduction failure | unphysical relaxation | energy anomaly | Shift (eV) | N_fit | MAE_total_shifted (eV) | MAE_normal_shifted (eV) | Num_normal_shifted | Num_energy_anomaly_shifted
H | 1.857714 | 1.679207 | 1.83812 | 92.95918 | 93.92617 | 5 | 3 | 0 | 2 | 0 | 0 | 2 | -1.973803 | 5 | 0.2374262 | 0.2374262 | 5 | 0

## MatRIS-10M-OAM
Adsorbate_name | MAE_total (eV) | MAE_normal (eV) | MAE_single (eV) | ADwT (%) | AMDwT (%) | Num_total | Num_normal | Num_adsorbate_migration | Anomaly count |  |  |  | Gas shift correction
[9 empty] | total | reproduction failure | unphysical relaxation | energy anomaly | Shift (eV) | N_fit | MAE_total_shifted (eV) | MAE_normal_shifted (eV) | Num_normal_shifted | Num_energy_anomaly_shifted
H | 0.1948179 | 0.2180035 | 1.43821 | 88.34694 | 91.65548 | 5 | 4 | 0 | 1 | 0 | 1 | 0 |  | 4 | 0.1948179 | 0.2180035 | 4 | 0

## MatterSim-v1-5M
Adsorbate_name | MAE_total (eV) | MAE_normal (eV) | MAE_single (eV) | ADwT (%) | AMDwT (%) | Num_total | Num_normal | Num_adsorbate_migration | Anomaly count |  |  |  | Gas shift correction
[9 empty] | total | reproduction failure | unphysical relaxation | energy anomaly | Shift (eV) | N_fit | MAE_total_shifted (eV) | MAE_normal_shifted (eV) | Num_normal_shifted | Num_energy_anomaly_shifted
H | 1.267715 | 1.051645 | 1.266897 | 89.10204 | 92.97315 | 5 | 4 | 0 | 1 | 0 | 0 | 1 | -1.263791 | 5 | 0.5308568 | 0.5308568 | 5 | 0

## NequIP-OAM-L
Adsorbate_name | MAE_total (eV) | MAE_normal (eV) | MAE_single (eV) | ADwT (%) | AMDwT (%) | Num_total | Num_normal | Num_adsorbate_migration | Anomaly count |  |  |  | Gas shift correction
[9 empty] | total | reproduction failure | unphysical relaxation | energy anomaly | Shift (eV) | N_fit | MAE_total_shifted (eV) | MAE_normal_shifted (eV) | Num_normal_shifted | Num_energy_anomaly_shifted
H | 1.476914 | 1.476914 | 1.462515 | 92.5102 | 95.46309 | 5 | 5 | 0 | 0 | 0 | 0 | 0 | -1.415026 | 5 | 0.1807279 | 0.1807279 | 5 | 0

## NequIP-OAM-XL
Adsorbate_name | MAE_total (eV) | MAE_normal (eV) | MAE_single (eV) | ADwT (%) | AMDwT (%) | Num_total | Num_normal | Num_adsorbate_migration | Anomaly count |  |  |  | Gas shift correction
[9 empty] | total | reproduction failure | unphysical relaxation | energy anomaly | Shift (eV) | N_fit | MAE_total_shifted (eV) | MAE_normal_shifted (eV) | Num_normal_shifted | Num_energy_anomaly_shifted
H | 1.437741 | 1.437741 | 1.43272 | 89.40816 | 94.84564 | 5 | 5 | 0 | 0 | 0 | 0 | 0 | -1.440188 | 5 | 0.09465774 | 0.09465774 | 5 | 0

## Nequix-MP-1
Adsorbate_name | MAE_total (eV) | MAE_normal (eV) | MAE_single (eV) | ADwT (%) | AMDwT (%) | Num_total | Num_normal | Num_adsorbate_migration | Anomaly count |  |  |  | Gas shift correction
[9 empty] | total | reproduction failure | unphysical relaxation | energy anomaly | Shift (eV) | N_fit | MAE_total_shifted (eV) | MAE_normal_shifted (eV) | Num_normal_shifted | Num_energy_anomaly_shifted
H | 0.4442833 | 0.4160263 | 0.3521574 | 83.04762 | 82.47204 | 5 | 4 | 0 | 1 | 0 | 1 | 0 |  | 4 | 0.4442833 | 0.4160263 | 4 | 0

## ORB-v3
Adsorbate_name | MAE_total (eV) | MAE_normal (eV) | MAE_single (eV) | ADwT (%) | AMDwT (%) | Num_total | Num_normal | Num_adsorbate_migration | Anomaly count |  |  |  | Gas shift correction
[9 empty] | total | reproduction failure | unphysical relaxation | energy anomaly | Shift (eV) | N_fit | MAE_total_shifted (eV) | MAE_normal_shifted (eV) | Num_normal_shifted | Num_energy_anomaly_shifted
H | 1.000128 | 1.000128 | 1.049921 | 82.44218 | 91.25503 | 5 | 5 | 0 | 0 | 0 | 0 | 0 | -0.9801208 | 5 | 0.1706551 | 0.1706551 | 5 | 0

## PET-OAM-XL
Adsorbate_name | MAE_total (eV) | MAE_normal (eV) | MAE_single (eV) | ADwT (%) | AMDwT (%) | Num_total | Num_normal | Num_adsorbate_migration | Anomaly count |  |  |  | Gas shift correction
[9 empty] | total | reproduction failure | unphysical relaxation | energy anomaly | Shift (eV) | N_fit | MAE_total_shifted (eV) | MAE_normal_shifted (eV) | Num_normal_shifted | Num_energy_anomaly_shifted
H | 2.548067 |  | 2.604134 | 90.17687 | 94.51007 | 5 | 0 | 0 | 5 | 0 | 0 | 5 | -2.507424 | 5 | 0.1385883 | 0.1385883 | 5 | 0

## SevenNet-MF-OMPA
Adsorbate_name | MAE_total (eV) | MAE_normal (eV) | MAE_single (eV) | ADwT (%) | AMDwT (%) | Num_total | Num_normal | Num_adsorbate_migration | Anomaly count |  |  |  | Gas shift correction
[9 empty] | total | reproduction failure | unphysical relaxation | energy anomaly | Shift (eV) | N_fit | MAE_total_shifted (eV) | MAE_normal_shifted (eV) | Num_normal_shifted | Num_energy_anomaly_shifted
H | 1.891528 | 1.864039 | 1.871635 | 90.65306 | 95.31544 | 5 | 4 | 0 | 1 | 0 | 0 | 1 | -1.863575 | 5 | 0.03288925 | 0.03288925 | 5 | 0

## SevenNet-Omni
Adsorbate_name | MAE_total (eV) | MAE_normal (eV) | MAE_single (eV) | ADwT (%) | AMDwT (%) | Num_total | Num_normal | Num_adsorbate_migration | Anomaly count |  |  |  | Gas shift correction
[9 empty] | total | reproduction failure | unphysical relaxation | energy anomaly | Shift (eV) | N_fit | MAE_total_shifted (eV) | MAE_normal_shifted (eV) | Num_normal_shifted | Num_energy_anomaly_shifted
H | 0.91044 | 0.91044 | 0.906899 | 87 | 93.85906 | 5 | 5 | 0 | 0 | 0 | 0 | 0 | -0.9154889 | 5 | 0.04047542 | 0.04047542 | 5 | 0

## TACE-OAM-L
Adsorbate_name | MAE_total (eV) | MAE_normal (eV) | MAE_single (eV) | ADwT (%) | AMDwT (%) | Num_total | Num_normal | Num_adsorbate_migration | Anomaly count |  |  |  | Gas shift correction
[9 empty] | total | reproduction failure | unphysical relaxation | energy anomaly | Shift (eV) | N_fit | MAE_total_shifted (eV) | MAE_normal_shifted (eV) | Num_normal_shifted | Num_energy_anomaly_shifted
H | 1.277421 | 1.277421 | 1.273514 | 92.63265 | 95.77852 | 5 | 5 | 0 | 0 | 0 | 0 | 0 | -1.256041 | 5 | 0.03028858 | 0.03028858 | 5 | 0

## UMA-m-1p1-OC20
Adsorbate_name | MAE_total (eV) | MAE_normal (eV) | MAE_single (eV) | ADwT (%) | AMDwT (%) | Num_total | Num_normal | Num_adsorbate_migration | Anomaly count |  |  |  | Gas shift correction
[9 empty] | total | reproduction failure | unphysical relaxation | energy anomaly | Shift (eV) | N_fit | MAE_total_shifted (eV) | MAE_normal_shifted (eV) | Num_normal_shifted | Num_energy_anomaly_shifted
H | 0.3005768 | 0.3005768 | 0.3034433 | 99.18367 | 99.16779 | 5 | 5 | 0 | 0 | 0 | 0 | 0 | -0.3078507 | 5 | 0.03681268 | 0.03681268 | 5 | 0

## UMA-m-1p1-OMAT
Adsorbate_name | MAE_total (eV) | MAE_normal (eV) | MAE_single (eV) | ADwT (%) | AMDwT (%) | Num_total | Num_normal | Num_adsorbate_migration | Anomaly count |  |  |  | Gas shift correction
[9 empty] | total | reproduction failure | unphysical relaxation | energy anomaly | Shift (eV) | N_fit | MAE_total_shifted (eV) | MAE_normal_shifted (eV) | Num_normal_shifted | Num_energy_anomaly_shifted
H | 1.419599 | 1.419599 | 1.420266 | 88.12925 | 94.07383 | 5 | 5 | 0 | 0 | 0 | 0 | 0 | -1.464367 | 5 | 0.08064543 | 0.08064543 | 5 | 0

## UMA-s-1p1-OC20
Adsorbate_name | MAE_total (eV) | MAE_normal (eV) | MAE_single (eV) | ADwT (%) | AMDwT (%) | Num_total | Num_normal | Num_adsorbate_migration | Anomaly count |  |  |  | Gas shift correction
[9 empty] | total | reproduction failure | unphysical relaxation | energy anomaly | Shift (eV) | N_fit | MAE_total_shifted (eV) | MAE_normal_shifted (eV) | Num_normal_shifted | Num_energy_anomaly_shifted
H | 0.2705341 | 0.2705341 | 0.2706949 | 99.38776 | 99.30872 | 5 | 5 | 0 | 0 | 0 | 0 | 0 | -0.3204556 | 5 | 0.06205623 | 0.06205623 | 5 | 0

## UMA-s-1p1-OMAT
Adsorbate_name | MAE_total (eV) | MAE_normal (eV) | MAE_single (eV) | ADwT (%) | AMDwT (%) | Num_total | Num_normal | Num_adsorbate_migration | Anomaly count |  |  |  | Gas shift correction
[9 empty] | total | reproduction failure | unphysical relaxation | energy anomaly | Shift (eV) | N_fit | MAE_total_shifted (eV) | MAE_normal_shifted (eV) | Num_normal_shifted | Num_energy_anomaly_shifted
H | 1.053101 | 1.053101 | 1.066189 | 84.85714 | 92.81879 | 5 | 5 | 0 | 0 | 0 | 0 | 0 | -1.049968 | 5 | 0.0454292 | 0.0454292 | 5 | 0

## UMA-s-1p2-OC20
Adsorbate_name | MAE_total (eV) | MAE_normal (eV) | MAE_single (eV) | ADwT (%) | AMDwT (%) | Num_total | Num_normal | Num_adsorbate_migration | Anomaly count |  |  |  | Gas shift correction
[9 empty] | total | reproduction failure | unphysical relaxation | energy anomaly | Shift (eV) | N_fit | MAE_total_shifted (eV) | MAE_normal_shifted (eV) | Num_normal_shifted | Num_energy_anomaly_shifted
H | 0.3420196 | 0.3420196 | 0.3439028 | 99.46939 | 99.36913 | 5 | 5 | 0 | 0 | 0 | 0 | 0 | -0.331969 | 5 | 0.09843985 | 0.09843985 | 5 | 0

## UMA-s-1p2-OC22
Adsorbate_name | MAE_total (eV) | MAE_normal (eV) | MAE_single (eV) | ADwT (%) | AMDwT (%) | Num_total | Num_normal | Num_adsorbate_migration | Anomaly count |  |  |  | Gas shift correction
[9 empty] | total | reproduction failure | unphysical relaxation | energy anomaly | Shift (eV) | N_fit | MAE_total_shifted (eV) | MAE_normal_shifted (eV) | Num_normal_shifted | Num_energy_anomaly_shifted
H | 2.320817 |  | 2.347204 | 69.83673 | 83.12081 | 5 | 0 | 0 | 5 | 0 | 1 | 4 |  | 4 | 2.320817 |  | 0 | 4

## UMA-s-1p2-OMAT
Adsorbate_name | MAE_total (eV) | MAE_normal (eV) | MAE_single (eV) | ADwT (%) | AMDwT (%) | Num_total | Num_normal | Num_adsorbate_migration | Anomaly count |  |  |  | Gas shift correction
[9 empty] | total | reproduction failure | unphysical relaxation | energy anomaly | Shift (eV) | N_fit | MAE_total_shifted (eV) | MAE_normal_shifted (eV) | Num_normal_shifted | Num_energy_anomaly_shifted
H | 1.272412 | 1.272412 | 1.276407 | 87.44898 | 93.73826 | 5 | 5 | 0 | 0 | 0 | 0 | 0 | -1.275573 | 5 | 0.05224221 | 0.05224221 | 5 | 0