## MLIP_Data
MLIP_name | Normal rate (%) | Adsorbate migration rate (%) | Anomaly rate (%) |  |  |  | MAE_total (eV) | MAE_normal (eV) | MAE_single (eV) | ADwT (%) | AMDwT (%) | Num_total | Time_total (ms) | Time_per_step (ms) | Steps_total
|  |  | total | reproduction failure | unphysical relaxation | energy anomaly
Allegro-OAM-L | 85.18519 | 11.11111 | 3.703704 | 0 | 0 | 3.703704 | 1.406078 | 1.238017 | 1.357438 | 95.3036 | 90.725 | 27 | 29615.83 | 16.94269 | 1748
AlphaNet-v1-OMA | 85.18519 | 14.81481 | 0 | 0 | 0 | 0 | 0.4487493 | 0.4531313 | 0.645214 | 88.1091 | 84.96271 | 27 | 53582.12 | 20.73612 | 2584
CHGNet-v0.3.0 | 66.66667 | 14.81481 | 18.51852 | 0 | 0 | 18.51852 | 1.526994 | 0.3145517 | 1.560941 | 94.29579 | 90.57668 | 27 | 84120.48 | 42.89673 | 1961
DPA-3.1-3M-FT | 85.18519 | 14.81481 | 0 | 0 | 0 | 0 | 0.1072809 | 0.1024676 | 0.09830384 | 96.26606 | 92.82832 | 27 | 160566.4 | 101.3037 | 1585
DPA-4.0.1-pro-MPtrj | 88.88889 | 11.11111 | 0 | 0 | 0 | 0 | 0.1374247 | 0.06730768 | 0.06435483 | 97.07987 | 93.00853 | 27 | 159301.6 | 109.036 | 1461
Eqnorm-MPtrj | 88.88889 | 11.11111 | 0 | 0 | 0 | 0 | 0.2068543 | 0.1874226 | 0.2007761 | 91.95767 | 89.49374 | 27 | 105910.4 | 52.58711 | 2014
EquFlash | 85.18519 | 11.11111 | 3.703704 | 3.703704 | 0 | 0 | 0.1893642 | 0.1289458 | 0.1295733 | 96.387 | 92.80553 | 27 | 104606.3 | 61.82405 | 1692
EquFlashV2 | 88.88889 | 11.11111 | 0 | 0 | 0 | 0 | 0.7307927 | 0.7524904 | 0.7914168 | 98.55631 | 96.03778 | 27 | 152140.7 | 146.1486 | 1041
EqV3-OMatMPtrjSalex | 77.77778 | 22.22222 | 0 | 0 | 0 | 0 | 0.2110861 | 0.1863459 | 0.2052308 | 97.323 | 92.03289 | 27 | 178844.2 | 130.0685 | 1375
eSEN-30M-OAM | 88.88889 | 11.11111 | 0 | 0 | 0 | 0 | 0.1225716 | 0.06681175 | 0.06649743 | 97.79164 | 94.91176 | 27 | 194314.5 | 148.9 | 1305
GRACE-2L-OAM | 88.88889 | 11.11111 | 0 | 0 | 0 | 0 | 0.1820112 | 0.189539 | 0.2180536 | 95.56059 | 90.32936 | 27 | 17532.37 | 8.995571 | 1949
MACE-MH-1-OC20 | 85.18519 | 14.81481 | 0 | 0 | 0 | 0 | 0.1656186 | 0.1585406 | 0.1499514 | 95.07181 | 90.76311 | 27 | 96764.29 | 50.47694 | 1917
MACE-MH-1-OMAT | 85.18519 | 14.81481 | 0 | 0 | 0 | 0 | 0.1656186 | 0.1585406 | 0.1499514 | 95.07181 | 90.76311 | 27 | 96771.62 | 50.48076 | 1917
MACE-MPA-0 | 81.48148 | 14.81481 | 3.703704 | 0 | 3.703704 | 0 | 0.2568333 | 0.1789465 | 0.1941431 | 93.63568 | 89.10515 | 27 | 97033.21 | 49.23045 | 1971
MatRIS-10M-OAM | 88.88889 | 11.11111 | 0 | 0 | 0 | 0 | 0.6544843 | 0.5523871 | 0.09475136 | 97.69841 | 94.9797 | 27 | 295028.5 | 222.16 | 1328
MatterSim-v1-5M | 85.18519 | 14.81481 | 0 | 0 | 0 | 0 | 0.2683243 | 0.2424551 | 0.2516185 | 96.02797 | 90.89237 | 27 | 45945.68 | 25.35633 | 1812
NequIP-OAM-L | 88.88889 | 11.11111 | 0 | 0 | 0 | 0 | 1.34739 | 1.241619 | 1.636105 | 96.39708 | 92.33656 | 27 | 8909.546 | 5.216362 | 1708
NequIP-OAM-XL | 85.18519 | 14.81481 | 0 | 0 | 0 | 0 | 0.5023976 | 0.3638152 | 0.4792042 | 96.97657 | 92.50559 | 27 | 14655.8 | 8.570641 | 1710
Nequix-MP-1 | 85.18519 | 14.81481 | 0 | 0 | 0 | 0 | 0.3867878 | 0.4213978 | 0.4321482 | 92.29025 | 87.63112 | 27 | 45644.8 | 21.3793 | 2135
ORB-v3 | 85.18519 | 14.81481 | 0 | 0 | 0 | 0 | 0.1987104 | 0.109929 | 0.1179887 | 96.73973 | 92.00679 | 27 | 21052.97 | 12.26149 | 1717
PET-OAM-XL | 88.88889 | 11.11111 | 0 | 0 | 0 | 0 | 0.248036 | 0.1904338 | 0.1983098 | 98.43159 | 95.35048 | 27 | 87817.76 | 75.44481 | 1164
SevenNet-MF-OMPA | 81.48148 | 18.51852 | 0 | 0 | 0 | 0 | 0.216095 | 0.09775857 | 0.1032781 | 95.25699 | 89.79741 | 27 | 57995.42 | 26.26604 | 2208
SevenNet-Omni | 85.18519 | 14.81481 | 0 | 0 | 0 | 0 | 0.1296565 | 0.09832468 | 0.1221558 | 96.64147 | 92.23631 | 27 | 46897.83 | 26.3323 | 1781
TACE-OAM-L | 85.18519 | 14.81481 | 0 | 0 | 0 | 0 | 0.2704896 | 0.1557918 | 0.164582 | 96.75485 | 91.39075 | 27 | 305948.1 | 168.8455 | 1812
UMA-m-1p1-OC20 | 70.37037 | 25.92593 | 3.703704 | 0 | 3.703704 | 0 | 0.3932714 | 0.4482968 | 0.4443459 | 83.4971 | 78.67512 | 27 | 530927.4 | 184.3498 | 2880
UMA-m-1p1-OMAT | 85.18519 | 14.81481 | 0 | 0 | 0 | 0 | 0.4732839 | 0.3781984 | 0.4095241 | 98.35979 | 94.60477 | 27 | 215121.6 | 188.2079 | 1143
UMA-s-1p1-OC20 | 77.77778 | 14.81481 | 7.407407 | 3.703704 | 3.703704 | 0 | 0.5979606 | 0.6040765 | 0.6733907 | 80.20156 | 74.25802 | 27 | 160411.2 | 48.69799 | 3294
UMA-s-1p1-OMAT | 88.88889 | 11.11111 | 0 | 0 | 0 | 0 | 0.2808997 | 0.1937025 | 0.2118341 | 96.84933 | 92.99818 | 27 | 79782.37 | 48.64779 | 1640
UMA-s-1p2-OC20 | 81.48148 | 18.51852 | 0 | 0 | 0 | 0 | 0.5223564 | 0.5741762 | 0.6567376 | 66.74981 | 73.72442 | 27 | 181291.8 | 54.887 | 3303
UMA-s-1p2-OC22 | 88.88889 | 11.11111 | 0 | 0 | 0 | 0 | 1.260242 | 1.118817 | 1.197318 | 97.80927 | 94.13415 | 27 | 72792.84 | 54.73146 | 1330
UMA-s-1p2-OMAT | 81.48148 | 18.51852 | 0 | 0 | 0 | 0 | 0.1280655 | 0.07652231 | 0.1047285 | 96.94885 | 91.11815 | 27 | 112462.5 | 55.70207 | 2019

## MLIP_Data_shifted
MLIP_name | Normal rate (%) | Adsorbate migration rate (%) | Anomaly rate (%) |  |  |  | MAE_total (eV) | MAE_normal (eV) | MAE_single (eV) | ADwT (%) | AMDwT (%) | Num_total | Time_total (ms) | Time_per_step (ms) | Steps_total
|  |  | total | reproduction failure | unphysical relaxation | energy anomaly
Allegro-OAM-L | 88.88889 | 11.11111 | 0 | 0 | 0 | 0 | 0.1323936 | 0.0670686 | 0.0866675 | 95.3036 | 90.725 | 27 | 29615.83 | 16.94269 | 1748
AlphaNet-v1-OMA | 85.18519 | 14.81481 | 0 | 0 | 0 | 0 | 0.2306074 | 0.1375749 | 0.1884722 | 88.1091 | 84.96271 | 27 | 53582.12 | 20.73612 | 2584
CHGNet-v0.3.0 | 85.18519 | 14.81481 | 0 | 0 | 0 | 0 | 0.1555792 | 0.1304825 | 0.194497 | 94.29579 | 90.57668 | 27 | 84120.48 | 42.89673 | 1961
DPA-3.1-3M-FT | 85.18519 | 14.81481 | 0 | 0 | 0 | 0 | 0.07011617 | 0.05866835 | 0.06990336 | 96.26606 | 92.82832 | 27 | 160566.4 | 101.3037 | 1585
DPA-4.0.1-pro-MPtrj | 88.88889 | 11.11111 | 0 | 0 | 0 | 0 | 0.1184894 | 0.05114311 | 0.05073482 | 97.07987 | 93.00853 | 27 | 159301.6 | 109.036 | 1461
Eqnorm-MPtrj | 88.88889 | 11.11111 | 0 | 0 | 0 | 0 | 0.1828369 | 0.1116058 | 0.1209049 | 91.95767 | 89.49374 | 27 | 105910.4 | 52.58711 | 2014
EquFlash | 85.18519 | 11.11111 | 3.703704 | 3.703704 | 0 | 0 | 0.1307107 | 0.06796411 | 0.07533013 | 96.387 | 92.80553 | 27 | 104606.3 | 61.82405 | 1692
EquFlashV2 | 88.88889 | 11.11111 | 0 | 0 | 0 | 0 | 0.151724 | 0.08320035 | 0.09000915 | 98.55631 | 96.03778 | 27 | 152140.7 | 146.1486 | 1041
EqV3-OMatMPtrjSalex | 77.77778 | 22.22222 | 0 | 0 | 0 | 0 | 0.153278 | 0.1139127 | 0.1493014 | 97.323 | 92.03289 | 27 | 178844.2 | 130.0685 | 1375
eSEN-30M-OAM | 88.88889 | 11.11111 | 0 | 0 | 0 | 0 | 0.1057157 | 0.04011121 | 0.04510598 | 97.79164 | 94.91176 | 27 | 194314.5 | 148.9 | 1305
GRACE-2L-OAM | 88.88889 | 11.11111 | 0 | 0 | 0 | 0 | 0.1636785 | 0.1201162 | 0.1459819 | 95.56059 | 90.32936 | 27 | 17532.37 | 8.995571 | 1949
MACE-MH-1-OC20 | 85.18519 | 14.81481 | 0 | 0 | 0 | 0 | 0.1628582 | 0.1234975 | 0.1269431 | 95.07181 | 90.76311 | 27 | 96764.29 | 50.47694 | 1917
MACE-MH-1-OMAT | 85.18519 | 14.81481 | 0 | 0 | 0 | 0 | 0.1628582 | 0.1234975 | 0.1269431 | 95.07181 | 90.76311 | 27 | 96771.62 | 50.48076 | 1917
MACE-MPA-0 | 81.48148 | 14.81481 | 3.703704 | 0 | 3.703704 | 0 | 0.1732279 | 0.07633984 | 0.1027086 | 93.63568 | 89.10515 | 27 | 97033.21 | 49.23045 | 1971
MatRIS-10M-OAM | 88.88889 | 11.11111 | 0 | 0 | 0 | 0 | 0.1467092 | 0.07976284 | 0.5522721 | 97.69841 | 94.9797 | 27 | 295028.5 | 222.16 | 1328
MatterSim-v1-5M | 85.18519 | 14.81481 | 0 | 0 | 0 | 0 | 0.1907831 | 0.0824761 | 0.08905238 | 96.02797 | 90.89237 | 27 | 45945.68 | 25.35633 | 1812
NequIP-OAM-L | 88.88889 | 11.11111 | 0 | 0 | 0 | 0 | 0.09007792 | 0.06524337 | 0.3127643 | 96.39708 | 92.33656 | 27 | 8909.546 | 5.216362 | 1708
NequIP-OAM-XL | 85.18519 | 14.81481 | 0 | 0 | 0 | 0 | 0.2046008 | 0.1065241 | 0.1448654 | 96.97657 | 92.50559 | 27 | 14655.8 | 8.570641 | 1710
Nequix-MP-1 | 85.18519 | 14.81481 | 0 | 0 | 0 | 0 | 0.2069211 | 0.1661872 | 0.1708522 | 92.29025 | 87.63112 | 27 | 45644.8 | 21.3793 | 2135
ORB-v3 | 85.18519 | 14.81481 | 0 | 0 | 0 | 0 | 0.1751419 | 0.08669013 | 0.1035291 | 96.73973 | 92.00679 | 27 | 21052.97 | 12.26149 | 1717
PET-OAM-XL | 88.88889 | 11.11111 | 0 | 0 | 0 | 0 | 0.1298231 | 0.0682919 | 0.07591499 | 98.43159 | 95.35048 | 27 | 87817.76 | 75.44481 | 1164
SevenNet-MF-OMPA | 81.48148 | 18.51852 | 0 | 0 | 0 | 0 | 0.1875556 | 0.0627329 | 0.07807455 | 95.25699 | 89.79741 | 27 | 57995.42 | 26.26604 | 2208
SevenNet-Omni | 85.18519 | 14.81481 | 0 | 0 | 0 | 0 | 0.1253567 | 0.0519693 | 0.05714177 | 96.64147 | 92.23631 | 27 | 46897.83 | 26.3323 | 1781
TACE-OAM-L | 85.18519 | 14.81481 | 0 | 0 | 0 | 0 | 0.1776507 | 0.06585139 | 0.08470658 | 96.75485 | 91.39075 | 27 | 305948.1 | 168.8455 | 1812
UMA-m-1p1-OC20 | 70.37037 | 25.92593 | 3.703704 | 0 | 3.703704 | 0 | 0.2394154 | 0.2722037 | 0.2752314 | 83.4971 | 78.67512 | 27 | 530927.4 | 184.3498 | 2880
UMA-m-1p1-OMAT | 85.18519 | 14.81481 | 0 | 0 | 0 | 0 | 0.1358651 | 0.0629416 | 0.07405631 | 98.35979 | 94.60477 | 27 | 215121.6 | 188.2079 | 1143
UMA-s-1p1-OC20 | 74.07407 | 14.81481 | 11.11111 | 3.703704 | 3.703704 | 3.703704 | 0.377132 | 0.2658801 | 0.4630963 | 80.20156 | 74.25802 | 27 | 160411.2 | 48.69799 | 3294
UMA-s-1p1-OMAT | 88.88889 | 11.11111 | 0 | 0 | 0 | 0 | 0.1299677 | 0.04598523 | 0.06674436 | 96.84933 | 92.99818 | 27 | 79782.37 | 48.64779 | 1640
UMA-s-1p2-OC20 | 81.48148 | 18.51852 | 0 | 0 | 0 | 0 | 0.3184984 | 0.3239869 | 0.4453359 | 66.74981 | 73.72442 | 27 | 181291.8 | 54.887 | 3303
UMA-s-1p2-OC22 | 88.88889 | 11.11111 | 0 | 0 | 0 | 0 | 0.1155767 | 0.04931683 | 0.05459785 | 97.80927 | 94.13415 | 27 | 72792.84 | 54.73146 | 1330
UMA-s-1p2-OMAT | 81.48148 | 18.51852 | 0 | 0 | 0 | 0 | 0.1215969 | 0.06858354 | 0.1008416 | 96.94885 | 91.11815 | 27 | 112462.5 | 55.70207 | 2019

## anomaly
MLIP_name | Num_normal | Num_adsorbate_migration | Anomaly count |  |  |  | Reproduction failure |  |  | Unphysical relaxation
|  |  | total | reproduction failure | unphysical relaxation | energy anomaly | ads_eng_seed | ads_seed | slab_seed | ads_conv | ads_move | slab_conv | slab_move
Allegro-OAM-L | 23 | 3 | 1 | 0 | 0 | 1 | 0 | 0 | 0 | 0 | 0 | 0 | 0
AlphaNet-v1-OMA | 23 | 4 | 0 | 0 | 0 | 0 | 0 | 0 | 0 | 0 | 0 | 0 | 0
CHGNet-v0.3.0 | 18 | 4 | 5 | 0 | 0 | 5 | 0 | 0 | 0 | 0 | 0 | 0 | 0
DPA-3.1-3M-FT | 23 | 4 | 0 | 0 | 0 | 0 | 0 | 0 | 0 | 0 | 0 | 0 | 0
DPA-4.0.1-pro-MPtrj | 24 | 3 | 0 | 0 | 0 | 0 | 0 | 0 | 0 | 0 | 0 | 0 | 0
Eqnorm-MPtrj | 24 | 3 | 0 | 0 | 0 | 0 | 0 | 0 | 0 | 0 | 0 | 0 | 0
EquFlash | 23 | 3 | 1 | 1 | 0 | 0 | 1 | 1 | 0 | 0 | 0 | 0 | 0
EquFlashV2 | 24 | 3 | 0 | 0 | 0 | 0 | 0 | 0 | 0 | 0 | 0 | 0 | 0
EqV3-OMatMPtrjSalex | 21 | 6 | 0 | 0 | 0 | 0 | 0 | 0 | 0 | 0 | 0 | 0 | 0
eSEN-30M-OAM | 24 | 3 | 0 | 0 | 0 | 0 | 0 | 0 | 0 | 0 | 0 | 0 | 0
GRACE-2L-OAM | 24 | 3 | 0 | 0 | 0 | 0 | 0 | 0 | 0 | 0 | 0 | 0 | 0
MACE-MH-1-OC20 | 23 | 4 | 0 | 0 | 0 | 0 | 0 | 0 | 0 | 0 | 0 | 0 | 0
MACE-MH-1-OMAT | 23 | 4 | 0 | 0 | 0 | 0 | 0 | 0 | 0 | 0 | 0 | 0 | 0
MACE-MPA-0 | 22 | 4 | 1 | 0 | 1 | 0 | 0 | 0 | 0 | 0 | 1 | 0 | 0
MatRIS-10M-OAM | 24 | 3 | 0 | 0 | 0 | 0 | 0 | 0 | 0 | 0 | 0 | 0 | 0
MatterSim-v1-5M | 23 | 4 | 0 | 0 | 0 | 0 | 0 | 0 | 0 | 0 | 0 | 0 | 0
NequIP-OAM-L | 24 | 3 | 0 | 0 | 0 | 0 | 0 | 0 | 0 | 0 | 0 | 0 | 0
NequIP-OAM-XL | 23 | 4 | 0 | 0 | 0 | 0 | 0 | 0 | 0 | 0 | 0 | 0 | 0
Nequix-MP-1 | 23 | 4 | 0 | 0 | 0 | 0 | 0 | 0 | 0 | 0 | 0 | 0 | 0
ORB-v3 | 23 | 4 | 0 | 0 | 0 | 0 | 0 | 0 | 0 | 0 | 0 | 0 | 0
PET-OAM-XL | 24 | 3 | 0 | 0 | 0 | 0 | 0 | 0 | 0 | 0 | 0 | 0 | 0
SevenNet-MF-OMPA | 22 | 5 | 0 | 0 | 0 | 0 | 0 | 0 | 0 | 0 | 0 | 0 | 0
SevenNet-Omni | 23 | 4 | 0 | 0 | 0 | 0 | 0 | 0 | 0 | 0 | 0 | 0 | 0
TACE-OAM-L | 23 | 4 | 0 | 0 | 0 | 0 | 0 | 0 | 0 | 0 | 0 | 0 | 0
UMA-m-1p1-OC20 | 19 | 7 | 1 | 0 | 1 | 0 | 0 | 0 | 0 | 0 | 1 | 0 | 0
UMA-m-1p1-OMAT | 23 | 4 | 0 | 0 | 0 | 0 | 0 | 0 | 0 | 0 | 0 | 0 | 0
UMA-s-1p1-OC20 | 21 | 4 | 2 | 1 | 1 | 0 | 1 | 1 | 0 | 0 | 1 | 0 | 0
UMA-s-1p1-OMAT | 24 | 3 | 0 | 0 | 0 | 0 | 0 | 0 | 0 | 0 | 0 | 0 | 0
UMA-s-1p2-OC20 | 22 | 5 | 0 | 0 | 0 | 0 | 0 | 0 | 0 | 0 | 0 | 0 | 0
UMA-s-1p2-OC22 | 24 | 3 | 0 | 0 | 0 | 0 | 0 | 0 | 0 | 0 | 0 | 0 | 0
UMA-s-1p2-OMAT | 22 | 5 | 0 | 0 | 0 | 0 | 0 | 0 | 0 | 0 | 0 | 0 | 0

## anomaly_shifted
MLIP_name | Num_normal | Num_adsorbate_migration | Anomaly count |  |  |  | Reproduction failure |  |  | Unphysical relaxation
|  |  | total | reproduction failure | unphysical relaxation | energy anomaly | ads_eng_seed | ads_seed | slab_seed | ads_conv | ads_move | slab_conv | slab_move
Allegro-OAM-L | 24 | 3 | 0 | 0 | 0 | 0 | 0 | 0 | 0 | 0 | 0 | 0 | 0
AlphaNet-v1-OMA | 23 | 4 | 0 | 0 | 0 | 0 | 0 | 0 | 0 | 0 | 0 | 0 | 0
CHGNet-v0.3.0 | 23 | 4 | 0 | 0 | 0 | 0 | 0 | 0 | 0 | 0 | 0 | 0 | 0
DPA-3.1-3M-FT | 23 | 4 | 0 | 0 | 0 | 0 | 0 | 0 | 0 | 0 | 0 | 0 | 0
DPA-4.0.1-pro-MPtrj | 24 | 3 | 0 | 0 | 0 | 0 | 0 | 0 | 0 | 0 | 0 | 0 | 0
Eqnorm-MPtrj | 24 | 3 | 0 | 0 | 0 | 0 | 0 | 0 | 0 | 0 | 0 | 0 | 0
EquFlash | 23 | 3 | 1 | 1 | 0 | 0 | 1 | 1 | 0 | 0 | 0 | 0 | 0
EquFlashV2 | 24 | 3 | 0 | 0 | 0 | 0 | 0 | 0 | 0 | 0 | 0 | 0 | 0
EqV3-OMatMPtrjSalex | 21 | 6 | 0 | 0 | 0 | 0 | 0 | 0 | 0 | 0 | 0 | 0 | 0
eSEN-30M-OAM | 24 | 3 | 0 | 0 | 0 | 0 | 0 | 0 | 0 | 0 | 0 | 0 | 0
GRACE-2L-OAM | 24 | 3 | 0 | 0 | 0 | 0 | 0 | 0 | 0 | 0 | 0 | 0 | 0
MACE-MH-1-OC20 | 23 | 4 | 0 | 0 | 0 | 0 | 0 | 0 | 0 | 0 | 0 | 0 | 0
MACE-MH-1-OMAT | 23 | 4 | 0 | 0 | 0 | 0 | 0 | 0 | 0 | 0 | 0 | 0 | 0
MACE-MPA-0 | 22 | 4 | 1 | 0 | 1 | 0 | 0 | 0 | 0 | 0 | 1 | 0 | 0
MatRIS-10M-OAM | 24 | 3 | 0 | 0 | 0 | 0 | 0 | 0 | 0 | 0 | 0 | 0 | 0
MatterSim-v1-5M | 23 | 4 | 0 | 0 | 0 | 0 | 0 | 0 | 0 | 0 | 0 | 0 | 0
NequIP-OAM-L | 24 | 3 | 0 | 0 | 0 | 0 | 0 | 0 | 0 | 0 | 0 | 0 | 0
NequIP-OAM-XL | 23 | 4 | 0 | 0 | 0 | 0 | 0 | 0 | 0 | 0 | 0 | 0 | 0
Nequix-MP-1 | 23 | 4 | 0 | 0 | 0 | 0 | 0 | 0 | 0 | 0 | 0 | 0 | 0
ORB-v3 | 23 | 4 | 0 | 0 | 0 | 0 | 0 | 0 | 0 | 0 | 0 | 0 | 0
PET-OAM-XL | 24 | 3 | 0 | 0 | 0 | 0 | 0 | 0 | 0 | 0 | 0 | 0 | 0
SevenNet-MF-OMPA | 22 | 5 | 0 | 0 | 0 | 0 | 0 | 0 | 0 | 0 | 0 | 0 | 0
SevenNet-Omni | 23 | 4 | 0 | 0 | 0 | 0 | 0 | 0 | 0 | 0 | 0 | 0 | 0
TACE-OAM-L | 23 | 4 | 0 | 0 | 0 | 0 | 0 | 0 | 0 | 0 | 0 | 0 | 0
UMA-m-1p1-OC20 | 19 | 7 | 1 | 0 | 1 | 0 | 0 | 0 | 0 | 0 | 1 | 0 | 0
UMA-m-1p1-OMAT | 23 | 4 | 0 | 0 | 0 | 0 | 0 | 0 | 0 | 0 | 0 | 0 | 0
UMA-s-1p1-OC20 | 20 | 4 | 3 | 1 | 1 | 1 | 1 | 1 | 0 | 0 | 1 | 0 | 0
UMA-s-1p1-OMAT | 24 | 3 | 0 | 0 | 0 | 0 | 0 | 0 | 0 | 0 | 0 | 0 | 0
UMA-s-1p2-OC20 | 22 | 5 | 0 | 0 | 0 | 0 | 0 | 0 | 0 | 0 | 0 | 0 | 0
UMA-s-1p2-OC22 | 24 | 3 | 0 | 0 | 0 | 0 | 0 | 0 | 0 | 0 | 0 | 0 | 0
UMA-s-1p2-OMAT | 22 | 5 | 0 | 0 | 0 | 0 | 0 | 0 | 0 | 0 | 0 | 0 | 0

## Coverage
MLIP_name | Num_input | Num_succeeded | Num_failed | Num_not_run | Coverage_pct | Failed_by_stage | catbench_version | dispersion | device | input_md5
Allegro-OAM-L | 27 | 27 | 0 | 0 | 100 |  | 1.1.4 | none | NVIDIA L40S | unknown
AlphaNet-v1-OMA | 27 | 27 | 0 | 0 | 100 |  | 1.1.4 | none | NVIDIA L40S | unknown
CHGNet-v0.3.0 | 27 | 27 | 0 | 0 | 100 |  | 1.1.4 | none | NVIDIA L40S | unknown
DPA-3.1-3M-FT | 27 | 27 | 0 | 0 | 100 |  | 1.1.4 | none | NVIDIA L40S | unknown
DPA-4.0.1-pro-MPtrj | 27 | 27 | 0 | 0 | 100 |  | 1.1.4 | none | NVIDIA L40S | unknown
Eqnorm-MPtrj | 27 | 27 | 0 | 0 | 100 |  | 1.1.4 | none | NVIDIA L40S | unknown
EquFlash | 27 | 27 | 0 | 0 | 100 |  | 1.1.4 | none | NVIDIA L40S | unknown
EquFlashV2 | 27 | 27 | 0 | 0 | 100 |  | 1.1.4 | none | NVIDIA L40S | unknown
EqV3-OMatMPtrjSalex | 27 | 27 | 0 | 0 | 100 |  | 1.1.4 | none | NVIDIA L40S | unknown
eSEN-30M-OAM | 27 | 27 | 0 | 0 | 100 |  | 1.1.4 | none | NVIDIA L40S | unknown
GRACE-2L-OAM | 27 | 27 | 0 | 0 | 100 |  | 1.1.4 | none | NVIDIA L40S | unknown
MACE-MH-1-OC20 | 27 | 27 | 0 | 0 | 100 |  | 1.1.4 | none | NVIDIA L40S | unknown
MACE-MH-1-OMAT | 27 | 27 | 0 | 0 | 100 |  | 1.1.4 | none | NVIDIA L40S | unknown
MACE-MPA-0 | 27 | 27 | 0 | 0 | 100 |  | 1.1.4 | none | NVIDIA L40S | unknown
MatRIS-10M-OAM | 27 | 27 | 0 | 0 | 100 |  | 1.1.4 | none | NVIDIA L40S | unknown
MatterSim-v1-5M | 27 | 27 | 0 | 0 | 100 |  | 1.1.4 | none | NVIDIA L40S | unknown
NequIP-OAM-L | 27 | 27 | 0 | 0 | 100 |  | 1.1.4 | none | NVIDIA L40S | unknown
NequIP-OAM-XL | 27 | 27 | 0 | 0 | 100 |  | 1.1.4 | none | NVIDIA L40S | unknown
Nequix-MP-1 | 27 | 27 | 0 | 0 | 100 |  | 1.1.4 | none | NVIDIA L40S | unknown
ORB-v3 | 27 | 27 | 0 | 0 | 100 |  | 1.1.4 | none | NVIDIA L40S | unknown
PET-OAM-XL | 27 | 27 | 0 | 0 | 100 |  | 1.1.4 | none | NVIDIA L40S | unknown
SevenNet-MF-OMPA | 27 | 27 | 0 | 0 | 100 |  | 1.1.4 | none | NVIDIA L40S | unknown
SevenNet-Omni | 27 | 27 | 0 | 0 | 100 |  | 1.1.4 | none | NVIDIA L40S | unknown
TACE-OAM-L | 27 | 27 | 0 | 0 | 100 |  | 1.1.4 | none | NVIDIA L40S | unknown
UMA-m-1p1-OC20 | 27 | 27 | 0 | 0 | 100 |  | 1.1.4 | none | NVIDIA L40S | unknown
UMA-m-1p1-OMAT | 27 | 27 | 0 | 0 | 100 |  | 1.1.4 | none | NVIDIA L40S | unknown
UMA-s-1p1-OC20 | 27 | 27 | 0 | 0 | 100 |  | 1.1.4 | none | NVIDIA L40S | unknown
UMA-s-1p1-OMAT | 27 | 27 | 0 | 0 | 100 |  | 1.1.4 | none | NVIDIA L40S | unknown
UMA-s-1p2-OC20 | 27 | 27 | 0 | 0 | 100 |  | 1.1.4 | none | NVIDIA L40S | unknown
UMA-s-1p2-OC22 | 27 | 27 | 0 | 0 | 100 |  | 1.1.4 | none | NVIDIA L40S | unknown
UMA-s-1p2-OMAT | 27 | 27 | 0 | 0 | 100 |  | 1.1.4 | none | NVIDIA L40S | unknown
Num_succeeded counts every computed reaction, including any later excluded by energy_cutoff, so it can exceed Num_total in MLIP_Data.

## Allegro-OAM-L
Adsorbate_name | MAE_total (eV) | MAE_normal (eV) | MAE_single (eV) | ADwT (%) | AMDwT (%) | Num_total | Num_normal | Num_adsorbate_migration | Anomaly count |  |  |  | Gas shift correction
[9 empty] | total | reproduction failure | unphysical relaxation | energy anomaly | Shift (eV) | N_fit | MAE_total_shifted (eV) | MAE_normal_shifted (eV) | Num_normal_shifted | Num_energy_anomaly_shifted
O | 1.028134 | 1.028134 | 1.043081 | 96.31519 | 93.93363 | 9 | 9 | 0 | 0 | 0 | 0 | 0 | -1.01897 | 9 | 0.03910913 | 0.03910913 | 9 | 0
OH | 1.158801 | 1.158801 | 1.178508 | 96.1678 | 92.14392 | 9 | 9 | 0 | 0 | 0 | 0 | 0 | -1.14771 | 9 | 0.04897469 | 0.04897469 | 9 | 0
OOH | 2.0313 | 1.758398 | 1.850724 | 93.42782 | 86.09744 | 9 | 5 | 3 | 1 | 0 | 0 | 1 | -1.791379 | 6 | 0.3090969 | 0.1361487 | 6 | 0

## AlphaNet-v1-OMA
Adsorbate_name | MAE_total (eV) | MAE_normal (eV) | MAE_single (eV) | ADwT (%) | AMDwT (%) | Num_total | Num_normal | Num_adsorbate_migration | Anomaly count |  |  |  | Gas shift correction
[9 empty] | total | reproduction failure | unphysical relaxation | energy anomaly | Shift (eV) | N_fit | MAE_total_shifted (eV) | MAE_normal_shifted (eV) | Num_normal_shifted | Num_energy_anomaly_shifted
O | 0.4031806 | 0.4031806 | 0.5529153 | 89.44444 | 88.87522 | 9 | 9 | 0 | 0 | 0 | 0 | 0 | 0.4761674 | 9 | 0.1464837 | 0.1464837 | 9 | 0
OH | 0.2196084 | 0.2196084 | 0.2539973 | 89.19879 | 88.93363 | 9 | 9 | 0 | 0 | 0 | 0 | 0 | 0.187029 | 9 | 0.1257598 | 0.1257598 | 9 | 0
OOH | 0.7234588 | 0.9633841 | 1.128729 | 85.68405 | 77.07929 | 9 | 5 | 4 | 0 | 0 | 0 | 0 | 1.044611 | 5 | 0.4195787 | 0.1428062 | 5 | 0

## CHGNet-v0.3.0
Adsorbate_name | MAE_total (eV) | MAE_normal (eV) | MAE_single (eV) | ADwT (%) | AMDwT (%) | Num_total | Num_normal | Num_adsorbate_migration | Anomaly count |  |  |  | Gas shift correction
[9 empty] | total | reproduction failure | unphysical relaxation | energy anomaly | Shift (eV) | N_fit | MAE_total_shifted (eV) | MAE_normal_shifted (eV) | Num_normal_shifted | Num_energy_anomaly_shifted
O | 0.3154599 | 0.3154599 | 0.2991984 | 95.80499 | 95.97688 | 9 | 9 | 0 | 0 | 0 | 0 | 0 | 0.3734246 | 9 | 0.133304 | 0.133304 | 9 | 0
OH | 0.3136436 | 0.3136436 | 0.3000597 | 95.68027 | 94.11012 | 9 | 9 | 0 | 0 | 0 | 0 | 0 | 0.3542971 | 9 | 0.1243499 | 0.1243499 | 9 | 0
OOH | 3.951878 |  | 4.083565 | 91.40212 | 81.64305 | 9 | 0 | 4 | 5 | 0 | 0 | 5 | 3.922699 | 5 | 0.2090837 | 0.1364424 | 5 | 0

## DPA-3.1-3M-FT
Adsorbate_name | MAE_total (eV) | MAE_normal (eV) | MAE_single (eV) | ADwT (%) | AMDwT (%) | Num_total | Num_normal | Num_adsorbate_migration | Anomaly count |  |  |  | Gas shift correction
[9 empty] | total | reproduction failure | unphysical relaxation | energy anomaly | Shift (eV) | N_fit | MAE_total_shifted (eV) | MAE_normal_shifted (eV) | Num_normal_shifted | Num_energy_anomaly_shifted
O | 0.1455097 | 0.1455097 | 0.1475154 | 97.58503 | 96.6182 | 9 | 9 | 0 | 0 | 0 | 0 | 0 | -0.1213447 | 9 | 0.05909952 | 0.05909952 | 9 | 0
OH | 0.0680457 | 0.06312214 | 0.06511615 | 97.10884 | 94.74397 | 9 | 8 | 1 | 0 | 0 | 0 | 0 | 0.04472065 | 8 | 0.05981973 | 0.04827784 | 8 | 0
OOH | 0.1082874 | 0.09036521 | 0.08227994 | 94.10431 | 87.12279 | 9 | 6 | 3 | 0 | 0 | 0 | 0 | -0.04078625 | 6 | 0.09142924 | 0.07187561 | 6 | 0

## DPA-4.0.1-pro-MPtrj
Adsorbate_name | MAE_total (eV) | MAE_normal (eV) | MAE_single (eV) | ADwT (%) | AMDwT (%) | Num_total | Num_normal | Num_adsorbate_migration | Anomaly count |  |  |  | Gas shift correction
[9 empty] | total | reproduction failure | unphysical relaxation | energy anomaly | Shift (eV) | N_fit | MAE_total_shifted (eV) | MAE_normal_shifted (eV) | Num_normal_shifted | Num_energy_anomaly_shifted
O | 0.0887977 | 0.0887977 | 0.07810846 | 98.9229 | 97.68456 | 9 | 9 | 0 | 0 | 0 | 0 | 0 | 0.0570359 | 9 | 0.0651631 | 0.0651631 | 9 | 0
OH | 0.04125617 | 0.04125617 | 0.04760003 | 98.70748 | 97.58762 | 9 | 9 | 0 | 0 | 0 | 0 | 0 | -0.03617996 | 9 | 0.02818271 | 0.02818271 | 9 | 0
OOH | 0.2822204 | 0.07414991 | 0.067356 | 93.60922 | 83.75342 | 9 | 6 | 3 | 0 | 0 | 0 | 0 | -0.04110129 | 6 | 0.2621225 | 0.06455371 | 6 | 0

## Eqnorm-MPtrj
Adsorbate_name | MAE_total (eV) | MAE_normal (eV) | MAE_single (eV) | ADwT (%) | AMDwT (%) | Num_total | Num_normal | Num_adsorbate_migration | Anomaly count |  |  |  | Gas shift correction
[9 empty] | total | reproduction failure | unphysical relaxation | energy anomaly | Shift (eV) | N_fit | MAE_total_shifted (eV) | MAE_normal_shifted (eV) | Num_normal_shifted | Num_energy_anomaly_shifted
O | 0.1391206 | 0.1391206 | 0.1638611 | 93.0839 | 93.31096 | 9 | 9 | 0 | 0 | 0 | 0 | 0 | 0.05691674 | 9 | 0.1221126 | 0.1221126 | 9 | 0
OH | 0.1157558 | 0.1157558 | 0.1172098 | 92.64172 | 91.43301 | 9 | 9 | 0 | 0 | 0 | 0 | 0 | 0.06328997 | 9 | 0.1087235 | 0.1087235 | 9 | 0
OOH | 0.3656866 | 0.3673759 | 0.3212573 | 90.14739 | 83.73726 | 9 | 6 | 3 | 0 | 0 | 0 | 0 | 0.3903777 | 6 | 0.3176746 | 0.1001691 | 6 | 0

## EquFlash
Adsorbate_name | MAE_total (eV) | MAE_normal (eV) | MAE_single (eV) | ADwT (%) | AMDwT (%) | Num_total | Num_normal | Num_adsorbate_migration | Anomaly count |  |  |  | Gas shift correction
[9 empty] | total | reproduction failure | unphysical relaxation | energy anomaly | Shift (eV) | N_fit | MAE_total_shifted (eV) | MAE_normal_shifted (eV) | Num_normal_shifted | Num_energy_anomaly_shifted
O | 0.078562 | 0.078562 | 0.08535654 | 98.07256 | 97.65846 | 9 | 9 | 0 | 0 | 0 | 0 | 0 | -0.04421383 | 9 | 0.07065379 | 0.07065379 | 9 | 0
OH | 0.1820539 | 0.1820539 | 0.1825542 | 97.89116 | 96.80089 | 9 | 9 | 0 | 0 | 0 | 0 | 0 | -0.172105 | 9 | 0.07289895 | 0.07289895 | 9 | 0
OOH | 0.3074768 | 0.1240419 | 0.1208093 | 93.19728 | 83.95725 | 9 | 5 | 3 | 1 | 1 | 0 | 0 | -0.09053373 | 5 | 0.2485794 | 0.05423998 | 5 | 0

## EquFlashV2
Adsorbate_name | MAE_total (eV) | MAE_normal (eV) | MAE_single (eV) | ADwT (%) | AMDwT (%) | Num_total | Num_normal | Num_adsorbate_migration | Anomaly count |  |  |  | Gas shift correction
[9 empty] | total | reproduction failure | unphysical relaxation | energy anomaly | Shift (eV) | N_fit | MAE_total_shifted (eV) | MAE_normal_shifted (eV) | Num_normal_shifted | Num_energy_anomaly_shifted
O | 0.7872851 | 0.7872851 | 0.783759 | 99.81859 | 99.36242 | 9 | 9 | 0 | 0 | 0 | 0 | 0 | 0.7640664 | 9 | 0.1003704 | 0.1003704 | 9 | 0
OH | 0.4011296 | 0.4011296 | 0.3999702 | 99.50113 | 98.54959 | 9 | 9 | 0 | 0 | 0 | 0 | 0 | 0.3839249 | 9 | 0.0702073 | 0.0702073 | 9 | 0
OOH | 1.003963 | 1.22734 | 1.190521 | 96.34921 | 90.20134 | 9 | 6 | 3 | 0 | 0 | 0 | 0 | 1.257125 | 6 | 0.2845945 | 0.07693485 | 6 | 0

## EqV3-OMatMPtrjSalex
Adsorbate_name | MAE_total (eV) | MAE_normal (eV) | MAE_single (eV) | ADwT (%) | AMDwT (%) | Num_total | Num_normal | Num_adsorbate_migration | Anomaly count |  |  |  | Gas shift correction
[9 empty] | total | reproduction failure | unphysical relaxation | energy anomaly | Shift (eV) | N_fit | MAE_total_shifted (eV) | MAE_normal_shifted (eV) | Num_normal_shifted | Num_energy_anomaly_shifted
O | 0.2307957 | 0.2307957 | 0.2382203 | 99.96599 | 99.58613 | 9 | 9 | 0 | 0 | 0 | 0 | 0 | 0.2013703 | 9 | 0.07189199 | 0.07189199 | 9 | 0
OH | 0.07055651 | 0.06204407 | 0.05296609 | 98.49584 | 93.68382 | 9 | 8 | 1 | 0 | 0 | 0 | 0 | -0.0397238 | 8 | 0.05603566 | 0.05067359 | 8 | 0
OOH | 0.3319063 | 0.3349377 | 0.3245059 | 93.50718 | 82.82873 | 9 | 4 | 5 | 0 | 0 | 0 | 0 |  | 4 | 0.3319063 | 0.3349377 | 4 | 0

## eSEN-30M-OAM
Adsorbate_name | MAE_total (eV) | MAE_normal (eV) | MAE_single (eV) | ADwT (%) | AMDwT (%) | Num_total | Num_normal | Num_adsorbate_migration | Anomaly count |  |  |  | Gas shift correction
[9 empty] | total | reproduction failure | unphysical relaxation | energy anomaly | Shift (eV) | N_fit | MAE_total_shifted (eV) | MAE_normal_shifted (eV) | Num_normal_shifted | Num_energy_anomaly_shifted
O | 0.05927921 | 0.05927921 | 0.0578754 | 98.84354 | 98.47502 | 9 | 9 | 0 | 0 | 0 | 0 | 0 | -0.04412744 | 9 | 0.0437725 | 0.0437725 | 9 | 0
OH | 0.07198249 | 0.07198249 | 0.06875441 | 98.52608 | 96.60825 | 9 | 9 | 0 | 0 | 0 | 0 | 0 | -0.06701325 | 9 | 0.0372245 | 0.0372245 | 9 | 0
OOH | 0.2364532 | 0.07035443 | 0.07286247 | 96.00529 | 89.652 | 9 | 6 | 3 | 0 | 0 | 0 | 0 | 0.06190098 | 6 | 0.2361501 | 0.03894934 | 6 | 0

## GRACE-2L-OAM
Adsorbate_name | MAE_total (eV) | MAE_normal (eV) | MAE_single (eV) | ADwT (%) | AMDwT (%) | Num_total | Num_normal | Num_adsorbate_migration | Anomaly count |  |  |  | Gas shift correction
[9 empty] | total | reproduction failure | unphysical relaxation | energy anomaly | Shift (eV) | N_fit | MAE_total_shifted (eV) | MAE_normal_shifted (eV) | Num_normal_shifted | Num_energy_anomaly_shifted
O | 0.1292175 | 0.1292175 | 0.13405 | 97.17687 | 95.67487 | 9 | 9 | 0 | 0 | 0 | 0 | 0 | 0.04034318 | 9 | 0.1247349 | 0.1247349 | 9 | 0
OH | 0.1063351 | 0.1063351 | 0.110196 | 96.21315 | 92.40492 | 9 | 9 | 0 | 0 | 0 | 0 | 0 | 0.06003584 | 9 | 0.08253065 | 0.08253065 | 9 | 0
OOH | 0.3104808 | 0.4048272 | 0.4099148 | 93.29176 | 82.90828 | 9 | 6 | 3 | 0 | 0 | 0 | 0 | 0.4045458 | 6 | 0.2837701 | 0.1695664 | 6 | 0

## MACE-MH-1-OC20
Adsorbate_name | MAE_total (eV) | MAE_normal (eV) | MAE_single (eV) | ADwT (%) | AMDwT (%) | Num_total | Num_normal | Num_adsorbate_migration | Anomaly count |  |  |  | Gas shift correction
[9 empty] | total | reproduction failure | unphysical relaxation | energy anomaly | Shift (eV) | N_fit | MAE_total_shifted (eV) | MAE_normal_shifted (eV) | Num_normal_shifted | Num_energy_anomaly_shifted
O | 0.1854136 | 0.1854136 | 0.1774773 | 96.79138 | 95.93214 | 9 | 9 | 0 | 0 | 0 | 0 | 0 | 0.07726916 | 9 | 0.1640276 | 0.1640276 | 9 | 0
OH | 0.1374149 | 0.1374149 | 0.1210967 | 95.95238 | 94.50037 | 9 | 9 | 0 | 0 | 0 | 0 | 0 | 0.07608703 | 9 | 0.1128662 | 0.1128662 | 9 | 0
OOH | 0.1740274 | 0.1481955 | 0.1512801 | 92.47166 | 81.85682 | 9 | 5 | 4 | 0 | 0 | 0 | 0 | 0.182865 | 5 | 0.2116807 | 0.06967955 | 5 | 0

## MACE-MH-1-OMAT
Adsorbate_name | MAE_total (eV) | MAE_normal (eV) | MAE_single (eV) | ADwT (%) | AMDwT (%) | Num_total | Num_normal | Num_adsorbate_migration | Anomaly count |  |  |  | Gas shift correction
[9 empty] | total | reproduction failure | unphysical relaxation | energy anomaly | Shift (eV) | N_fit | MAE_total_shifted (eV) | MAE_normal_shifted (eV) | Num_normal_shifted | Num_energy_anomaly_shifted
O | 0.1854136 | 0.1854136 | 0.1774773 | 96.79138 | 95.93214 | 9 | 9 | 0 | 0 | 0 | 0 | 0 | 0.07726916 | 9 | 0.1640276 | 0.1640276 | 9 | 0
OH | 0.1374149 | 0.1374149 | 0.1210967 | 95.95238 | 94.50037 | 9 | 9 | 0 | 0 | 0 | 0 | 0 | 0.07608703 | 9 | 0.1128662 | 0.1128662 | 9 | 0
OOH | 0.1740274 | 0.1481955 | 0.1512801 | 92.47166 | 81.85682 | 9 | 5 | 4 | 0 | 0 | 0 | 0 | 0.182865 | 5 | 0.2116807 | 0.06967955 | 5 | 0

## MACE-MPA-0
Adsorbate_name | MAE_total (eV) | MAE_normal (eV) | MAE_single (eV) | ADwT (%) | AMDwT (%) | Num_total | Num_normal | Num_adsorbate_migration | Anomaly count |  |  |  | Gas shift correction
[9 empty] | total | reproduction failure | unphysical relaxation | energy anomaly | Shift (eV) | N_fit | MAE_total_shifted (eV) | MAE_normal_shifted (eV) | Num_normal_shifted | Num_energy_anomaly_shifted
O | 0.1363456 | 0.1363456 | 0.1461692 | 96.04308 | 95.1827 | 9 | 9 | 0 | 0 | 0 | 0 | 0 | -0.1161175 | 9 | 0.05796193 | 0.05796193 | 9 | 0
OH | 0.2153815 | 0.2153815 | 0.2192129 | 94.51247 | 92.56898 | 9 | 9 | 0 | 0 | 0 | 0 | 0 | -0.2381519 | 9 | 0.04294894 | 0.04294894 | 9 | 0
OOH | 0.4187728 | 0.1928196 | 0.2170471 | 90.35147 | 79.56376 | 9 | 4 | 4 | 1 | 0 | 1 | 0 |  | 4 | 0.4187728 | 0.1928196 | 4 | 0

## MatRIS-10M-OAM
Adsorbate_name | MAE_total (eV) | MAE_normal (eV) | MAE_single (eV) | ADwT (%) | AMDwT (%) | Num_total | Num_normal | Num_adsorbate_migration | Anomaly count |  |  |  | Gas shift correction
[9 empty] | total | reproduction failure | unphysical relaxation | energy anomaly | Shift (eV) | N_fit | MAE_total_shifted (eV) | MAE_normal_shifted (eV) | Num_normal_shifted | Num_energy_anomaly_shifted
O | 0.5759204 | 0.5759204 | 0.0802928 | 98.95692 | 98.6689 | 9 | 9 | 0 | 0 | 0 | 0 | 0 | -0.5726805 | 9 | 0.07863774 | 0.07863774 | 9 | 0
OH | 0.3794539 | 0.3794539 | 0.1097728 | 98.5034 | 96.59085 | 9 | 9 | 0 | 0 | 0 | 0 | 0 | -0.37688 | 9 | 0.08117746 | 0.08117746 | 9 | 0
OOH | 1.008078 | 0.7764868 | 0.09418849 | 95.63492 | 89.67934 | 9 | 6 | 3 | 0 | 0 | 0 | 0 | -0.788982 | 6 | 0.2803123 | 0.07932855 | 6 | 0

## MatterSim-v1-5M
Adsorbate_name | MAE_total (eV) | MAE_normal (eV) | MAE_single (eV) | ADwT (%) | AMDwT (%) | Num_total | Num_normal | Num_adsorbate_migration | Anomaly count |  |  |  | Gas shift correction
[9 empty] | total | reproduction failure | unphysical relaxation | energy anomaly | Shift (eV) | N_fit | MAE_total_shifted (eV) | MAE_normal_shifted (eV) | Num_normal_shifted | Num_energy_anomaly_shifted
O | 0.2928223 | 0.2928223 | 0.2843798 | 98.84354 | 98.15063 | 9 | 9 | 0 | 0 | 0 | 0 | 0 | 0.3273821 | 9 | 0.0811145 | 0.0811145 | 9 | 0
OH | 0.1331292 | 0.1331292 | 0.1421859 | 96.45125 | 92.56401 | 9 | 9 | 0 | 0 | 0 | 0 | 0 | 0.1652465 | 9 | 0.07284635 | 0.07284635 | 9 | 0
OOH | 0.3790213 | 0.3485807 | 0.3282898 | 92.78912 | 81.96247 | 9 | 5 | 4 | 0 | 0 | 0 | 0 | 0.3964764 | 5 | 0.4183885 | 0.1022605 | 5 | 0

## NequIP-OAM-L
Adsorbate_name | MAE_total (eV) | MAE_normal (eV) | MAE_single (eV) | ADwT (%) | AMDwT (%) | Num_total | Num_normal | Num_adsorbate_migration | Anomaly count |  |  |  | Gas shift correction
[9 empty] | total | reproduction failure | unphysical relaxation | energy anomaly | Shift (eV) | N_fit | MAE_total_shifted (eV) | MAE_normal_shifted (eV) | Num_normal_shifted | Num_energy_anomaly_shifted
O | 0.9894948 | 0.9894948 | 1.24199 | 97.59637 | 97.17375 | 9 | 9 | 0 | 0 | 0 | 0 | 0 | -0.9811795 | 9 | 0.07870253 | 0.07870253 | 9 | 0
OH | 1.056875 | 1.056875 | 1.302083 | 97.49433 | 95.80537 | 9 | 9 | 0 | 0 | 0 | 0 | 0 | -1.084034 | 9 | 0.0688097 | 0.0688097 | 9 | 0
OOH | 1.995801 | 1.89692 | 2.364244 | 94.10053 | 84.03057 | 9 | 6 | 3 | 0 | 0 | 0 | 0 | -1.90481 | 6 | 0.1227215 | 0.03970513 | 6 | 0

## NequIP-OAM-XL
Adsorbate_name | MAE_total (eV) | MAE_normal (eV) | MAE_single (eV) | ADwT (%) | AMDwT (%) | Num_total | Num_normal | Num_adsorbate_migration | Anomaly count |  |  |  | Gas shift correction
[9 empty] | total | reproduction failure | unphysical relaxation | energy anomaly | Shift (eV) | N_fit | MAE_total_shifted (eV) | MAE_normal_shifted (eV) | Num_normal_shifted | Num_energy_anomaly_shifted
O | 0.2098424 | 0.2098424 | 0.2659123 | 98.53741 | 98.08725 | 9 | 9 | 0 | 0 | 0 | 0 | 0 | -0.2569906 | 9 | 0.1046527 | 0.1046527 | 9 | 0
OH | 0.4100695 | 0.4100695 | 0.4637983 | 98.34467 | 96.80462 | 9 | 9 | 0 | 0 | 0 | 0 | 0 | -0.4441276 | 9 | 0.1062649 | 0.1062649 | 9 | 0
OOH | 0.8872811 | 0.5577088 | 0.707902 | 94.04762 | 82.62491 | 9 | 5 | 4 | 0 | 0 | 0 | 0 | -0.5307045 | 5 | 0.4028849 | 0.1103593 | 5 | 0

## Nequix-MP-1
Adsorbate_name | MAE_total (eV) | MAE_normal (eV) | MAE_single (eV) | ADwT (%) | AMDwT (%) | Num_total | Num_normal | Num_adsorbate_migration | Anomaly count |  |  |  | Gas shift correction
[9 empty] | total | reproduction failure | unphysical relaxation | energy anomaly | Shift (eV) | N_fit | MAE_total_shifted (eV) | MAE_normal_shifted (eV) | Num_normal_shifted | Num_energy_anomaly_shifted
O | 0.4734302 | 0.4734302 | 0.4701224 | 93.65079 | 92.99776 | 9 | 9 | 0 | 0 | 0 | 0 | 0 | 0.5251538 | 9 | 0.1682268 | 0.1682268 | 9 | 0
OH | 0.339131 | 0.339131 | 0.3291365 | 93.12547 | 91.23291 | 9 | 9 | 0 | 0 | 0 | 0 | 0 | 0.3030063 | 9 | 0.1864227 | 0.1864227 | 9 | 0
OOH | 0.3478021 | 0.4758195 | 0.4971858 | 90.09448 | 78.66269 | 9 | 5 | 4 | 0 | 0 | 0 | 0 | 0.5316238 | 5 | 0.2661138 | 0.1260921 | 5 | 0

## ORB-v3
Adsorbate_name | MAE_total (eV) | MAE_normal (eV) | MAE_single (eV) | ADwT (%) | AMDwT (%) | Num_total | Num_normal | Num_adsorbate_migration | Anomaly count |  |  |  | Gas shift correction
[9 empty] | total | reproduction failure | unphysical relaxation | energy anomaly | Shift (eV) | N_fit | MAE_total_shifted (eV) | MAE_normal_shifted (eV) | Num_normal_shifted | Num_energy_anomaly_shifted
O | 0.1531535 | 0.1531535 | 0.1519393 | 98.40514 | 97.46334 | 9 | 9 | 0 | 0 | 0 | 0 | 0 | 0.1081865 | 9 | 0.1082178 | 0.1082178 | 9 | 0
OH | 0.08373632 | 0.08373632 | 0.07001846 | 97.5359 | 94.24435 | 9 | 9 | 0 | 0 | 0 | 0 | 0 | -0.04993971 | 9 | 0.0721132 | 0.0721132 | 9 | 0
OOH | 0.3592414 | 0.07927158 | 0.1320084 | 94.27816 | 84.3127 | 9 | 5 | 4 | 0 | 0 | 0 | 0 | -0.02546395 | 5 | 0.3450948 | 0.07417879 | 5 | 0

## PET-OAM-XL
Adsorbate_name | MAE_total (eV) | MAE_normal (eV) | MAE_single (eV) | ADwT (%) | AMDwT (%) | Num_total | Num_normal | Num_adsorbate_migration | Anomaly count |  |  |  | Gas shift correction
[9 empty] | total | reproduction failure | unphysical relaxation | energy anomaly | Shift (eV) | N_fit | MAE_total_shifted (eV) | MAE_normal_shifted (eV) | Num_normal_shifted | Num_energy_anomaly_shifted
O | 0.1408013 | 0.1408013 | 0.12776 | 99.68254 | 98.91499 | 9 | 9 | 0 | 0 | 0 | 0 | 0 | 0.1219082 | 9 | 0.08150842 | 0.08150842 | 9 | 0
OH | 0.2949719 | 0.2949719 | 0.3115921 | 99.17234 | 96.92021 | 9 | 9 | 0 | 0 | 0 | 0 | 0 | -0.2942033 | 9 | 0.06390169 | 0.06390169 | 9 | 0
OOH | 0.3083347 | 0.1080755 | 0.1555773 | 96.43991 | 90.21626 | 9 | 6 | 3 | 0 | 0 | 0 | 0 | -0.08678019 | 6 | 0.2440593 | 0.05505245 | 6 | 0

## SevenNet-MF-OMPA
Adsorbate_name | MAE_total (eV) | MAE_normal (eV) | MAE_single (eV) | ADwT (%) | AMDwT (%) | Num_total | Num_normal | Num_adsorbate_migration | Anomaly count |  |  |  | Gas shift correction
[9 empty] | total | reproduction failure | unphysical relaxation | energy anomaly | Shift (eV) | N_fit | MAE_total_shifted (eV) | MAE_normal_shifted (eV) | Num_normal_shifted | Num_energy_anomaly_shifted
O | 0.07820536 | 0.07820536 | 0.07084553 | 97.65306 | 97.61372 | 9 | 9 | 0 | 0 | 0 | 0 | 0 | 0.06375471 | 9 | 0.06348034 | 0.06348034 | 9 | 0
OH | 0.140931 | 0.140931 | 0.1398767 | 96.84807 | 94.66443 | 9 | 9 | 0 | 0 | 0 | 0 | 0 | -0.1462247 | 9 | 0.0700377 | 0.0700377 | 9 | 0
OOH | 0.4291488 | 0.04461536 | 0.09911212 | 91.26984 | 77.11409 | 9 | 4 | 5 | 0 | 0 | 0 | 0 |  | 4 | 0.4291488 | 0.04461536 | 4 | 0

## SevenNet-Omni
Adsorbate_name | MAE_total (eV) | MAE_normal (eV) | MAE_single (eV) | ADwT (%) | AMDwT (%) | Num_total | Num_normal | Num_adsorbate_migration | Anomaly count |  |  |  | Gas shift correction
[9 empty] | total | reproduction failure | unphysical relaxation | energy anomaly | Shift (eV) | N_fit | MAE_total_shifted (eV) | MAE_normal_shifted (eV) | Num_normal_shifted | Num_energy_anomaly_shifted
O | 0.06380994 | 0.06380994 | 0.06635307 | 98.5034 | 97.96421 | 9 | 9 | 0 | 0 | 0 | 0 | 0 | -0.01355408 | 9 | 0.0594504 | 0.0594504 | 9 | 0
OH | 0.06090671 | 0.06090671 | 0.05902086 | 97.73243 | 95.8091 | 9 | 9 | 0 | 0 | 0 | 0 | 0 | 0.01302258 | 9 | 0.05945976 | 0.05945976 | 9 | 0
OOH | 0.2642527 | 0.2278035 | 0.2410935 | 93.68859 | 82.93562 | 9 | 5 | 4 | 0 | 0 | 0 | 0 | 0.2375202 | 5 | 0.25716 | 0.02502048 | 5 | 0

## TACE-OAM-L
Adsorbate_name | MAE_total (eV) | MAE_normal (eV) | MAE_single (eV) | ADwT (%) | AMDwT (%) | Num_total | Num_normal | Num_adsorbate_migration | Anomaly count |  |  |  | Gas shift correction
[9 empty] | total | reproduction failure | unphysical relaxation | energy anomaly | Shift (eV) | N_fit | MAE_total_shifted (eV) | MAE_normal_shifted (eV) | Num_normal_shifted | Num_energy_anomaly_shifted
O | 0.1106349 | 0.1106349 | 0.113687 | 98.65079 | 97.43475 | 9 | 9 | 0 | 0 | 0 | 0 | 0 | -0.1044076 | 9 | 0.06892417 | 0.06892417 | 9 | 0
OH | 0.214652 | 0.214652 | 0.2056688 | 97.5737 | 94.25429 | 9 | 9 | 0 | 0 | 0 | 0 | 0 | -0.2095449 | 9 | 0.05623065 | 0.05623065 | 9 | 0
OOH | 0.4861819 | 0.131126 | 0.1743903 | 94.04006 | 82.48322 | 9 | 5 | 4 | 0 | 0 | 0 | 0 | -0.1095051 | 5 | 0.4077972 | 0.07763772 | 5 | 0

## UMA-m-1p1-OC20
Adsorbate_name | MAE_total (eV) | MAE_normal (eV) | MAE_single (eV) | ADwT (%) | AMDwT (%) | Num_total | Num_normal | Num_adsorbate_migration | Anomaly count |  |  |  | Gas shift correction
[9 empty] | total | reproduction failure | unphysical relaxation | energy anomaly | Shift (eV) | N_fit | MAE_total_shifted (eV) | MAE_normal_shifted (eV) | Num_normal_shifted | Num_energy_anomaly_shifted
O | 0.5909131 | 0.5909131 | 0.6537878 | 85.74074 | 86.54362 | 9 | 9 | 0 | 0 | 0 | 0 | 0 | 0.3874516 | 9 | 0.4275966 | 0.4275966 | 9 | 0
OH | 0.2574374 | 0.2754424 | 0.3010579 | 83.5034 | 77.54785 | 9 | 5 | 4 | 0 | 0 | 0 | 0 | 0.2829775 | 5 | 0.1577255 | 0.1678546 | 5 | 0
OOH | 0.3314636 | 0.3644418 | 0.3781921 | 81.24717 | 71.93388 | 9 | 5 | 3 | 1 | 0 | 1 | 0 | 0.3836415 | 5 | 0.1329241 | 0.09684542 | 5 | 0

## UMA-m-1p1-OMAT
Adsorbate_name | MAE_total (eV) | MAE_normal (eV) | MAE_single (eV) | ADwT (%) | AMDwT (%) | Num_total | Num_normal | Num_adsorbate_migration | Anomaly count |  |  |  | Gas shift correction
[9 empty] | total | reproduction failure | unphysical relaxation | energy anomaly | Shift (eV) | N_fit | MAE_total_shifted (eV) | MAE_normal_shifted (eV) | Num_normal_shifted | Num_energy_anomaly_shifted
O | 0.2638539 | 0.2638539 | 0.2669424 | 99.72789 | 99.12752 | 9 | 9 | 0 | 0 | 0 | 0 | 0 | -0.2886006 | 9 | 0.07394668 | 0.07394668 | 9 | 0
OH | 0.4197479 | 0.4118341 | 0.4062919 | 98.42026 | 94.20582 | 9 | 8 | 1 | 0 | 0 | 0 | 0 | -0.3876456 | 8 | 0.06680108 | 0.06322469 | 8 | 0
OOH | 0.7362498 | 0.5048677 | 0.5553381 | 96.93122 | 90.48098 | 9 | 6 | 3 | 0 | 0 | 0 | 0 | -0.4905842 | 6 | 0.2668476 | 0.04605652 | 6 | 0

## UMA-s-1p1-OC20
Adsorbate_name | MAE_total (eV) | MAE_normal (eV) | MAE_single (eV) | ADwT (%) | AMDwT (%) | Num_total | Num_normal | Num_adsorbate_migration | Anomaly count |  |  |  | Gas shift correction
[9 empty] | total | reproduction failure | unphysical relaxation | energy anomaly | Shift (eV) | N_fit | MAE_total_shifted (eV) | MAE_normal_shifted (eV) | Num_normal_shifted | Num_energy_anomaly_shifted
O | 0.7282927 | 0.7282927 | 0.789467 | 81.68934 | 80.56301 | 9 | 9 | 0 | 0 | 0 | 0 | 0 | 0.6274241 | 9 | 0.4051486 | 0.2057394 | 8 | 1
OH | 0.4880305 | 0.4685846 | 0.5168326 | 81.0582 | 77.02212 | 9 | 8 | 1 | 0 | 0 | 0 | 0 | 0.5947896 | 8 | 0.1486888 | 0.1611739 | 8 | 0
OOH | 0.5775586 | 0.5955739 | 0.7138724 | 77.85714 | 65.18891 | 9 | 4 | 3 | 2 | 1 | 1 | 0 |  | 4 | 0.5775586 | 0.5955739 | 4 | 0

## UMA-s-1p1-OMAT
Adsorbate_name | MAE_total (eV) | MAE_normal (eV) | MAE_single (eV) | ADwT (%) | AMDwT (%) | Num_total | Num_normal | Num_adsorbate_migration | Anomaly count |  |  |  | Gas shift correction
[9 empty] | total | reproduction failure | unphysical relaxation | energy anomaly | Shift (eV) | N_fit | MAE_total_shifted (eV) | MAE_normal_shifted (eV) | Num_normal_shifted | Num_energy_anomaly_shifted
O | 0.1677638 | 0.1677638 | 0.1721036 | 98.51474 | 98.05742 | 9 | 9 | 0 | 0 | 0 | 0 | 0 | -0.1441236 | 9 | 0.05124701 | 0.05124701 | 9 | 0
OH | 0.234784 | 0.234784 | 0.2331423 | 97.93651 | 95.24236 | 9 | 9 | 0 | 0 | 0 | 0 | 0 | -0.2197266 | 9 | 0.05021477 | 0.05021477 | 9 | 0
OOH | 0.4401512 | 0.1709882 | 0.2302565 | 94.09675 | 85.69476 | 9 | 6 | 3 | 0 | 0 | 0 | 0 | -0.1766498 | 6 | 0.2884412 | 0.03174824 | 6 | 0

## UMA-s-1p2-OC20
Adsorbate_name | MAE_total (eV) | MAE_normal (eV) | MAE_single (eV) | ADwT (%) | AMDwT (%) | Num_total | Num_normal | Num_adsorbate_migration | Anomaly count |  |  |  | Gas shift correction
[9 empty] | total | reproduction failure | unphysical relaxation | energy anomaly | Shift (eV) | N_fit | MAE_total_shifted (eV) | MAE_normal_shifted (eV) | Num_normal_shifted | Num_energy_anomaly_shifted
O | 0.7215338 | 0.7215338 | 0.8060357 | 68.28798 | 79.07905 | 9 | 9 | 0 | 0 | 0 | 0 | 0 | 0.6011071 | 9 | 0.4044013 | 0.4044013 | 9 | 0
OH | 0.4380957 | 0.4380957 | 0.5006552 | 67.95918 | 78.96346 | 9 | 9 | 0 | 0 | 0 | 0 | 0 | 0.5378016 | 9 | 0.1436543 | 0.1436543 | 9 | 0
OOH | 0.4074396 | 0.5488025 | 0.6635219 | 64.00227 | 63.13075 | 9 | 4 | 5 | 0 | 0 | 0 | 0 |  | 4 | 0.4074396 | 0.5488025 | 4 | 0

## UMA-s-1p2-OC22
Adsorbate_name | MAE_total (eV) | MAE_normal (eV) | MAE_single (eV) | ADwT (%) | AMDwT (%) | Num_total | Num_normal | Num_adsorbate_migration | Anomaly count |  |  |  | Gas shift correction
[9 empty] | total | reproduction failure | unphysical relaxation | energy anomaly | Shift (eV) | N_fit | MAE_total_shifted (eV) | MAE_normal_shifted (eV) | Num_normal_shifted | Num_energy_anomaly_shifted
O | 0.7218204 | 0.7218204 | 0.7236556 | 99.28571 | 98.02386 | 9 | 9 | 0 | 0 | 0 | 0 | 0 | -0.7108873 | 9 | 0.04695831 | 0.04695831 | 9 | 0
OH | 1.089041 | 1.089041 | 1.089616 | 98.88889 | 96.83072 | 9 | 9 | 0 | 0 | 0 | 0 | 0 | -1.111774 | 9 | 0.0379755 | 0.0379755 | 9 | 0
OOH | 1.969866 | 1.758977 | 1.778682 | 95.25321 | 87.54785 | 9 | 6 | 3 | 0 | 0 | 0 | 0 | -1.745988 | 6 | 0.2617963 | 0.06986661 | 6 | 0

## UMA-s-1p2-OMAT
Adsorbate_name | MAE_total (eV) | MAE_normal (eV) | MAE_single (eV) | ADwT (%) | AMDwT (%) | Num_total | Num_normal | Num_adsorbate_migration | Anomaly count |  |  |  | Gas shift correction
[9 empty] | total | reproduction failure | unphysical relaxation | energy anomaly | Shift (eV) | N_fit | MAE_total_shifted (eV) | MAE_normal_shifted (eV) | Num_normal_shifted | Num_energy_anomaly_shifted
O | 0.07221485 | 0.07221485 | 0.06722777 | 99.07029 | 98.60925 | 9 | 9 | 0 | 0 | 0 | 0 | 0 | 0.05948216 | 9 | 0.0552863 | 0.0552863 | 9 | 0
OH | 0.02621286 | 0.02621286 | 0.0318652 | 98.57143 | 96.43177 | 9 | 9 | 0 | 0 | 0 | 0 | 0 | -0.02229579 | 9 | 0.02373555 | 0.02373555 | 9 | 0
OOH | 0.2857688 | 0.1994103 | 0.2150925 | 93.20484 | 78.31345 | 9 | 4 | 5 | 0 | 0 | 0 | 0 |  | 4 | 0.2857688 | 0.1994103 | 4 | 0