## MLIP_Data
MLIP_name | Normal rate (%) | Adsorbate migration rate (%) | Anomaly rate (%) |  |  |  | MAE_total (eV) | MAE_normal (eV) | MAE_single (eV) | ADwT (%) | AMDwT (%) | Num_total | Time_total (ms) | Time_per_step (ms) | Steps_total
|  |  | total | reproduction failure | unphysical relaxation | energy anomaly
Allegro-OAM-L | 82.05128 | 2.564103 | 15.38462 | 0 | 0 | 15.38462 | 1.324946 | 1.127793 | 1.309325 | 95.44944 | 94.66739 | 117 | 35360.53 | 6.673058 | 5299
AlphaNet-v1-OMA | 91.45299 | 5.128205 | 3.418803 | 0 | 3.418803 | 0 | 0.4688108 | 0.470157 | 0.6507661 | 91.63411 | 91.43043 | 117 | 199389.7 | 20.88944 | 9545
CHGNet-v0.3.0 | 82.90598 | 7.692308 | 9.401709 | 0 | 2.564103 | 6.837607 | 0.8625096 | 0.7858517 | 1.004221 | 85.36456 | 86.62776 | 117 | 319563.9 | 27.52488 | 11610
DPA-3.1-3M-FT | 99.1453 | 0.8547009 | 0 | 0 | 0 | 0 | 0.3232704 | 0.3197443 | 0.2904356 | 89.73138 | 93.18562 | 117 | 519819.9 | 93.91507 | 5535
DPA-4.0.1-pro-MPtrj | 98.2906 | 0 | 1.709402 | 0 | 1.709402 | 0 | 0.1676067 | 0.1591953 | 0.1702645 | 89.59184 | 92.18159 | 117 | 463382.5 | 83.76402 | 5532
Eqnorm-MPtrj | 85.47009 | 11.11111 | 3.418803 | 0 | 2.564103 | 0.8547009 | 0.4486145 | 0.4541687 | 0.542266 | 89.78516 | 90.07983 | 117 | 392394.2 | 53.12676 | 7386
EquFlash | 98.2906 | 1.709402 | 0 | 0 | 0 | 0 | 0.2870675 | 0.27815 | 0.2588033 | 92.03384 | 93.4515 | 117 | 350323.9 | 65.01929 | 5388
EquFlashV2 | 92.30769 | 0 | 7.692308 | 0 | 0.8547009 | 6.837607 | 0.691502 | 0.5975118 | 0.6959235 | 93.67987 | 95.77382 | 117 | 1120826.6 | 153.6853 | 7293
EqV3-OMatMPtrjSalex | 100 | 0 | 0 | 0 | 0 | 0 | 0.2809636 | 0.2809636 | 0.2895103 | 94.47148 | 96.01388 | 117 | 273144.4 | 68.50875 | 3987
eSEN-30M-OAM | 98.2906 | 1.709402 | 0 | 0 | 0 | 0 | 0.1841166 | 0.1795905 | 0.174595 | 93.92145 | 95.15928 | 117 | 379472.2 | 83.23585 | 4559
GRACE-2L-OAM | 96.5812 | 2.564103 | 0.8547009 | 0 | 0.8547009 | 0 | 0.2291163 | 0.2143085 | 0.2018287 | 92.63649 | 93.51575 | 117 | 55683.49 | 10.03849 | 5547
MACE-MH-1-OC20 | 98.2906 | 1.709402 | 0 | 0 | 0 | 0 | 0.1134259 | 0.1091894 | 0.1078074 | 85.84772 | 91.09591 | 117 | 174264.4 | 29.45646 | 5916
MACE-MH-1-OMAT | 98.2906 | 1.709402 | 0 | 0 | 0 | 0 | 0.1134259 | 0.1091894 | 0.1078074 | 85.84772 | 91.09591 | 117 | 175122 | 29.60142 | 5916
MACE-MPA-0 | 93.16239 | 4.273504 | 2.564103 | 0 | 2.564103 | 0 | 0.2755235 | 0.2541224 | 0.2643813 | 92.40101 | 92.26056 | 117 | 300533.8 | 26.04279 | 11540
MatRIS-10M-OAM | 97.4359 | 2.564103 | 0 | 0 | 0 | 0 | 0.65529 | 0.6531462 | 0.1193005 | 90.648 | 92.77061 | 117 | 558273.1 | 105.7536 | 5279
MatterSim-v1-5M | 94.01709 | 5.128205 | 0.8547009 | 0 | 0.8547009 | 0 | 0.3070438 | 0.2926405 | 0.2639355 | 91.97017 | 91.52708 | 117 | 151232.3 | 22.78967 | 6636
NequIP-OAM-L | 72.64957 | 1.709402 | 25.64103 | 0 | 0 | 25.64103 | 1.485562 | 1.141304 | 1.773299 | 93.8322 | 95.20717 | 117 | 19101.82 | 4.142662 | 4611
NequIP-OAM-XL | 99.1453 | 0.8547009 | 0 | 0 | 0 | 0 | 0.6095052 | 0.606184 | 0.6594349 | 91.51143 | 93.67741 | 117 | 29106.37 | 5.697079 | 5109
Nequix-MP-1 | 82.05128 | 11.11111 | 6.837607 | 5.128205 | 1.709402 | 0 | 0.3489787 | 0.3242497 | 0.326978 | 81.72452 | 83.62913 | 117 | 562933.6 | 21.87254 | 25737
ORB-v3 | 99.1453 | 0.8547009 | 0 | 0 | 0 | 0 | 0.1467019 | 0.1437858 | 0.1665764 | 86.53585 | 91.42077 | 117 | 57198.2 | 10.26898 | 5570
PET-OAM-XL | 99.1453 | 0 | 0.8547009 | 0 | 0.8547009 | 0 | 0.2586777 | 0.2570736 | 0.2624381 | 92.18792 | 94.49292 | 117 | 346169.2 | 47.83986 | 7236
SevenNet-MF-OMPA | 97.4359 | 2.564103 | 0 | 0 | 0 | 0 | 0.2409137 | 0.2281783 | 0.2183744 | 92.15594 | 92.44335 | 117 | 150380.1 | 26.20319 | 5739
SevenNet-Omni | 94.01709 | 5.128205 | 0.8547009 | 0 | 0.8547009 | 0 | 0.1228219 | 0.1157736 | 0.120257 | 88.87464 | 91.87843 | 117 | 140763.3 | 26.40963 | 5330
TACE-OAM-L | 97.4359 | 1.709402 | 0.8547009 | 0.8547009 | 0 | 0 | 0.3150181 | 0.3071761 | 0.3005664 | 93.85342 | 94.60009 | 117 | 976793 | 146.3799 | 6673
UMA-m-1p1-OC20 | 100 | 0 | 0 | 0 | 0 | 0 | 0.03648199 | 0.03648199 | 0.0348253 | 99.79446 | 99.60114 | 117 | 333650.8 | 114.0686 | 2925
UMA-m-1p1-OMAT | 99.1453 | 0.8547009 | 0 | 0 | 0 | 0 | 0.5536212 | 0.5507055 | 0.5541989 | 89.97122 | 93.54777 | 117 | 544687.1 | 112.795 | 4829
UMA-s-1p1-OC20 | 99.1453 | 0.8547009 | 0 | 0 | 0 | 0 | 0.04737448 | 0.04424661 | 0.04509567 | 99.41741 | 99.03258 | 117 | 94630.08 | 48.98037 | 1932
UMA-s-1p1-OMAT | 98.2906 | 1.709402 | 0 | 0 | 0 | 0 | 0.3311534 | 0.323622 | 0.3198007 | 86.02855 | 91.55424 | 117 | 246937.2 | 48.64799 | 5076
UMA-s-1p2-OC20 | 99.1453 | 0.8547009 | 0 | 0 | 0 | 0 | 0.05531419 | 0.05368292 | 0.05413286 | 99.55288 | 99.25888 | 117 | 97142.09 | 54.51296 | 1782
UMA-s-1p2-OC22 | 72.64957 | 4.273504 | 23.07692 | 0 | 0 | 23.07692 | 1.565667 | 1.287908 | 1.573164 | 72.58474 | 83.61613 | 117 | 504569.4 | 54.61891 | 9238
UMA-s-1p2-OMAT | 99.1453 | 0.8547009 | 0 | 0 | 0 | 0 | 0.2069567 | 0.2028339 | 0.2073346 | 89.17088 | 93.2405 | 117 | 282457.2 | 55.14589 | 5122

## MLIP_Data_shifted
MLIP_name | Normal rate (%) | Adsorbate migration rate (%) | Anomaly rate (%) |  |  |  | MAE_total (eV) | MAE_normal (eV) | MAE_single (eV) | ADwT (%) | AMDwT (%) | Num_total | Time_total (ms) | Time_per_step (ms) | Steps_total
|  |  | total | reproduction failure | unphysical relaxation | energy anomaly
Allegro-OAM-L | 97.4359 | 2.564103 | 0 | 0 | 0 | 0 | 0.2736253 | 0.2721236 | 0.2671298 | 95.44944 | 94.66739 | 117 | 35360.53 | 6.673058 | 5299
AlphaNet-v1-OMA | 91.45299 | 5.128205 | 3.418803 | 0 | 3.418803 | 0 | 0.2844474 | 0.2425103 | 0.3400345 | 91.63411 | 91.43043 | 117 | 199389.7 | 20.88944 | 9545
CHGNet-v0.3.0 | 88.88889 | 7.692308 | 3.418803 | 0 | 2.564103 | 0.8547009 | 0.3568609 | 0.2930405 | 0.3505146 | 85.36456 | 86.62776 | 117 | 319563.9 | 27.52488 | 11610
DPA-3.1-3M-FT | 99.1453 | 0.8547009 | 0 | 0 | 0 | 0 | 0.0909156 | 0.08878195 | 0.08869842 | 89.73138 | 93.18562 | 117 | 519819.9 | 93.91507 | 5535
DPA-4.0.1-pro-MPtrj | 98.2906 | 0 | 1.709402 | 0 | 1.709402 | 0 | 0.1167782 | 0.1100014 | 0.1172518 | 89.59184 | 92.18159 | 117 | 463382.5 | 83.76402 | 5532
Eqnorm-MPtrj | 86.32479 | 11.11111 | 2.564103 | 0 | 2.564103 | 0 | 0.2561866 | 0.2484116 | 0.2820716 | 89.78516 | 90.07983 | 117 | 392394.2 | 53.12676 | 7386
EquFlash | 98.2906 | 1.709402 | 0 | 0 | 0 | 0 | 0.08080708 | 0.07559696 | 0.07847723 | 92.03384 | 93.4515 | 117 | 350323.9 | 65.01929 | 5388
EquFlashV2 | 99.1453 | 0 | 0.8547009 | 0 | 0.8547009 | 0 | 0.2270853 | 0.2284727 | 0.2250362 | 93.67987 | 95.77382 | 117 | 1120826.6 | 153.6853 | 7293
EqV3-OMatMPtrjSalex | 100 | 0 | 0 | 0 | 0 | 0 | 0.1104364 | 0.1104364 | 0.1129177 | 94.47148 | 96.01388 | 117 | 273144.4 | 68.50875 | 3987
eSEN-30M-OAM | 98.2906 | 1.709402 | 0 | 0 | 0 | 0 | 0.05275545 | 0.05015626 | 0.0492305 | 93.92145 | 95.15928 | 117 | 379472.2 | 83.23585 | 4559
GRACE-2L-OAM | 96.5812 | 2.564103 | 0.8547009 | 0 | 0.8547009 | 0 | 0.1311502 | 0.1205782 | 0.1352785 | 92.63649 | 93.51575 | 117 | 55683.49 | 10.03849 | 5547
MACE-MH-1-OC20 | 98.2906 | 1.709402 | 0 | 0 | 0 | 0 | 0.06424122 | 0.061894 | 0.06167901 | 85.84772 | 91.09591 | 117 | 174264.4 | 29.45646 | 5916
MACE-MH-1-OMAT | 98.2906 | 1.709402 | 0 | 0 | 0 | 0 | 0.06424122 | 0.061894 | 0.06167901 | 85.84772 | 91.09591 | 117 | 175122 | 29.60142 | 5916
MACE-MPA-0 | 93.16239 | 4.273504 | 2.564103 | 0 | 2.564103 | 0 | 0.1729581 | 0.1575521 | 0.1764623 | 92.40101 | 92.26056 | 117 | 300533.8 | 26.04279 | 11540
MatRIS-10M-OAM | 97.4359 | 2.564103 | 0 | 0 | 0 | 0 | 0.189258 | 0.1857503 | 0.5813144 | 90.648 | 92.77061 | 117 | 558273.1 | 105.7536 | 5279
MatterSim-v1-5M | 94.01709 | 5.128205 | 0.8547009 | 0 | 0.8547009 | 0 | 0.1226369 | 0.1142728 | 0.1412086 | 91.97017 | 91.52708 | 117 | 151232.3 | 22.78967 | 6636
NequIP-OAM-L | 98.2906 | 1.709402 | 0 | 0 | 0 | 0 | 0.3167231 | 0.3149849 | 0.5287692 | 93.8322 | 95.20717 | 117 | 19101.82 | 4.142662 | 4611
NequIP-OAM-XL | 99.1453 | 0.8547009 | 0 | 0 | 0 | 0 | 0.1394655 | 0.1376338 | 0.1566215 | 91.51143 | 93.67741 | 117 | 29106.37 | 5.697079 | 5109
Nequix-MP-1 | 82.05128 | 11.11111 | 6.837607 | 5.128205 | 1.709402 | 0 | 0.2836858 | 0.2611809 | 0.2450265 | 81.72452 | 83.62913 | 117 | 562933.6 | 21.87254 | 25737
ORB-v3 | 99.1453 | 0.8547009 | 0 | 0 | 0 | 0 | 0.09106769 | 0.08975217 | 0.112683 | 86.53585 | 91.42077 | 117 | 57198.2 | 10.26898 | 5570
PET-OAM-XL | 99.1453 | 0 | 0.8547009 | 0 | 0.8547009 | 0 | 0.07894867 | 0.07899441 | 0.0795135 | 92.18792 | 94.49292 | 117 | 346169.2 | 47.83986 | 7236
SevenNet-MF-OMPA | 97.4359 | 2.564103 | 0 | 0 | 0 | 0 | 0.1109197 | 0.1005263 | 0.1138918 | 92.15594 | 92.44335 | 117 | 150380.1 | 26.20319 | 5739
SevenNet-Omni | 94.01709 | 5.128205 | 0.8547009 | 0 | 0.8547009 | 0 | 0.08241597 | 0.07787519 | 0.08202481 | 88.87464 | 91.87843 | 117 | 140763.3 | 26.40963 | 5330
TACE-OAM-L | 97.4359 | 1.709402 | 0.8547009 | 0.8547009 | 0 | 0 | 0.09832142 | 0.09485588 | 0.09426851 | 93.85342 | 94.60009 | 117 | 976793 | 146.3799 | 6673
UMA-m-1p1-OC20 | 100 | 0 | 0 | 0 | 0 | 0 | 0.02641253 | 0.02641253 | 0.026013 | 99.79446 | 99.60114 | 117 | 333650.8 | 114.0686 | 2925
UMA-m-1p1-OMAT | 99.1453 | 0.8547009 | 0 | 0 | 0 | 0 | 0.1192027 | 0.1182359 | 0.1173733 | 89.97122 | 93.54777 | 117 | 544687.1 | 112.795 | 4829
UMA-s-1p1-OC20 | 99.1453 | 0.8547009 | 0 | 0 | 0 | 0 | 0.04229361 | 0.03928007 | 0.03980992 | 99.41741 | 99.03258 | 117 | 94630.08 | 48.98037 | 1932
UMA-s-1p1-OMAT | 98.2906 | 1.709402 | 0 | 0 | 0 | 0 | 0.08495876 | 0.0797122 | 0.07794509 | 86.02855 | 91.55424 | 117 | 246937.2 | 48.64799 | 5076
UMA-s-1p2-OC20 | 99.1453 | 0.8547009 | 0 | 0 | 0 | 0 | 0.0379015 | 0.03660141 | 0.03699974 | 99.55288 | 99.25888 | 117 | 97142.09 | 54.51296 | 1782
UMA-s-1p2-OC22 | 95.7265 | 4.273504 | 0 | 0 | 0 | 0 | 0.3184445 | 0.3136469 | 0.3289279 | 72.58474 | 83.61613 | 117 | 504569.4 | 54.61891 | 9238
UMA-s-1p2-OMAT | 99.1453 | 0.8547009 | 0 | 0 | 0 | 0 | 0.09427127 | 0.09114 | 0.09122803 | 89.17088 | 93.2405 | 117 | 282457.2 | 55.14589 | 5122

## anomaly
MLIP_name | Num_normal | Num_adsorbate_migration | Anomaly count |  |  |  | Reproduction failure |  |  | Unphysical relaxation
|  |  | total | reproduction failure | unphysical relaxation | energy anomaly | ads_eng_seed | ads_seed | slab_seed | ads_conv | ads_move | slab_conv | slab_move
Allegro-OAM-L | 96 | 3 | 18 | 0 | 0 | 18 | 0 | 0 | 0 | 0 | 0 | 0 | 0
AlphaNet-v1-OMA | 107 | 6 | 4 | 0 | 4 | 0 | 0 | 0 | 0 | 1 | 3 | 0 | 0
CHGNet-v0.3.0 | 97 | 9 | 11 | 0 | 3 | 8 | 0 | 0 | 0 | 0 | 3 | 0 | 0
DPA-3.1-3M-FT | 116 | 1 | 0 | 0 | 0 | 0 | 0 | 0 | 0 | 0 | 0 | 0 | 0
DPA-4.0.1-pro-MPtrj | 115 | 0 | 2 | 0 | 2 | 0 | 0 | 0 | 0 | 0 | 2 | 0 | 0
Eqnorm-MPtrj | 100 | 13 | 4 | 0 | 3 | 1 | 0 | 0 | 0 | 0 | 3 | 0 | 0
EquFlash | 115 | 2 | 0 | 0 | 0 | 0 | 0 | 0 | 0 | 0 | 0 | 0 | 0
EquFlashV2 | 108 | 0 | 9 | 0 | 1 | 8 | 0 | 0 | 0 | 1 | 0 | 0 | 0
EqV3-OMatMPtrjSalex | 117 | 0 | 0 | 0 | 0 | 0 | 0 | 0 | 0 | 0 | 0 | 0 | 0
eSEN-30M-OAM | 115 | 2 | 0 | 0 | 0 | 0 | 0 | 0 | 0 | 0 | 0 | 0 | 0
GRACE-2L-OAM | 113 | 3 | 1 | 0 | 1 | 0 | 0 | 0 | 0 | 0 | 1 | 0 | 0
MACE-MH-1-OC20 | 115 | 2 | 0 | 0 | 0 | 0 | 0 | 0 | 0 | 0 | 0 | 0 | 0
MACE-MH-1-OMAT | 115 | 2 | 0 | 0 | 0 | 0 | 0 | 0 | 0 | 0 | 0 | 0 | 0
MACE-MPA-0 | 109 | 5 | 3 | 0 | 3 | 0 | 0 | 0 | 0 | 2 | 1 | 0 | 0
MatRIS-10M-OAM | 114 | 3 | 0 | 0 | 0 | 0 | 0 | 0 | 0 | 0 | 0 | 0 | 0
MatterSim-v1-5M | 110 | 6 | 1 | 0 | 1 | 0 | 0 | 0 | 0 | 0 | 1 | 0 | 0
NequIP-OAM-L | 85 | 2 | 30 | 0 | 0 | 30 | 0 | 0 | 0 | 0 | 0 | 0 | 0
NequIP-OAM-XL | 116 | 1 | 0 | 0 | 0 | 0 | 0 | 0 | 0 | 0 | 0 | 0 | 0
Nequix-MP-1 | 96 | 13 | 8 | 6 | 2 | 0 | 6 | 6 | 0 | 1 | 1 | 0 | 0
ORB-v3 | 116 | 1 | 0 | 0 | 0 | 0 | 0 | 0 | 0 | 0 | 0 | 0 | 0
PET-OAM-XL | 116 | 0 | 1 | 0 | 1 | 0 | 0 | 0 | 0 | 1 | 0 | 0 | 0
SevenNet-MF-OMPA | 114 | 3 | 0 | 0 | 0 | 0 | 0 | 0 | 0 | 0 | 0 | 0 | 0
SevenNet-Omni | 110 | 6 | 1 | 0 | 1 | 0 | 0 | 0 | 0 | 0 | 1 | 0 | 0
TACE-OAM-L | 114 | 2 | 1 | 1 | 0 | 0 | 1 | 1 | 0 | 0 | 0 | 0 | 0
UMA-m-1p1-OC20 | 117 | 0 | 0 | 0 | 0 | 0 | 0 | 0 | 0 | 0 | 0 | 0 | 0
UMA-m-1p1-OMAT | 116 | 1 | 0 | 0 | 0 | 0 | 0 | 0 | 0 | 0 | 0 | 0 | 0
UMA-s-1p1-OC20 | 116 | 1 | 0 | 0 | 0 | 0 | 0 | 0 | 0 | 0 | 0 | 0 | 0
UMA-s-1p1-OMAT | 115 | 2 | 0 | 0 | 0 | 0 | 0 | 0 | 0 | 0 | 0 | 0 | 0
UMA-s-1p2-OC20 | 116 | 1 | 0 | 0 | 0 | 0 | 0 | 0 | 0 | 0 | 0 | 0 | 0
UMA-s-1p2-OC22 | 85 | 5 | 27 | 0 | 0 | 27 | 0 | 0 | 0 | 0 | 0 | 0 | 0
UMA-s-1p2-OMAT | 116 | 1 | 0 | 0 | 0 | 0 | 0 | 0 | 0 | 0 | 0 | 0 | 0

## anomaly_shifted
MLIP_name | Num_normal | Num_adsorbate_migration | Anomaly count |  |  |  | Reproduction failure |  |  | Unphysical relaxation
|  |  | total | reproduction failure | unphysical relaxation | energy anomaly | ads_eng_seed | ads_seed | slab_seed | ads_conv | ads_move | slab_conv | slab_move
Allegro-OAM-L | 114 | 3 | 0 | 0 | 0 | 0 | 0 | 0 | 0 | 0 | 0 | 0 | 0
AlphaNet-v1-OMA | 107 | 6 | 4 | 0 | 4 | 0 | 0 | 0 | 0 | 1 | 3 | 0 | 0
CHGNet-v0.3.0 | 104 | 9 | 4 | 0 | 3 | 1 | 0 | 0 | 0 | 0 | 3 | 0 | 0
DPA-3.1-3M-FT | 116 | 1 | 0 | 0 | 0 | 0 | 0 | 0 | 0 | 0 | 0 | 0 | 0
DPA-4.0.1-pro-MPtrj | 115 | 0 | 2 | 0 | 2 | 0 | 0 | 0 | 0 | 0 | 2 | 0 | 0
Eqnorm-MPtrj | 101 | 13 | 3 | 0 | 3 | 0 | 0 | 0 | 0 | 0 | 3 | 0 | 0
EquFlash | 115 | 2 | 0 | 0 | 0 | 0 | 0 | 0 | 0 | 0 | 0 | 0 | 0
EquFlashV2 | 116 | 0 | 1 | 0 | 1 | 0 | 0 | 0 | 0 | 1 | 0 | 0 | 0
EqV3-OMatMPtrjSalex | 117 | 0 | 0 | 0 | 0 | 0 | 0 | 0 | 0 | 0 | 0 | 0 | 0
eSEN-30M-OAM | 115 | 2 | 0 | 0 | 0 | 0 | 0 | 0 | 0 | 0 | 0 | 0 | 0
GRACE-2L-OAM | 113 | 3 | 1 | 0 | 1 | 0 | 0 | 0 | 0 | 0 | 1 | 0 | 0
MACE-MH-1-OC20 | 115 | 2 | 0 | 0 | 0 | 0 | 0 | 0 | 0 | 0 | 0 | 0 | 0
MACE-MH-1-OMAT | 115 | 2 | 0 | 0 | 0 | 0 | 0 | 0 | 0 | 0 | 0 | 0 | 0
MACE-MPA-0 | 109 | 5 | 3 | 0 | 3 | 0 | 0 | 0 | 0 | 2 | 1 | 0 | 0
MatRIS-10M-OAM | 114 | 3 | 0 | 0 | 0 | 0 | 0 | 0 | 0 | 0 | 0 | 0 | 0
MatterSim-v1-5M | 110 | 6 | 1 | 0 | 1 | 0 | 0 | 0 | 0 | 0 | 1 | 0 | 0
NequIP-OAM-L | 115 | 2 | 0 | 0 | 0 | 0 | 0 | 0 | 0 | 0 | 0 | 0 | 0
NequIP-OAM-XL | 116 | 1 | 0 | 0 | 0 | 0 | 0 | 0 | 0 | 0 | 0 | 0 | 0
Nequix-MP-1 | 96 | 13 | 8 | 6 | 2 | 0 | 6 | 6 | 0 | 1 | 1 | 0 | 0
ORB-v3 | 116 | 1 | 0 | 0 | 0 | 0 | 0 | 0 | 0 | 0 | 0 | 0 | 0
PET-OAM-XL | 116 | 0 | 1 | 0 | 1 | 0 | 0 | 0 | 0 | 1 | 0 | 0 | 0
SevenNet-MF-OMPA | 114 | 3 | 0 | 0 | 0 | 0 | 0 | 0 | 0 | 0 | 0 | 0 | 0
SevenNet-Omni | 110 | 6 | 1 | 0 | 1 | 0 | 0 | 0 | 0 | 0 | 1 | 0 | 0
TACE-OAM-L | 114 | 2 | 1 | 1 | 0 | 0 | 1 | 1 | 0 | 0 | 0 | 0 | 0
UMA-m-1p1-OC20 | 117 | 0 | 0 | 0 | 0 | 0 | 0 | 0 | 0 | 0 | 0 | 0 | 0
UMA-m-1p1-OMAT | 116 | 1 | 0 | 0 | 0 | 0 | 0 | 0 | 0 | 0 | 0 | 0 | 0
UMA-s-1p1-OC20 | 116 | 1 | 0 | 0 | 0 | 0 | 0 | 0 | 0 | 0 | 0 | 0 | 0
UMA-s-1p1-OMAT | 115 | 2 | 0 | 0 | 0 | 0 | 0 | 0 | 0 | 0 | 0 | 0 | 0
UMA-s-1p2-OC20 | 116 | 1 | 0 | 0 | 0 | 0 | 0 | 0 | 0 | 0 | 0 | 0 | 0
UMA-s-1p2-OC22 | 112 | 5 | 0 | 0 | 0 | 0 | 0 | 0 | 0 | 0 | 0 | 0 | 0
UMA-s-1p2-OMAT | 116 | 1 | 0 | 0 | 0 | 0 | 0 | 0 | 0 | 0 | 0 | 0 | 0

## Coverage
MLIP_name | Num_input | Num_succeeded | Num_failed | Num_not_run | Coverage_pct | Failed_by_stage | catbench_version | dispersion | device | input_md5
Allegro-OAM-L | 117 | 117 | 0 | 0 | 100 |  | 1.1.4 | none | NVIDIA L40S | unknown
AlphaNet-v1-OMA | 117 | 117 | 0 | 0 | 100 |  | 1.1.4 | none | NVIDIA L40S | unknown
CHGNet-v0.3.0 | 117 | 117 | 0 | 0 | 100 |  | 1.1.4 | none | NVIDIA L40S | unknown
DPA-3.1-3M-FT | 117 | 117 | 0 | 0 | 100 |  | 1.1.4 | none | NVIDIA L40S | unknown
DPA-4.0.1-pro-MPtrj | 117 | 117 | 0 | 0 | 100 |  | 1.1.4 | none | NVIDIA L40S | unknown
Eqnorm-MPtrj | 117 | 117 | 0 | 0 | 100 |  | 1.1.4 | none | NVIDIA L40S | unknown
EquFlash | 117 | 117 | 0 | 0 | 100 |  | 1.1.4 | none | NVIDIA L40S | unknown
EquFlashV2 | 117 | 117 | 0 | 0 | 100 |  | 1.1.4 | none | NVIDIA L40S | unknown
EqV3-OMatMPtrjSalex | 117 | 117 | 0 | 0 | 100 |  | 1.1.4 | none | NVIDIA L40S | unknown
eSEN-30M-OAM | 117 | 117 | 0 | 0 | 100 |  | 1.1.4 | none | NVIDIA L40S | unknown
GRACE-2L-OAM | 117 | 117 | 0 | 0 | 100 |  | 1.1.4 | none | NVIDIA L40S | unknown
MACE-MH-1-OC20 | 117 | 117 | 0 | 0 | 100 |  | 1.1.4 | none | NVIDIA L40S | unknown
MACE-MH-1-OMAT | 117 | 117 | 0 | 0 | 100 |  | 1.1.4 | none | NVIDIA L40S | unknown
MACE-MPA-0 | 117 | 117 | 0 | 0 | 100 |  | 1.1.4 | none | NVIDIA L40S | unknown
MatRIS-10M-OAM | 117 | 117 | 0 | 0 | 100 |  | 1.1.4 | none | NVIDIA L40S | unknown
MatterSim-v1-5M | 117 | 117 | 0 | 0 | 100 |  | 1.1.4 | none | NVIDIA L40S | unknown
NequIP-OAM-L | 117 | 117 | 0 | 0 | 100 |  | 1.1.4 | none | NVIDIA L40S | unknown
NequIP-OAM-XL | 117 | 117 | 0 | 0 | 100 |  | 1.1.4 | none | NVIDIA L40S | unknown
Nequix-MP-1 | 117 | 117 | 0 | 0 | 100 |  | 1.1.4 | none | NVIDIA L40S | unknown
ORB-v3 | 117 | 117 | 0 | 0 | 100 |  | 1.1.4 | none | NVIDIA L40S | unknown
PET-OAM-XL | 117 | 117 | 0 | 0 | 100 |  | 1.1.4 | none | NVIDIA L40S | unknown
SevenNet-MF-OMPA | 117 | 117 | 0 | 0 | 100 |  | 1.1.4 | none | NVIDIA L40S | unknown
SevenNet-Omni | 117 | 117 | 0 | 0 | 100 |  | 1.1.4 | none | NVIDIA L40S | unknown
TACE-OAM-L | 117 | 117 | 0 | 0 | 100 |  | 1.1.4 | none | NVIDIA L40S | unknown
UMA-m-1p1-OC20 | 117 | 117 | 0 | 0 | 100 |  | 1.1.4 | none | NVIDIA L40S | unknown
UMA-m-1p1-OMAT | 117 | 117 | 0 | 0 | 100 |  | 1.1.4 | none | NVIDIA L40S | unknown
UMA-s-1p1-OC20 | 117 | 117 | 0 | 0 | 100 |  | 1.1.4 | none | NVIDIA L40S | unknown
UMA-s-1p1-OMAT | 117 | 117 | 0 | 0 | 100 |  | 1.1.4 | none | NVIDIA L40S | unknown
UMA-s-1p2-OC20 | 117 | 117 | 0 | 0 | 100 |  | 1.1.4 | none | NVIDIA L40S | unknown
UMA-s-1p2-OC22 | 117 | 117 | 0 | 0 | 100 |  | 1.1.4 | none | NVIDIA L40S | unknown
UMA-s-1p2-OMAT | 117 | 117 | 0 | 0 | 100 |  | 1.1.4 | none | NVIDIA L40S | unknown
Num_succeeded counts every computed reaction, including any later excluded by energy_cutoff, so it can exceed Num_total in MLIP_Data.

## Allegro-OAM-L
Adsorbate_name | MAE_total (eV) | MAE_normal (eV) | MAE_single (eV) | ADwT (%) | AMDwT (%) | Num_total | Num_normal | Num_adsorbate_migration | Anomaly count |  |  |  | Gas shift correction
[9 empty] | total | reproduction failure | unphysical relaxation | energy anomaly | Shift (eV) | N_fit | MAE_total_shifted (eV) | MAE_normal_shifted (eV) | Num_normal_shifted | Num_energy_anomaly_shifted
O | 1.3135 | 1.099455 | 1.305327 | 95.38222 | 95.68991 | 59 | 50 | 0 | 9 | 0 | 0 | 9 | -0.9311978 | 59 | 0.4768119 | 0.4768119 | 59 | 0
HO | 1.391764 | 1.366514 | 1.354832 | 95.33839 | 92.02231 | 39 | 36 | 3 | 0 | 0 | 0 | 0 | -1.36407 | 36 | 0.09038586 | 0.07036062 | 36 | 0
H | 0.4100827 | 0.4100827 | 0.4126318 | 97.73469 | 98.00336 | 10 | 10 | 0 | 0 | 0 | 0 | 0 | -0.4130225 | 10 | 0.01002795 | 0.01002795 | 10 | 0
HO2 | 2.126952 |  | 2.134666 | 93.8322 | 95.71961 | 9 | 0 | 0 | 9 | 0 | 0 | 9 | -2.124547 | 9 | 0.02854733 | 0.02854733 | 9 | 0

## AlphaNet-v1-OMA
Adsorbate_name | MAE_total (eV) | MAE_normal (eV) | MAE_single (eV) | ADwT (%) | AMDwT (%) | Num_total | Num_normal | Num_adsorbate_migration | Anomaly count |  |  |  | Gas shift correction
[9 empty] | total | reproduction failure | unphysical relaxation | energy anomaly | Shift (eV) | N_fit | MAE_total_shifted (eV) | MAE_normal_shifted (eV) | Num_normal_shifted | Num_energy_anomaly_shifted
O | 0.6407836 | 0.6763724 | 0.9510218 | 90.12222 | 89.82918 | 59 | 51 | 5 | 3 | 0 | 3 | 0 | 0.5383466 | 51 | 0.4333012 | 0.3805707 | 51 | 0
HO | 0.1684267 | 0.1442113 | 0.1563748 | 91.98325 | 91.194 | 39 | 37 | 1 | 1 | 0 | 1 | 0 | -0.02837626 | 37 | 0.1644881 | 0.1415937 | 37 | 0
H | 0.4389553 | 0.4389553 | 0.5214879 | 99.94898 | 99.86242 | 10 | 10 | 0 | 0 | 0 | 0 | 0 | -0.5100673 | 10 | 0.08391493 | 0.08391493 | 10 | 0
HO2 | 0.6762712 | 0.6762712 | 0.9684282 | 90.79365 | 93.58315 | 9 | 9 | 0 | 0 | 0 | 0 | 0 | 0.6817294 | 9 | 0.05126494 | 0.05126494 | 9 | 0

## CHGNet-v0.3.0
Adsorbate_name | MAE_total (eV) | MAE_normal (eV) | MAE_single (eV) | ADwT (%) | AMDwT (%) | Num_total | Num_normal | Num_adsorbate_migration | Anomaly count |  |  |  | Gas shift correction
[9 empty] | total | reproduction failure | unphysical relaxation | energy anomaly | Shift (eV) | N_fit | MAE_total_shifted (eV) | MAE_normal_shifted (eV) | Num_normal_shifted | Num_energy_anomaly_shifted
O | 1.008996 | 0.9009767 | 1.152788 | 85.23521 | 87.20813 | 59 | 47 | 3 | 9 | 0 | 3 | 6 | 0.8707447 | 53 | 0.5305003 | 0.43083 | 52 | 1
HO | 0.6346819 | 0.6748613 | 0.804446 | 84.70522 | 84.59015 | 39 | 34 | 5 | 0 | 0 | 0 | 0 | 0.6939727 | 34 | 0.2257748 | 0.1920151 | 34 | 0
H | 0.08526433 | 0.08526433 | 0.03797162 | 88.16667 | 88.934 | 10 | 10 | 0 | 0 | 0 | 0 | 0 | -0.1072518 | 10 | 0.06452448 | 0.06452448 | 10 | 0
HO2 | 1.753068 | 1.680632 | 1.969581 | 85.95616 | 89.09023 | 9 | 6 | 1 | 2 | 0 | 0 | 2 | 1.72531 | 8 | 0.1114158 | 0.1124117 | 8 | 0

## DPA-3.1-3M-FT
Adsorbate_name | MAE_total (eV) | MAE_normal (eV) | MAE_single (eV) | ADwT (%) | AMDwT (%) | Num_total | Num_normal | Num_adsorbate_migration | Anomaly count |  |  |  | Gas shift correction
[9 empty] | total | reproduction failure | unphysical relaxation | energy anomaly | Shift (eV) | N_fit | MAE_total_shifted (eV) | MAE_normal_shifted (eV) | Num_normal_shifted | Num_energy_anomaly_shifted
O | 0.2762898 | 0.2762898 | 0.2437681 | 90.19543 | 93.78171 | 59 | 59 | 0 | 0 | 0 | 0 | 0 | -0.2836302 | 59 | 0.1002575 | 0.1002575 | 59 | 0
HO | 0.4028704 | 0.3942012 | 0.3661999 | 88.7415 | 91.75357 | 39 | 38 | 1 | 0 | 0 | 0 | 0 | -0.3938846 | 38 | 0.1101243 | 0.1041165 | 38 | 0
H | 0.2008661 | 0.2008661 | 0.2021274 | 90.31633 | 94.72483 | 10 | 10 | 0 | 0 | 0 | 0 | 0 | -0.2064551 | 10 | 0.01853903 | 0.01853903 | 10 | 0
HO2 | 0.4223257 | 0.4223257 | 0.3661749 | 90.3288 | 93.7733 | 9 | 9 | 0 | 0 | 0 | 0 | 0 | -0.4295737 | 9 | 0.02685509 | 0.02685509 | 9 | 0

## DPA-4.0.1-pro-MPtrj
Adsorbate_name | MAE_total (eV) | MAE_normal (eV) | MAE_single (eV) | ADwT (%) | AMDwT (%) | Num_total | Num_normal | Num_adsorbate_migration | Anomaly count |  |  |  | Gas shift correction
[9 empty] | total | reproduction failure | unphysical relaxation | energy anomaly | Shift (eV) | N_fit | MAE_total_shifted (eV) | MAE_normal_shifted (eV) | Num_normal_shifted | Num_energy_anomaly_shifted
O | 0.1971423 | 0.1812084 | 0.1829637 | 89.0799 | 91.3601 | 59 | 57 | 0 | 2 | 0 | 2 | 0 | -0.144816 | 57 | 0.1526548 | 0.1402413 | 57 | 0
HO | 0.1668404 | 0.1668404 | 0.1932076 | 88.8383 | 92.30597 | 39 | 39 | 0 | 0 | 0 | 0 | 0 | -0.1490308 | 39 | 0.1131532 | 0.1131532 | 39 | 0
H | 0.08796007 | 0.08796007 | 0.1007067 | 94.78571 | 96.07047 | 10 | 10 | 0 | 0 | 0 | 0 | 0 | -0.09593259 | 10 | 0.01961958 | 0.01961958 | 10 | 0
HO2 | 0.06580079 | 0.06580079 | 0.06488042 | 90.44218 | 92.70694 | 9 | 9 | 0 | 0 | 0 | 0 | 0 | 0.06312968 | 9 | 0.00524908 | 0.00524908 | 9 | 0

## Eqnorm-MPtrj
Adsorbate_name | MAE_total (eV) | MAE_normal (eV) | MAE_single (eV) | ADwT (%) | AMDwT (%) | Num_total | Num_normal | Num_adsorbate_migration | Anomaly count |  |  |  | Gas shift correction
[9 empty] | total | reproduction failure | unphysical relaxation | energy anomaly | Shift (eV) | N_fit | MAE_total_shifted (eV) | MAE_normal_shifted (eV) | Num_normal_shifted | Num_energy_anomaly_shifted
O | 0.5749345 | 0.5691406 | 0.6845103 | 89.12429 | 90.38733 | 59 | 53 | 2 | 4 | 0 | 3 | 1 | 0.4128639 | 54 | 0.3612169 | 0.3425667 | 54 | 0
HO | 0.240844 | 0.2647803 | 0.3156041 | 89.47846 | 88.26479 | 39 | 30 | 9 | 0 | 0 | 0 | 0 | 0.2291411 | 30 | 0.1823494 | 0.179629 | 30 | 0
H | 0.1011487 | 0.1011487 | 0.09279884 | 97.07143 | 97.90268 | 10 | 10 | 0 | 0 | 0 | 0 | 0 | -0.1043092 | 10 | 0.08029122 | 0.08029122 | 10 | 0
HO2 | 0.9069289 | 0.899645 | 1.091386 | 87.35072 | 87.23714 | 9 | 7 | 2 | 0 | 0 | 0 | 0 | 0.8716696 | 7 | 0.08305562 | 0.0570256 | 7 | 0

## EquFlash
Adsorbate_name | MAE_total (eV) | MAE_normal (eV) | MAE_single (eV) | ADwT (%) | AMDwT (%) | Num_total | Num_normal | Num_adsorbate_migration | Anomaly count |  |  |  | Gas shift correction
[9 empty] | total | reproduction failure | unphysical relaxation | energy anomaly | Shift (eV) | N_fit | MAE_total_shifted (eV) | MAE_normal_shifted (eV) | Num_normal_shifted | Num_energy_anomaly_shifted
O | 0.1525665 | 0.1525665 | 0.130688 | 92.29332 | 94.32203 | 59 | 59 | 0 | 0 | 0 | 0 | 0 | -0.1600934 | 59 | 0.08531507 | 0.08531507 | 59 | 0
HO | 0.4692307 | 0.4513609 | 0.4262261 | 91.42334 | 91.39219 | 39 | 37 | 2 | 0 | 0 | 0 | 0 | -0.4194322 | 37 | 0.09610933 | 0.08074288 | 37 | 0
H | 0.2746022 | 0.2746022 | 0.2836067 | 92.66327 | 96.48658 | 10 | 10 | 0 | 0 | 0 | 0 | 0 | -0.3018848 | 10 | 0.03214523 | 0.03214523 | 10 | 0
HO2 | 0.3932723 | 0.3932723 | 0.345612 | 92.27891 | 93.29605 | 9 | 9 | 0 | 0 | 0 | 0 | 0 | -0.4056417 | 9 | 0.03901366 | 0.03901366 | 9 | 0

## EquFlashV2
Adsorbate_name | MAE_total (eV) | MAE_normal (eV) | MAE_single (eV) | ADwT (%) | AMDwT (%) | Num_total | Num_normal | Num_adsorbate_migration | Anomaly count |  |  |  | Gas shift correction
[9 empty] | total | reproduction failure | unphysical relaxation | energy anomaly | Shift (eV) | N_fit | MAE_total_shifted (eV) | MAE_normal_shifted (eV) | Num_normal_shifted | Num_energy_anomaly_shifted
O | 1.010574 | 0.8503717 | 1.015965 | 93.76225 | 95.75646 | 59 | 51 | 0 | 8 | 0 | 0 | 8 | 0.7236873 | 59 | 0.396256 | 0.396256 | 59 | 0
HO | 0.2080343 | 0.2103624 | 0.2120772 | 93.11617 | 95.3218 | 39 | 38 | 0 | 1 | 0 | 1 | 0 | 0.1857099 | 38 | 0.07349388 | 0.07368732 | 38 | 0
H | 0.4751857 | 0.4751857 | 0.4813411 | 94.78571 | 97.27852 | 10 | 10 | 0 | 0 | 0 | 0 | 0 | -0.4732257 | 10 | 0.01034392 | 0.01034392 | 10 | 0
HO2 | 0.9351877 | 0.9351877 | 0.9329675 | 94.35374 | 96.1745 | 9 | 9 | 0 | 0 | 0 | 0 | 0 | 0.9226719 | 9 | 0.02446378 | 0.02446378 | 9 | 0

## EqV3-OMatMPtrjSalex
Adsorbate_name | MAE_total (eV) | MAE_normal (eV) | MAE_single (eV) | ADwT (%) | AMDwT (%) | Num_total | Num_normal | Num_adsorbate_migration | Anomaly count |  |  |  | Gas shift correction
[9 empty] | total | reproduction failure | unphysical relaxation | energy anomaly | Shift (eV) | N_fit | MAE_total_shifted (eV) | MAE_normal_shifted (eV) | Num_normal_shifted | Num_energy_anomaly_shifted
O | 0.352473 | 0.352473 | 0.3696697 | 94.81494 | 95.90888 | 59 | 59 | 0 | 0 | 0 | 0 | 0 | 0.2906151 | 59 | 0.1785904 | 0.1785904 | 59 | 0
HO | 0.1703315 | 0.1703315 | 0.1632993 | 93.79121 | 95.8243 | 39 | 39 | 0 | 0 | 0 | 0 | 0 | -0.166368 | 39 | 0.05330661 | 0.05330661 | 39 | 0
H | 0.3739021 | 0.3739021 | 0.3838816 | 93.66327 | 96.73826 | 10 | 10 | 0 | 0 | 0 | 0 | 0 | -0.3832266 | 10 | 0.01807891 | 0.01807891 | 10 | 0
HO2 | 0.188321 | 0.188321 | 0.2060776 | 96.06576 | 96.71887 | 9 | 9 | 0 | 0 | 0 | 0 | 0 | 0.177877 | 9 | 0.01383042 | 0.01383042 | 9 | 0

## eSEN-30M-OAM
Adsorbate_name | MAE_total (eV) | MAE_normal (eV) | MAE_single (eV) | ADwT (%) | AMDwT (%) | Num_total | Num_normal | Num_adsorbate_migration | Anomaly count |  |  |  | Gas shift correction
[9 empty] | total | reproduction failure | unphysical relaxation | energy anomaly | Shift (eV) | N_fit | MAE_total_shifted (eV) | MAE_normal_shifted (eV) | Num_normal_shifted | Num_energy_anomaly_shifted
O | 0.1371977 | 0.1371977 | 0.1290016 | 94.2027 | 95.53123 | 59 | 59 | 0 | 0 | 0 | 0 | 0 | -0.1351522 | 59 | 0.06160727 | 0.06160727 | 59 | 0
HO | 0.2388293 | 0.227719 | 0.2233527 | 93.35863 | 94.05897 | 39 | 37 | 2 | 0 | 0 | 0 | 0 | -0.2421595 | 37 | 0.05594973 | 0.0480438 | 37 | 0
H | 0.1467045 | 0.1467045 | 0.151771 | 93.78231 | 96.66107 | 10 | 10 | 0 | 0 | 0 | 0 | 0 | -0.1560291 | 10 | 0.02286553 | 0.02286553 | 10 | 0
HO2 | 0.2961771 | 0.2961771 | 0.2875613 | 94.6712 | 95.82028 | 9 | 9 | 0 | 0 | 0 | 0 | 0 | -0.3005594 | 9 | 0.01409606 | 0.01409606 | 9 | 0

## GRACE-2L-OAM
Adsorbate_name | MAE_total (eV) | MAE_normal (eV) | MAE_single (eV) | ADwT (%) | AMDwT (%) | Num_total | Num_normal | Num_adsorbate_migration | Anomaly count |  |  |  | Gas shift correction
[9 empty] | total | reproduction failure | unphysical relaxation | energy anomaly | Shift (eV) | N_fit | MAE_total_shifted (eV) | MAE_normal_shifted (eV) | Num_normal_shifted | Num_energy_anomaly_shifted
O | 0.1417547 | 0.1440697 | 0.1255434 | 92.85022 | 94.54897 | 59 | 58 | 0 | 1 | 0 | 1 | 0 | -0.1027042 | 58 | 0.1051063 | 0.1050187 | 58 | 0
HO | 0.3889209 | 0.3496014 | 0.3388727 | 91.89691 | 90.709 | 39 | 36 | 3 | 0 | 0 | 0 | 0 | -0.3244057 | 36 | 0.2167679 | 0.1901361 | 36 | 0
H | 0.2131419 | 0.2131419 | 0.2163765 | 94.09184 | 96.78188 | 10 | 10 | 0 | 0 | 0 | 0 | 0 | -0.2076658 | 10 | 0.01402232 | 0.01402232 | 10 | 0
HO2 | 0.1270831 | 0.1270831 | 0.09189967 | 92.82313 | 95.27591 | 9 | 9 | 0 | 0 | 0 | 0 | 0 | -0.1325576 | 9 | 0.06101461 | 0.06101461 | 9 | 0

## MACE-MH-1-OC20
Adsorbate_name | MAE_total (eV) | MAE_normal (eV) | MAE_single (eV) | ADwT (%) | AMDwT (%) | Num_total | Num_normal | Num_adsorbate_migration | Anomaly count |  |  |  | Gas shift correction
[9 empty] | total | reproduction failure | unphysical relaxation | energy anomaly | Shift (eV) | N_fit | MAE_total_shifted (eV) | MAE_normal_shifted (eV) | Num_normal_shifted | Num_energy_anomaly_shifted
O | 0.09259575 | 0.09259575 | 0.09258591 | 85.66586 | 91.50097 | 59 | 59 | 0 | 0 | 0 | 0 | 0 | -0.01193048 | 59 | 0.09238706 | 0.09238706 | 59 | 0
HO | 0.1561997 | 0.1453444 | 0.1353556 | 85.75353 | 89.50955 | 39 | 37 | 2 | 0 | 0 | 0 | 0 | -0.1578169 | 37 | 0.04700777 | 0.03878081 | 37 | 0
H | 0.1101039 | 0.1101039 | 0.1209123 | 88.80612 | 94.48658 | 10 | 10 | 0 | 0 | 0 | 0 | 0 | -0.1080542 | 10 | 0.007985689 | 0.007985689 | 10 | 0
HO2 | 0.06831683 | 0.06831683 | 0.0736564 | 84.161 | 91.54735 | 9 | 9 | 0 | 0 | 0 | 0 | 0 | 0.08149526 | 9 | 0.01691404 | 0.01691404 | 9 | 0

## MACE-MH-1-OMAT
Adsorbate_name | MAE_total (eV) | MAE_normal (eV) | MAE_single (eV) | ADwT (%) | AMDwT (%) | Num_total | Num_normal | Num_adsorbate_migration | Anomaly count |  |  |  | Gas shift correction
[9 empty] | total | reproduction failure | unphysical relaxation | energy anomaly | Shift (eV) | N_fit | MAE_total_shifted (eV) | MAE_normal_shifted (eV) | Num_normal_shifted | Num_energy_anomaly_shifted
O | 0.09259575 | 0.09259575 | 0.09258591 | 85.66586 | 91.50097 | 59 | 59 | 0 | 0 | 0 | 0 | 0 | -0.01193048 | 59 | 0.09238706 | 0.09238706 | 59 | 0
HO | 0.1561997 | 0.1453444 | 0.1353556 | 85.75353 | 89.50955 | 39 | 37 | 2 | 0 | 0 | 0 | 0 | -0.1578169 | 37 | 0.04700777 | 0.03878081 | 37 | 0
H | 0.1101039 | 0.1101039 | 0.1209123 | 88.80612 | 94.48658 | 10 | 10 | 0 | 0 | 0 | 0 | 0 | -0.1080542 | 10 | 0.007985689 | 0.007985689 | 10 | 0
HO2 | 0.06831683 | 0.06831683 | 0.0736564 | 84.161 | 91.54735 | 9 | 9 | 0 | 0 | 0 | 0 | 0 | 0.08149526 | 9 | 0.01691404 | 0.01691404 | 9 | 0

## MACE-MPA-0
Adsorbate_name | MAE_total (eV) | MAE_normal (eV) | MAE_single (eV) | ADwT (%) | AMDwT (%) | Num_total | Num_normal | Num_adsorbate_migration | Anomaly count |  |  |  | Gas shift correction
[9 empty] | total | reproduction failure | unphysical relaxation | energy anomaly | Shift (eV) | N_fit | MAE_total_shifted (eV) | MAE_normal_shifted (eV) | Num_normal_shifted | Num_energy_anomaly_shifted
O | 0.2344613 | 0.2253253 | 0.2465279 | 91.17088 | 92.47166 | 59 | 56 | 1 | 2 | 0 | 2 | 0 | -0.02783749 | 56 | 0.2321278 | 0.2243582 | 56 | 0
HO | 0.3557729 | 0.3103894 | 0.28009 | 93.89848 | 90.48271 | 39 | 34 | 4 | 1 | 0 | 1 | 0 | -0.2967253 | 34 | 0.1373622 | 0.1007556 | 34 | 0
H | 0.3520284 | 0.3520284 | 0.3554771 | 97.84694 | 98.22148 | 10 | 10 | 0 | 0 | 0 | 0 | 0 | -0.4178257 | 10 | 0.07907171 | 0.07907171 | 10 | 0
HO2 | 0.1119559 | 0.1119559 | 0.2121318 | 87.92517 | 91.95749 | 9 | 9 | 0 | 0 | 0 | 0 | 0 | 0.1123028 | 9 | 0.04363537 | 0.04363537 | 9 | 0

## MatRIS-10M-OAM
Adsorbate_name | MAE_total (eV) | MAE_normal (eV) | MAE_single (eV) | ADwT (%) | AMDwT (%) | Num_total | Num_normal | Num_adsorbate_migration | Anomaly count |  |  |  | Gas shift correction
[9 empty] | total | reproduction failure | unphysical relaxation | energy anomaly | Shift (eV) | N_fit | MAE_total_shifted (eV) | MAE_normal_shifted (eV) | Num_normal_shifted | Num_energy_anomaly_shifted
O | 0.8461609 | 0.8461609 | 0.122974 | 90.86879 | 93.77014 | 59 | 59 | 0 | 0 | 0 | 0 | 0 | -0.6858042 | 59 | 0.2922042 | 0.2922042 | 59 | 0
HO | 0.4421237 | 0.4175712 | 0.1097844 | 89.38688 | 89.90965 | 39 | 36 | 3 | 0 | 0 | 0 | 0 | -0.4142026 | 36 | 0.1016816 | 0.08327586 | 36 | 0
H | 0.1044097 | 0.1044097 | 0.195955 | 93.92857 | 96.64206 | 10 | 10 | 0 | 0 | 0 | 0 | 0 | 0.06849368 | 10 | 0.04463455 | 0.04463455 | 10 | 0
HO2 | 0.9398349 | 0.9398349 | 0.05128252 | 91.02041 | 94.31394 | 9 | 9 | 0 | 0 | 0 | 0 | 0 | -0.9446489 | 9 | 0.05457911 | 0.05457911 | 9 | 0

## MatterSim-v1-5M
Adsorbate_name | MAE_total (eV) | MAE_normal (eV) | MAE_single (eV) | ADwT (%) | AMDwT (%) | Num_total | Num_normal | Num_adsorbate_migration | Anomaly count |  |  |  | Gas shift correction
[9 empty] | total | reproduction failure | unphysical relaxation | energy anomaly | Shift (eV) | N_fit | MAE_total_shifted (eV) | MAE_normal_shifted (eV) | Num_normal_shifted | Num_energy_anomaly_shifted
O | 0.1539255 | 0.1514581 | 0.1375933 | 92.00796 | 93.06696 | 59 | 57 | 1 | 1 | 0 | 1 | 0 | -0.1038553 | 57 | 0.1279294 | 0.1245499 | 57 | 0
HO | 0.5245787 | 0.499572 | 0.4543241 | 91.96494 | 88.82866 | 39 | 35 | 4 | 0 | 0 | 0 | 0 | -0.4127622 | 35 | 0.1411962 | 0.1195472 | 35 | 0
H | 0.3669171 | 0.3669171 | 0.3491717 | 93.85714 | 95.48322 | 10 | 10 | 0 | 0 | 0 | 0 | 0 | -0.4629277 | 10 | 0.1086204 | 0.1086204 | 10 | 0
HO2 | 0.3016428 | 0.3003938 | 0.172455 | 89.64853 | 88.7298 | 9 | 8 | 1 | 0 | 0 | 0 | 0 | -0.3041139 | 8 | 0.02309195 | 0.02503829 | 8 | 0

## NequIP-OAM-L
Adsorbate_name | MAE_total (eV) | MAE_normal (eV) | MAE_single (eV) | ADwT (%) | AMDwT (%) | Num_total | Num_normal | Num_adsorbate_migration | Anomaly count |  |  |  | Gas shift correction
[9 empty] | total | reproduction failure | unphysical relaxation | energy anomaly | Shift (eV) | N_fit | MAE_total_shifted (eV) | MAE_normal_shifted (eV) | Num_normal_shifted | Num_energy_anomaly_shifted
O | 1.636401 | 1.154971 | 1.991126 | 94.14217 | 96.09601 | 59 | 38 | 0 | 21 | 0 | 0 | 21 | -1.188444 | 59 | 0.55043 | 0.55043 | 59 | 0
HO | 1.392275 | 1.372287 | 1.60983 | 93.17635 | 93.18821 | 39 | 37 | 2 | 0 | 0 | 0 | 0 | -1.345372 | 37 | 0.1088604 | 0.09222209 | 37 | 0
H | 0.2347297 | 0.2347297 | 0.2386053 | 94.36735 | 96.75168 | 10 | 10 | 0 | 0 | 0 | 0 | 0 | -0.2307663 | 10 | 0.01119414 | 0.01119414 | 10 | 0
HO2 | 2.290795 |  | 2.758909 | 94.04762 | 96.41312 | 9 | 0 | 0 | 9 | 0 | 0 | 9 | -2.305925 | 9 | 0.02485891 | 0.02485891 | 9 | 0

## NequIP-OAM-XL
Adsorbate_name | MAE_total (eV) | MAE_normal (eV) | MAE_single (eV) | ADwT (%) | AMDwT (%) | Num_total | Num_normal | Num_adsorbate_migration | Anomaly count |  |  |  | Gas shift correction
[9 empty] | total | reproduction failure | unphysical relaxation | energy anomaly | Shift (eV) | N_fit | MAE_total_shifted (eV) | MAE_normal_shifted (eV) | Num_normal_shifted | Num_energy_anomaly_shifted
O | 0.6140041 | 0.6140041 | 0.6796028 | 91.77274 | 93.99992 | 59 | 59 | 0 | 0 | 0 | 0 | 0 | -0.5062104 | 59 | 0.2141486 | 0.2141486 | 59 | 0
HO | 0.6269693 | 0.6172904 | 0.6579002 | 91.07535 | 92.64584 | 39 | 38 | 1 | 0 | 0 | 0 | 0 | -0.6428179 | 38 | 0.0875573 | 0.08059959 | 38 | 0
H | 0.2371404 | 0.2371404 | 0.2462137 | 91.39796 | 95.88926 | 10 | 10 | 0 | 0 | 0 | 0 | 0 | -0.2345452 | 10 | 0.003860923 | 0.003860923 | 10 | 0
HO2 | 0.9180739 | 0.9180739 | 0.9930083 | 91.81406 | 93.57569 | 9 | 9 | 0 | 0 | 0 | 0 | 0 | -0.9429255 | 9 | 0.02548359 | 0.02548359 | 9 | 0

## Nequix-MP-1
Adsorbate_name | MAE_total (eV) | MAE_normal (eV) | MAE_single (eV) | ADwT (%) | AMDwT (%) | Num_total | Num_normal | Num_adsorbate_migration | Anomaly count |  |  |  | Gas shift correction
[9 empty] | total | reproduction failure | unphysical relaxation | energy anomaly | Shift (eV) | N_fit | MAE_total_shifted (eV) | MAE_normal_shifted (eV) | Num_normal_shifted | Num_energy_anomaly_shifted
O | 0.3903289 | 0.3896839 | 0.3739677 | 80.44737 | 84.93023 | 59 | 53 | 1 | 5 | 3 | 2 | 0 | 0.1186954 | 53 | 0.3754264 | 0.3775734 | 53 | 0
HO | 0.2438683 | 0.190768 | 0.1964093 | 82.367 | 81.72776 | 39 | 28 | 8 | 3 | 3 | 0 | 0 | 0.2230098 | 28 | 0.2329343 | 0.1313198 | 28 | 0
H | 0.1027481 | 0.1027481 | 0.0710011 | 91.79592 | 90.82886 | 10 | 10 | 0 | 0 | 0 | 0 | 0 | -0.05350033 | 10 | 0.09436076 | 0.09436076 | 10 | 0
HO2 | 0.8069737 | 0.8211471 | 0.869151 | 76.12245 | 75.3393 | 9 | 5 | 4 | 0 | 0 | 0 | 0 | 0.7345147 | 5 | 0.11256 | 0.08828229 | 5 | 0

## ORB-v3
Adsorbate_name | MAE_total (eV) | MAE_normal (eV) | MAE_single (eV) | ADwT (%) | AMDwT (%) | Num_total | Num_normal | Num_adsorbate_migration | Anomaly count |  |  |  | Gas shift correction
[9 empty] | total | reproduction failure | unphysical relaxation | energy anomaly | Shift (eV) | N_fit | MAE_total_shifted (eV) | MAE_normal_shifted (eV) | Num_normal_shifted | Num_energy_anomaly_shifted
O | 0.1086436 | 0.1086436 | 0.1426939 | 87.52565 | 92.02954 | 59 | 59 | 0 | 0 | 0 | 0 | 0 | 0.02636207 | 59 | 0.1072412 | 0.1072412 | 59 | 0
HO | 0.2121905 | 0.2050122 | 0.2151183 | 85.52067 | 90.2002 | 39 | 38 | 1 | 0 | 0 | 0 | 0 | -0.2412981 | 38 | 0.09546027 | 0.09156007 | 38 | 0
H | 0.1997956 | 0.1997956 | 0.2506641 | 81.62585 | 91.60962 | 10 | 10 | 0 | 0 | 0 | 0 | 0 | -0.2118469 | 10 | 0.04340819 | 0.04340819 | 10 | 0
HO2 | 0.05341773 | 0.05341773 | 0.01936099 | 89.90174 | 92.50932 | 9 | 9 | 0 | 0 | 0 | 0 | 0 | -0.06291469 | 9 | 0.01896206 | 0.01896206 | 9 | 0

## PET-OAM-XL
Adsorbate_name | MAE_total (eV) | MAE_normal (eV) | MAE_single (eV) | ADwT (%) | AMDwT (%) | Num_total | Num_normal | Num_adsorbate_migration | Anomaly count |  |  |  | Gas shift correction
[9 empty] | total | reproduction failure | unphysical relaxation | energy anomaly | Shift (eV) | N_fit | MAE_total_shifted (eV) | MAE_normal_shifted (eV) | Num_normal_shifted | Num_energy_anomaly_shifted
O | 0.1662606 | 0.1662606 | 0.1806075 | 92.36596 | 94.67467 | 59 | 59 | 0 | 0 | 0 | 0 | 0 | 0.159418 | 59 | 0.1120785 | 0.1120785 | 59 | 0
HO | 0.3732421 | 0.3713601 | 0.3616053 | 91.71027 | 93.73946 | 39 | 38 | 0 | 1 | 0 | 1 | 0 | -0.3711167 | 38 | 0.0547288 | 0.05423108 | 38 | 0
H | 0.4183005 | 0.4183005 | 0.4302897 | 92.53061 | 96.16443 | 10 | 10 | 0 | 0 | 0 | 0 | 0 | -0.4329153 | 10 | 0.02727583 | 0.02727583 | 10 | 0
HO2 | 0.190719 | 0.190719 | 0.1826568 | 92.70975 | 94.70917 | 9 | 9 | 0 | 0 | 0 | 0 | 0 | -0.1902269 | 9 | 0.02413126 | 0.02413126 | 9 | 0

## SevenNet-MF-OMPA
Adsorbate_name | MAE_total (eV) | MAE_normal (eV) | MAE_single (eV) | ADwT (%) | AMDwT (%) | Num_total | Num_normal | Num_adsorbate_migration | Anomaly count |  |  |  | Gas shift correction
[9 empty] | total | reproduction failure | unphysical relaxation | energy anomaly | Shift (eV) | N_fit | MAE_total_shifted (eV) | MAE_normal_shifted (eV) | Num_normal_shifted | Num_energy_anomaly_shifted
O | 0.104782 | 0.1007446 | 0.119891 | 92.41612 | 93.15436 | 59 | 58 | 1 | 0 | 0 | 0 | 0 | 0.0016146 | 58 | 0.1047732 | 0.1007078 | 58 | 0
HO | 0.425272 | 0.3986481 | 0.3514794 | 91.34223 | 90.01807 | 39 | 37 | 2 | 0 | 0 | 0 | 0 | -0.3292979 | 37 | 0.1590018 | 0.1357848 | 37 | 0
H | 0.4148944 | 0.4148944 | 0.4122669 | 94.68367 | 97.03356 | 10 | 10 | 0 | 0 | 0 | 0 | 0 | -0.4038698 | 10 | 0.02082492 | 0.02082492 | 10 | 0
HO2 | 0.1411357 | 0.1411357 | 0.07176319 | 91.1678 | 93.19165 | 9 | 9 | 0 | 0 | 0 | 0 | 0 | -0.1733974 | 9 | 0.04296244 | 0.04296244 | 9 | 0

## SevenNet-Omni
Adsorbate_name | MAE_total (eV) | MAE_normal (eV) | MAE_single (eV) | ADwT (%) | AMDwT (%) | Num_total | Num_normal | Num_adsorbate_migration | Anomaly count |  |  |  | Gas shift correction
[9 empty] | total | reproduction failure | unphysical relaxation | energy anomaly | Shift (eV) | N_fit | MAE_total_shifted (eV) | MAE_normal_shifted (eV) | Num_normal_shifted | Num_energy_anomaly_shifted
O | 0.09298843 | 0.09426064 | 0.1009417 | 89.48461 | 93.26925 | 59 | 58 | 0 | 1 | 0 | 1 | 0 | -0.01895522 | 58 | 0.09198412 | 0.0929122 | 58 | 0
HO | 0.1847241 | 0.1707697 | 0.1620017 | 88.83743 | 90.73395 | 39 | 37 | 2 | 0 | 0 | 0 | 0 | -0.1287763 | 37 | 0.08906095 | 0.0768964 | 37 | 0
H | 0.1332165 | 0.1003436 | 0.1190681 | 84.2449 | 86.33333 | 10 | 6 | 4 | 0 | 0 | 0 | 0 | -0.08001799 | 6 | 0.05355749 | 0.02092381 | 6 | 0
HO2 | 0.03860414 | 0.03860414 | 0.06730695 | 90.18141 | 93.88143 | 9 | 9 | 0 | 0 | 0 | 0 | 0 | 0.04398592 | 9 | 0.02296158 | 0.02296158 | 9 | 0

## TACE-OAM-L
Adsorbate_name | MAE_total (eV) | MAE_normal (eV) | MAE_single (eV) | ADwT (%) | AMDwT (%) | Num_total | Num_normal | Num_adsorbate_migration | Anomaly count |  |  |  | Gas shift correction
[9 empty] | total | reproduction failure | unphysical relaxation | energy anomaly | Shift (eV) | N_fit | MAE_total_shifted (eV) | MAE_normal_shifted (eV) | Num_normal_shifted | Num_energy_anomaly_shifted
O | 0.2472114 | 0.2472114 | 0.2345016 | 94.02802 | 95.45065 | 59 | 59 | 0 | 0 | 0 | 0 | 0 | -0.223975 | 59 | 0.1334915 | 0.1334915 | 59 | 0
HO | 0.3937847 | 0.3755157 | 0.3736724 | 93.26095 | 92.462 | 39 | 36 | 2 | 1 | 1 | 0 | 0 | -0.383002 | 36 | 0.08342686 | 0.07121144 | 36 | 0
H | 0.2374874 | 0.2374874 | 0.2435264 | 94.66327 | 96.93289 | 10 | 10 | 0 | 0 | 0 | 0 | 0 | -0.2412407 | 10 | 0.005668175 | 0.005668175 | 10 | 0
HO2 | 0.5043516 | 0.5043516 | 0.4802432 | 94.37642 | 95.69724 | 9 | 9 | 0 | 0 | 0 | 0 | 0 | -0.5196885 | 9 | 0.03525344 | 0.03525344 | 9 | 0

## UMA-m-1p1-OC20
Adsorbate_name | MAE_total (eV) | MAE_normal (eV) | MAE_single (eV) | ADwT (%) | AMDwT (%) | Num_total | Num_normal | Num_adsorbate_migration | Anomaly count |  |  |  | Gas shift correction
[9 empty] | total | reproduction failure | unphysical relaxation | energy anomaly | Shift (eV) | N_fit | MAE_total_shifted (eV) | MAE_normal_shifted (eV) | Num_normal_shifted | Num_energy_anomaly_shifted
O | 0.03535811 | 0.03535811 | 0.03307157 | 99.77401 | 99.49001 | 59 | 59 | 0 | 0 | 0 | 0 | 0 | -0.03284384 | 59 | 0.02143515 | 0.02143515 | 59 | 0
HO | 0.05237375 | 0.05237375 | 0.0508839 | 99.72527 | 99.57494 | 39 | 39 | 0 | 0 | 0 | 0 | 0 | -0.03540489 | 39 | 0.04327588 | 0.04327588 | 39 | 0
H | 0.00487111 | 0.00487111 | 0.004951928 | 100 | 100 | 10 | 10 | 0 | 0 | 0 | 0 | 0 | 0.0005998712 | 10 | 0.00476971 | 0.00476971 | 10 | 0
HO2 | 0.01010854 | 0.01010854 | 0.009927394 | 100 | 100 | 9 | 9 | 0 | 0 | 0 | 0 | 0 | -0.0005619759 | 9 | 0.01001508 | 0.01001508 | 9 | 0

## UMA-m-1p1-OMAT
Adsorbate_name | MAE_total (eV) | MAE_normal (eV) | MAE_single (eV) | ADwT (%) | AMDwT (%) | Num_total | Num_normal | Num_adsorbate_migration | Anomaly count |  |  |  | Gas shift correction
[9 empty] | total | reproduction failure | unphysical relaxation | energy anomaly | Shift (eV) | N_fit | MAE_total_shifted (eV) | MAE_normal_shifted (eV) | Num_normal_shifted | Num_energy_anomaly_shifted
O | 0.490425 | 0.490425 | 0.4907042 | 90.15796 | 93.58169 | 59 | 59 | 0 | 0 | 0 | 0 | 0 | -0.3780423 | 59 | 0.181482 | 0.181482 | 59 | 0
HO | 0.6524629 | 0.6461632 | 0.6510719 | 89.49154 | 93.03218 | 39 | 38 | 1 | 0 | 0 | 0 | 0 | -0.660505 | 38 | 0.07019403 | 0.0659532 | 38 | 0
H | 0.2674339 | 0.2674339 | 0.2771887 | 90.15306 | 95.08501 | 10 | 10 | 0 | 0 | 0 | 0 | 0 | -0.2800647 | 10 | 0.02910968 | 0.02910968 | 10 | 0
HO2 | 0.8575796 | 0.8575796 | 0.858448 | 90.62358 | 93.8516 | 9 | 9 | 0 | 0 | 0 | 0 | 0 | -0.8668897 | 9 | 0.02340102 | 0.02340102 | 9 | 0

## UMA-s-1p1-OC20
Adsorbate_name | MAE_total (eV) | MAE_normal (eV) | MAE_single (eV) | ADwT (%) | AMDwT (%) | Num_total | Num_normal | Num_adsorbate_migration | Anomaly count |  |  |  | Gas shift correction
[9 empty] | total | reproduction failure | unphysical relaxation | energy anomaly | Shift (eV) | N_fit | MAE_total_shifted (eV) | MAE_normal_shifted (eV) | Num_normal_shifted | Num_energy_anomaly_shifted
O | 0.04426843 | 0.04426843 | 0.04583455 | 99.44483 | 99.30383 | 59 | 59 | 0 | 0 | 0 | 0 | 0 | 0.01081581 | 59 | 0.04289367 | 0.04289367 | 59 | 0
HO | 0.06058743 | 0.05138689 | 0.05028819 | 99.09471 | 98.22406 | 39 | 38 | 1 | 0 | 0 | 0 | 0 | -0.0183445 | 38 | 0.05702217 | 0.04821056 | 38 | 0
H | 0.007186132 | 0.007186132 | 0.007234138 | 100 | 100 | 10 | 10 | 0 | 0 | 0 | 0 | 0 | -0.006075742 | 10 | 0.005727797 | 0.005727797 | 10 | 0
HO2 | 0.05513399 | 0.05513399 | 0.05981932 | 99.98866 | 99.68307 | 9 | 9 | 0 | 0 | 0 | 0 | 0 | 0.04754805 | 9 | 0.01516475 | 0.01516475 | 9 | 0

## UMA-s-1p1-OMAT
Adsorbate_name | MAE_total (eV) | MAE_normal (eV) | MAE_single (eV) | ADwT (%) | AMDwT (%) | Num_total | Num_normal | Num_adsorbate_migration | Anomaly count |  |  |  | Gas shift correction
[9 empty] | total | reproduction failure | unphysical relaxation | energy anomaly | Shift (eV) | N_fit | MAE_total_shifted (eV) | MAE_normal_shifted (eV) | Num_normal_shifted | Num_energy_anomaly_shifted
O | 0.2822628 | 0.2822628 | 0.2781021 | 86.8892 | 92.5219 | 59 | 59 | 0 | 0 | 0 | 0 | 0 | -0.2379781 | 59 | 0.1129973 | 0.1129973 | 59 | 0
HO | 0.4179779 | 0.3992629 | 0.3874405 | 84.58922 | 89.35123 | 39 | 37 | 2 | 0 | 0 | 0 | 0 | -0.3775692 | 37 | 0.07740578 | 0.06069064 | 37 | 0
H | 0.1652273 | 0.1652273 | 0.1783283 | 84.9898 | 92.91611 | 10 | 10 | 0 | 0 | 0 | 0 | 0 | -0.1666635 | 10 | 0.006331503 | 0.006331503 | 10 | 0
HO2 | 0.4597805 | 0.4597805 | 0.4572445 | 87.77778 | 93.24385 | 9 | 9 | 0 | 0 | 0 | 0 | 0 | -0.4806365 | 9 | 0.02124402 | 0.02124402 | 9 | 0

## UMA-s-1p2-OC20
Adsorbate_name | MAE_total (eV) | MAE_normal (eV) | MAE_single (eV) | ADwT (%) | AMDwT (%) | Num_total | Num_normal | Num_adsorbate_migration | Anomaly count |  |  |  | Gas shift correction
[9 empty] | total | reproduction failure | unphysical relaxation | energy anomaly | Shift (eV) | N_fit | MAE_total_shifted (eV) | MAE_normal_shifted (eV) | Num_normal_shifted | Num_energy_anomaly_shifted
O | 0.05401738 | 0.05401738 | 0.05595825 | 99.50421 | 99.36128 | 59 | 59 | 0 | 0 | 0 | 0 | 0 | 0.03067919 | 59 | 0.04777052 | 0.04777052 | 59 | 0
HO | 0.06342454 | 0.05865832 | 0.05647019 | 99.42177 | 98.80313 | 39 | 38 | 1 | 0 | 0 | 0 | 0 | -0.05582932 | 38 | 0.03817719 | 0.03421575 | 38 | 0
H | 0.02218318 | 0.02218318 | 0.02210922 | 100 | 100 | 10 | 10 | 0 | 0 | 0 | 0 | 0 | -0.0191406 | 10 | 0.003435124 | 0.003435124 | 10 | 0
HO2 | 0.06548289 | 0.06548289 | 0.06761985 | 99.94331 | 99.739 | 9 | 9 | 0 | 0 | 0 | 0 | 0 | 0.06969964 | 9 | 0.01030594 | 0.01030594 | 9 | 0

## UMA-s-1p2-OC22
Adsorbate_name | MAE_total (eV) | MAE_normal (eV) | MAE_single (eV) | ADwT (%) | AMDwT (%) | Num_total | Num_normal | Num_adsorbate_migration | Anomaly count |  |  |  | Gas shift correction
[9 empty] | total | reproduction failure | unphysical relaxation | energy anomaly | Shift (eV) | N_fit | MAE_total_shifted (eV) | MAE_normal_shifted (eV) | Num_normal_shifted | Num_energy_anomaly_shifted
O | 1.7211 | 1.287381 | 1.702165 | 73.73919 | 83.54397 | 59 | 36 | 3 | 20 | 0 | 0 | 20 | -1.626151 | 56 | 0.5320202 | 0.5407743 | 56 | 0
HO | 1.51 | 1.486986 | 1.539831 | 72.19955 | 82.62691 | 39 | 37 | 2 | 0 | 0 | 0 | 0 | -1.423899 | 37 | 0.1297318 | 0.1090763 | 37 | 0
H | 0.4180127 | 0.4180127 | 0.4790007 | 64.9898 | 85.0302 | 10 | 10 | 0 | 0 | 0 | 0 | 0 | -0.4362448 | 10 | 0.0396391 | 0.0396391 | 10 | 0
HO2 | 2.063112 | 1.96391 | 2.087677 | 75.12472 | 86.80462 | 9 | 2 | 0 | 7 | 0 | 0 | 7 | -2.064158 | 9 | 0.04587574 | 0.04587574 | 9 | 0

## UMA-s-1p2-OMAT
Adsorbate_name | MAE_total (eV) | MAE_normal (eV) | MAE_single (eV) | ADwT (%) | AMDwT (%) | Num_total | Num_normal | Num_adsorbate_migration | Anomaly count |  |  |  | Gas shift correction
[9 empty] | total | reproduction failure | unphysical relaxation | energy anomaly | Shift (eV) | N_fit | MAE_total_shifted (eV) | MAE_normal_shifted (eV) | Num_normal_shifted | Num_energy_anomaly_shifted
O | 0.1870908 | 0.1870908 | 0.1995329 | 89.47538 | 93.58624 | 59 | 59 | 0 | 0 | 0 | 0 | 0 | 0.120186 | 59 | 0.1339874 | 0.1339874 | 59 | 0
HO | 0.2621259 | 0.2509924 | 0.2388116 | 88.57579 | 92.14249 | 39 | 38 | 1 | 0 | 0 | 0 | 0 | -0.2276984 | 38 | 0.07383295 | 0.06373648 | 38 | 0
H | 0.2658643 | 0.2658643 | 0.2731267 | 89.15306 | 94.96644 | 10 | 10 | 0 | 0 | 0 | 0 | 0 | -0.2719982 | 10 | 0.01713627 | 0.01713627 | 10 | 0
HO2 | 0.03266954 | 0.03266954 | 0.04897668 | 89.77324 | 93.81432 | 9 | 9 | 0 | 0 | 0 | 0 | 0 | 0.02703188 | 9 | 0.008181372 | 0.008181372 | 9 | 0